## Settings
Sample Info | so302, dot g2
Sample Description | Please Enter the Comments
Major Measurement Parameters
Starting Temperature | 276.168
Initial Temperature | 81
Final Temperature | 320
Prelimenary Voltage | -2
Pulse Voltage | 5
Pulse Time | 5
Measurement Voltage | -2
Subsidiary Measurement Parameters
Step | 0.4
Accuracy Step | 0.1
Accuracy Stable | 1
Accuracy End | 0.2
Lakeshore TC Parameters
Ramp | 10
Range | 3
P | 100
I | 50
D | 20
Keithley SM Parameters
NPLC | 5
Measurecount | 1

## Stabilization
Temperature | Current
275.589 | -3.457675e-10
275.029 | -2.916097e-10
274.558 | -2.886544e-10
274.073 | -2.774067e-10
273.497 | -2.765972e-10
272.957 | -2.765588e-10
272.451 | -2.759787e-10
271.95 | -2.773101e-10
271.481 | -2.755243e-10
270.852 | -2.772715e-10
270.248 | -2.805611e-10
269.726 | -2.829852e-10
269.179 | -2.813987e-10
268.607 | -2.785878e-10
268.043 | -2.787068e-10
267.583 | -2.767521e-10
267.082 | -2.808733246e-10
266.589 | -2.83599e-10
265.904 | -2.820847e-10
265.317 | -2.851576e-10
264.827 | -2.832612e-10
264.252 | -2.79458e-10
263.621 | -2.810993e-10
263.044 | -2.78171e-10
262.522 | -2.781907e-10
261.994 | -2.780021e-10
261.341 | -2.777994e-10
260.734 | -2.775209e-10
260.256 | -2.842759e-10
259.731 | -2.82108e-10
259.135 | -2.805508e-10
258.584 | -2.804304e-10
258.02 | -2.80355e-10
257.563 | -2.802921e-10
257.055 | -2.842979e-10
256.611 | -2.844377e-10
255.985 | -2.868534299e-10
255.351 | -2.849701e-10
254.846 | -2.853649e-10
254.318 | -2.870376159e-10
253.739 | -2.864075e-10
253.209 | -2.865321036e-10
252.827 | -2.847919e-10
252.338 | -2.851553e-10
251.791 | -2.860369e-10
251.148 | -2.858216e-10
250.596 | -2.801743e-10
250.044 | -2.833405e-10
249.459 | -2.850374e-10
248.874 | -2.848232e-10
248.313 | -2.811854e-10
247.865 | -2.85169e-10
247.316 | -2.847045e-10
246.826 | -2.840953e-10
246.27 | -2.845622904e-10
245.727 | -2.82627588e-10
245.266 | -2.826532e-10
244.617 | -2.79323e-10
244.014 | -2.812425e-10
243.528 | -2.795442e-10
243.019 | -2.80236e-10
242.379 | -2.812344e-10
241.764 | -2.802268e-10
241.24 | -2.804459e-10
240.661 | -2.810877e-10
239.97 | -2.828162704e-10
239.401 | -2.839171398e-10
238.893 | -2.821347e-10
238.435 | -2.813801e-10
237.815 | -2.823025e-10
237.168 | -2.813437e-10
236.702 | -2.836408608e-10
236.166 | -2.8061e-10
235.708 | -2.804341e-10
235.195 | -2.84299e-10
234.585 | -2.832729e-10
234.14 | -2.823129e-10
233.631 | -2.818354e-10
233.01 | -2.819086e-10
232.413 | -2.822082e-10
231.936 | -2.820346e-10
231.404 | -2.823153e-10
230.927 | -2.837376e-10
230.319 | -2.841965e-10
229.671 | -2.885052e-10
229.188 | -2.869118e-10
228.746 | -2.908174257e-10
228.286 | -2.885714e-10
227.677 | -2.882757e-10
227.093 | -2.897876e-10
226.644 | -2.872717e-10
226.074 | -2.890317e-10
225.518 | -2.910888e-10
224.961 | -2.895525e-10
224.503 | -2.912378e-10
224.105 | -2.895805e-10
223.568 | -2.890621e-10
222.962 | -2.908616e-10
222.478 | -2.885449e-10
221.962 | -2.873077e-10
221.327 | -2.871469e-10
220.849 | -2.879787e-10
220.367 | -2.877900418e-10
219.883 | -2.855303e-10
219.282 | -2.85507e-10
218.684 | -2.854384e-10
218.217 | -2.826646972e-10
217.695 | -2.850783e-10
216.979 | -2.844387e-10
216.402 | -2.84666e-10
215.899 | -2.856885e-10
215.311 | -2.857412e-10
214.607 | -2.838832e-10
214.079 | -2.835931e-10
213.527 | -2.844329e-10
212.862 | -2.851726e-10
212.255 | -2.838471e-10
211.777 | -2.836072e-10
211.232 | -2.820894e-10
210.678 | -2.842454e-10
209.997 | -2.830177e-10
209.452 | -2.842431e-10
208.976 | -2.850526204e-10
208.394 | -2.844343e-10
207.754 | -2.840055e-10
207.209 | -2.825205e-10
206.696 | -2.821814e-10
206.208 | -2.820228e-10
205.671 | -2.823724e-10
205.085 | -2.82398e-10
204.59 | -2.840044e-10
204.103 | -2.829118e-10
203.43 | -2.823526e-10
202.905 | -2.814171951e-10
202.413 | -2.806309e-10
201.868 | -2.805925492e-10
201.204 | -2.81176e-10
200.639 | -2.8061e-10
200.118 | -2.801452e-10
199.591 | -2.805156e-10
199.063 | -2.819961209e-10
198.486 | -2.800868e-10
197.998 | -2.792611975e-10
197.44 | -2.803583e-10
196.773 | -2.801149e-10
196.296 | -2.798017e-10
195.777 | -2.790223e-10
195.213 | -2.796129e-10
194.519 | -2.791702e-10
194.023 | -2.808056e-10
193.521 | -2.819298e-10
192.866 | -2.829501633e-10
192.204 | -2.833196e-10
191.624 | -2.835489e-10
191.222 | -2.844354e-10
190.754 | -2.831737e-10
190.268 | -2.838588e-10
189.726 | -2.838261e-10
189.321 | -2.83472e-10
188.721 | -2.849488e-10
188.092 | -2.848221e-10
187.669 | -2.848501e-10
187.178 | -2.827999e-10
186.537 | -2.830294e-10
185.976 | -2.832018e-10
185.514 | -2.840067e-10
184.966 | -2.838075e-10
184.277 | -2.861873e-10
183.814 | -2.825623e-10
183.317 | -2.825412e-10
182.676 | -2.840568e-10
182.138 | -2.854197e-10
181.631 | -2.834556e-10
181.022 | -2.850353e-10
180.398 | -2.845426e-10
179.933 | -2.862036e-10
179.423 | -2.862013e-10
178.728 | -2.844517e-10
178.185 | -2.848395e-10
177.681 | -2.852169e-10
177.151 | -2.857026e-10
176.521 | -2.846333e-10
176.002 | -2.837423e-10
175.566 | -2.84864e-10
174.955 | -2.831446e-10
174.484 | -2.824819e-10
174.096 | -2.83097e-10
173.564 | -2.809477373e-10
173.061 | -2.808989e-10
172.684 | -2.811458566e-10
172.166 | -2.804295e-10
171.705 | -2.801185e-10
171.403 | -2.810291e-10
170.947 | -2.825588e-10
170.497 | -2.820205e-10
170.244 | -2.835653e-10
169.773 | -2.849362e-10
169.406 | -2.833171e-10
169.104 | -2.840590263e-10
168.685 | -2.833089e-10
168.387 | -2.829363e-10
168.126 | -2.817515e-10
167.71 | -2.831494e-10
167.624 | -2.830457e-10
167.338 | -2.827743e-10
167.061 | -2.82575e-10
166.908 | -2.8278e-10
166.566 | -2.822128e-10
166.467 | -2.808139e-10
166.209 | -2.818085e-10
165.904 | -2.819517e-10
165.824 | -2.806473e-10
165.517 | -2.823723e-10
165.56 | -2.816746e-10
165.303 | -2.811145e-10
165.19 | -2.801079e-10
165.124 | -2.812262e-10
164.921 | -2.796362e-10
164.928 | -2.795559e-10
164.706 | -2.786776e-10
164.84 | -2.785657e-10
164.565 | -2.79698e-10
164.622 | -2.812074e-10
164.428 | -2.804515e-10
164.602 | -2.80087e-10
164.522 | -2.799134e-10
164.675 | -2.808942523e-10
164.685 | -2.814276e-10
164.654 | -2.797073e-10
164.813 | -2.813739e-10
164.679 | -2.800916e-10
164.861 | -2.801008e-10
164.762 | -2.797026e-10
164.999 | -2.804225e-10
164.899 | -2.797446e-10
165.085 | -2.799087e-10
165.065 | -2.792343e-10
165.184 | -2.801382e-10
165.265 | -2.792075e-10
165.276 | -2.789501e-10
165.457 | -2.794463827e-10
165.469 | -2.793729e-10
165.03 | -2.792784e-10
165.195 | -2.775919e-10
165.074 | -2.787509e-10
165.252 | -2.786097e-10
165.49 | -2.791633e-10
165.716 | -2.785645e-10
165.96 | -2.791143e-10
166.233 | -2.796525e-10
166.221 | -2.79396e-10
166.496 | -2.795439e-10
166.573 | -2.794801e-10
166.831 | -2.794696e-10
167.104 | -2.798866e-10
167.383 | -2.787777e-10
167.648 | -2.78518e-10
167.892 | -2.781941e-10
168.16 | -2.78912754e-10
168.27 | -2.801196e-10
168.489 | -2.792728e-10
168.641 | -2.792295839e-10
168.865 | -2.787601e-10
169.044 | -2.790095377e-10
169.299 | -2.7989e-10
169.551 | -2.78688e-10
169.668 | -2.793519e-10
169.91 | -2.791715e-10
170.145 | -2.789197e-10
170.393 | -2.795174e-10
170.175 | -2.808453e-10
170.397 | -2.801883e-10
170.608 | -2.804794e-10
170.812 | -2.798167531e-10
171.035 | -2.787159e-10
171.254 | -2.781639e-10
171.473 | -2.787171e-10
171.673 | -2.792274e-10
171.884 | -2.779739e-10
172.1 | -2.77932e-10
172.257 | -2.774079e-10
172.444 | -2.78207e-10
172.644 | -2.788627e-10
172.836 | -2.781732e-10
172.931 | -2.779402e-10
173.093 | -2.777119e-10
173.29 | -2.77373e-10
173.483 | -2.772075e-10
173.66 | -2.763374e-10
173.852 | -2.763838e-10
173.985 | -2.780776e-10
174.171 | -2.777072e-10
174.345 | -2.788008e-10
174.501 | -2.774521e-10
174.674 | -2.771537e-10
174.844 | -2.771132e-10
175.012 | -2.772285e-10
175.176 | -2.785772e-10
175.331 | -2.796327e-10
175.496 | -2.787043e-10
175.659 | -2.78073e-10
175.821 | -2.78971e-10
175.97 | -2.767835e-10
176.126 | -2.775105e-10
176.265 | -2.794218e-10
176.419 | -2.810235e-10
176.564 | -2.792739e-10
176.712 | -2.801393284e-10
176.762 | -2.798901e-10
176.789 | -2.804887e-10
176.94 | -2.802955e-10
177.069 | -2.787497e-10
177.207 | -2.794637e-10
177.351 | -2.781581e-10
177.38 | -2.783526e-10
177.488 | -2.799402e-10
177.605 | -2.798028e-10
177.513 | -2.801173e-10
177.635 | -2.800287e-10
177.75 | -2.783304e-10
177.852 | -2.79345e-10
177.959 | -2.799612e-10
178.055 | -2.807521e-10
178.141 | -2.780369e-10
178.23 | -2.78999e-10
178.218 | -2.774612e-10
178.226 | -2.777992e-10
178.309 | -2.794324e-10
178.379 | -2.796793e-10
178.44 | -2.789292e-10
178.504 | -2.797597e-10
178.551 | -2.796758e-10
178.531 | -2.809663e-10
178.581 | -2.797503e-10
178.63 | -2.786517e-10
178.649 | -2.783397e-10
178.419 | -2.783375e-10
178.304 | -2.789921e-10
178.304 | -2.798911e-10
178.223 | -2.766354e-10
178.142 | -2.774312e-10
178.124 | -2.767649e-10
178.101 | -2.762127e-10
178.055 | -2.779717e-10
177.966 | -2.783001e-10
177.832 | -2.776349e-10
177.745 | -2.777515e-10
177.671 | -2.77897e-10
177.575 | -2.785307e-10
177.423 | -2.778096e-10
177.281 | -2.766052e-10
177.159 | -2.77473e-10
177.023 | -2.760613127e-10
176.808 | -2.776967e-10
176.547 | -2.774496e-10
176.373 | -2.763479e-10
176.21 | -2.769581e-10
175.877 | -2.764048e-10
175.441 | -2.7644e-10
175.145 | -2.772319e-10
174.94 | -2.757141e-10
174.724 | -2.760297e-10
174.396 | -2.762999e-10
174.019 | -2.786577e-10
173.611 | -2.767789e-10
173.379 | -2.762511e-10
173.106 | -2.765261e-10
172.589 | -2.770677e-10
172.056 | -2.761008e-10
171.718 | -2.77833e-10
171.415 | -2.774042e-10
170.999 | -2.776478e-10
170.653 | -2.769943e-10
170.382 | -2.762418e-10
170.124 | -2.76448e-10
169.773 | -2.757513e-10
169.258 | -2.762862e-10
168.737 | -2.753786e-10
168.367 | -2.772144e-10
167.906 | -2.761742e-10
167.467 | -2.762267e-10
167.099 | -2.773286e-10
166.641 | -2.780881e-10
166.221 | -2.763466e-10
165.736 | -2.749940553e-10
165.257 | -2.752655881e-10
164.694 | -2.754403e-10
164.195 | -2.762546e-10
163.693 | -2.748219e-10
163.352 | -2.758537565e-10
163.064 | -2.751154e-10
162.692 | -2.756745e-10
162.24 | -2.758901e-10
161.786 | -2.745993e-10
161.385 | -2.749546e-10
160.884 | -2.743536e-10
160.529 | -2.745549e-10
160.253 | -2.735532e-10
159.967 | -2.734287e-10
159.643 | -2.734637e-10
159.341 | -2.734147e-10
159.057 | -2.756779e-10
158.785 | -2.773693e-10
158.532 | -2.759691e-10
158.26 | -2.776245e-10
157.995 | -2.775534e-10
157.745 | -2.768778e-10
157.488 | -2.75388e-10
157.257 | -2.760202622e-10
157.022 | -2.758981e-10
156.795 | -2.759913e-10
156.582 | -2.778528e-10
156.343 | -2.7695e-10
156.059 | -2.762021e-10
155.704 | -2.755078e-10
155.292 | -2.76816e-10
154.915 | -2.753064e-10
154.66 | -2.770362e-10
154.396 | -2.773262e-10
154.129 | -2.750211e-10
153.723 | -2.762849e-10
153.388 | -2.748415e-10
153.1 | -2.76286e-10
152.874 | -2.747927e-10
152.599 | -2.752387207e-10
152.184 | -2.764095e-10
151.766 | -2.764666e-10
151.312 | -2.780636e-10
150.972 | -2.770047e-10
150.537 | -2.756105e-10
150.029 | -2.7681e-10
149.543 | -2.766518e-10
148.98 | -2.761648e-10
148.437 | -2.772552e-10
147.918 | -2.770117e-10
147.392 | -2.763396e-10
146.827 | -2.773053e-10
146.355 | -2.772703e-10
145.94 | -2.771118e-10
145.599 | -2.767438223e-10
145.281 | -2.773158e-10
144.983 | -2.778271e-10
144.709 | -2.763268e-10
144.411 | -2.771002e-10
144.126 | -2.768708e-10
143.823 | -2.76413e-10
143.406 | -2.774309e-10
142.822 | -2.7837e-10
142.176 | -2.784026e-10
141.499 | -2.798516141e-10
140.814 | -2.786985e-10
140.243 | -2.772785e-10
139.706 | -2.783327e-10
139.312 | -2.786379e-10
138.805 | -2.780542e-10
138.317 | -2.789406e-10
137.888 | -2.784911e-10
137.496 | -2.7695e-10
137.128 | -2.800333e-10
136.71 | -2.783526e-10
136.295 | -2.782639e-10
135.912 | -2.777353e-10
135.477 | -2.775289e-10
135.047 | -2.776989e-10
134.557 | -2.791166e-10
134.06 | -2.785447e-10
133.579 | -2.773145e-10
132.956 | -2.769931e-10
132.343 | -2.76971e-10
131.62 | -2.776326e-10
130.876 | -2.775627e-10
129.938 | -2.772644e-10
128.99 | -2.777259e-10
127.953 | -2.774066532e-10
126.921 | -2.774346e-10
125.835 | -2.783956e-10
124.767 | -2.781674e-10
123.577 | -2.78172e-10
122.313 | -2.785214e-10
120.884 | -2.800892e-10
119.661 | -2.793776e-10
118.483 | -2.784492e-10
117.28 | -2.787751141e-10
115.957 | -2.787542e-10
114.513 | -2.783105e-10
113.274 | -2.792307e-10
112.171 | -2.798493659e-10
111.069 | -2.794871e-10
109.93 | -2.792879e-10
108.711 | -2.805528e-10
107.511 | -2.792505e-10
106.313 | -2.799868e-10
105.213 | -2.791305e-10
104.313 | -2.778747e-10
103.477 | -2.779132e-10
102.709 | -2.780229e-10
101.816 | -2.797176657e-10
100.83 | -2.798573e-10
99.9045 | -2.784154e-10
98.8583 | -2.796722e-10
97.6471 | -2.783453e-10
96.2523 | -2.78731e-10
94.7691 | -2.785551e-10
93.9042 | -2.793624e-10
92.6809 | -2.791025e-10
91.0046 | -2.797607e-10
87.8498 | -2.790303e-10
86.3511 | -2.784444e-10
84.9915 | -2.787357e-10
83.5309 | -2.772121e-10
82.7137 | -2.77858625e-10
81.8442 | -2.776953e-10
81.6008 | -2.7878e-10
81.3808 | -2.791935e-10
81.2653 | -2.78356e-10
81.1788 | -2.785634e-10
81.1131 | -2.785087e-10
81.0718 | -2.799693e-10
81.0303 | -2.790198e-10
81.0106 | -2.791981e-10
80.9898 | -2.776012e-10

## Measurements
Temperature | Current
80.8721 | -2.789919e-10
81.0803 | -2.791212e-10
81.4929 | -2.780146e-10
81.9191 | -2.781007e-10
82.3354 | -2.776745e-10
82.7006 | -2.768755e-10
83.1027 | -2.764328e-10
83.5412 | -2.781323e-10
83.9101 | -2.774112e-10
84.2739 | -2.781684e-10
84.6734 | -2.771796e-10
85.1 | -2.765178e-10
85.5409 | -2.773181e-10
85.9156 | -2.775954e-10
86.3106 | -2.773681e-10
86.7266 | -2.774567e-10
87.0862 | -2.791608e-10
87.515 | -2.794717e-10
87.8776 | -2.794219e-10
88.316 | -2.775872e-10
88.7073 | -2.785214e-10
89.0754 | -2.776722e-10
89.5027 | -2.784819e-10
89.906 | -2.77953e-10
90.2738 | -2.772471e-10
90.692 | -2.76787e-10
91.084 | -2.784561e-10
91.483 | -2.779366e-10
91.8757 | -2.794636e-10
92.3007 | -2.794334e-10
92.6892 | -2.793787e-10
93.0763 | -2.78547e-10
93.4768 | -2.769652e-10
93.8783 | -2.779866e-10
94.2795 | -2.791817e-10
94.6846 | -2.777701e-10
95.0758 | -2.780147e-10
95.4732 | -2.770514e-10
95.8793 | -2.760916e-10
96.283 | -2.767881e-10
96.6769 | -2.773087e-10
97.1436 | -2.782978e-10
97.4776 | -2.80066e-10
97.9294 | -2.778645e-10
98.3455 | -2.768102e-10
98.7334 | -2.783327735e-10
99.1254 | -2.77974e-10
99.5269 | -2.792797e-10
99.8969 | -2.779273e-10
100.303 | -2.774519503e-10
100.679 | -2.791806e-10
101.079 | -2.800624e-10
101.48 | -2.797896359e-10
101.907 | -2.794999e-10
102.276 | -2.783652e-10
102.682 | -2.789092e-10
103.113 | -2.777269803e-10
103.519 | -2.784725e-10
103.884 | -2.768802e-10
104.305 | -2.797607e-10
104.7 | -2.792599e-10
105.093 | -2.79459067e-10
105.515 | -2.787685e-10
105.895 | -2.789372e-10
106.285 | -2.786448e-10
106.702 | -2.770782e-10
107.087 | -2.773203e-10
107.486 | -2.796945e-10
107.894 | -2.787555e-10
108.287 | -2.775278e-10
108.678 | -2.772576e-10
109.108 | -2.769383e-10
109.477 | -2.785644e-10
109.913 | -2.778409447e-10
110.294 | -2.760637e-10
110.691 | -2.771189e-10
111.211 | -2.760928e-10
111.487 | -2.76985e-10
111.877 | -2.766856e-10
112.301 | -2.777072e-10
112.7 | -2.772096e-10
113.1 | -2.776339e-10
113.489 | -2.764294e-10
113.883 | -2.762232e-10
114.297 | -2.784618e-10
114.687 | -2.75601e-10
115.103 | -2.770526e-10
115.484 | -2.791155e-10
115.887 | -2.779519e-10
116.293 | -2.792915e-10
116.7 | -2.778808e-10
117.077 | -2.774078e-10
117.498 | -2.772191e-10
117.895 | -2.770549e-10
118.282 | -2.786402e-10
118.696 | -2.76505e-10
119.081 | -2.7772e-10
119.48 | -2.777643e-10
119.908 | -2.780634e-10
120.289 | -2.766391e-10
120.696 | -2.774347e-10
121.103 | -2.775466e-10
121.489 | -2.760706e-10
121.876 | -2.77133e-10
122.286 | -2.774881e-10
122.704 | -2.773087e-10
123.091 | -2.76978e-10
123.488 | -2.774241e-10
123.903 | -2.779785e-10
124.273 | -2.770491e-10
124.705 | -2.745867e-10
125.092 | -2.761323e-10
125.502 | -2.77064e-10
125.874 | -2.768811e-10
126.302 | -2.750618e-10
126.7 | -2.770724e-10
127.092 | -2.779390329e-10
127.49 | -2.775462e-10
127.899 | -2.768777152e-10
128.28 | -2.769454e-10
128.673 | -2.777456e-10
129.082 | -2.781101e-10
129.485 | -2.765285e-10
129.897 | -2.768429e-10
130.281 | -2.77608e-10
130.706 | -2.784632247e-10
131.08 | -2.775592256e-10
131.504 | -2.76194e-10
131.89 | -2.765493e-10
132.279 | -2.768172e-10
132.682 | -2.779062e-10
133.1 | -2.779960151e-10
133.499 | -2.79289e-10
133.893 | -2.765948e-10
134.299 | -2.783095e-10
134.708 | -2.767648e-10
135.097 | -2.787357e-10
135.497 | -2.783059e-10
135.9 | -2.790165e-10
136.335 | -2.79395e-10
136.684 | -2.780834174e-10
137.08 | -2.788708e-10
137.473 | -2.778025e-10
137.896 | -2.801207e-10
138.288 | -2.790979392e-10
138.674 | -2.784433e-10
139.083 | -2.785774e-10
139.477 | -2.7745789e-10
139.892 | -2.80038e-10
140.29 | -2.789676e-10
140.682 | -2.771876e-10
141.081 | -2.75889e-10
141.498 | -2.771201e-10
141.891 | -2.784434e-10
142.303 | -2.795477e-10
142.674 | -2.794066e-10
143.095 | -2.788918e-10
143.485 | -2.775267e-10
143.907 | -2.762989e-10
144.281 | -2.773647e-10
144.707 | -2.773378e-10
145.092 | -2.76829e-10
145.504 | -2.75657e-10
145.899 | -2.765109e-10
146.287 | -2.783943e-10
146.69 | -2.787533e-10
147.099 | -2.785585e-10
147.502 | -2.785564e-10
147.883 | -2.79558e-10
148.292 | -2.785609e-10
148.684 | -2.778759e-10
149.091 | -2.786239e-10
149.484 | -2.780042e-10
149.902 | -2.77826e-10
150.295 | -2.769791e-10
150.693 | -2.78893e-10
151.092 | -2.788022313e-10
151.477 | -2.779973e-10
151.881 | -2.797294e-10
152.286 | -2.777539e-10
152.674 | -2.786042e-10
153.106 | -2.782009e-10
153.493 | -2.773203e-10
153.9 | -2.78385e-10
154.289 | -2.776863e-10
154.7 | -2.787986e-10
155.09 | -2.785623e-10
155.482 | -2.784399e-10
155.889 | -2.779077e-10
156.279 | -2.777432e-10
156.686 | -2.791096e-10
157.075 | -2.767998053e-10
157.506 | -2.788743e-10
157.887 | -2.783853e-10
158.277 | -2.778632e-10
158.706 | -2.77841e-10
159.091 | -2.770491e-10
159.495 | -2.75882e-10
159.878 | -2.762232e-10
160.295 | -2.755917e-10
160.688 | -2.753729e-10
161.096 | -2.7613e-10
161.504 | -2.746401162e-10
161.878 | -2.76299e-10
162.289 | -2.757247e-10
162.673 | -2.763631e-10
163.085 | -2.769605e-10
163.492 | -2.769501295e-10
163.899 | -2.755255e-10
164.287 | -2.769397e-10
164.675 | -2.755872e-10
165.08 | -2.764061e-10
165.479 | -2.768743e-10
165.88 | -2.763524e-10
166.299 | -2.755242e-10
166.697 | -2.773868e-10
167.095 | -2.76052e-10
167.476 | -2.754834e-10
167.875 | -2.757923e-10
168.305 | -2.749138972e-10
168.685 | -2.77548734e-10
169.082 | -2.75282e-10
169.481 | -2.759435e-10
169.895 | -2.743048e-10
170.292 | -2.750851e-10
170.704 | -2.745982608e-10
171.101 | -2.750396e-10
171.485 | -2.761206e-10
171.874 | -2.768022e-10
172.284 | -2.774393e-10
172.681 | -2.765623e-10
173.077 | -2.765295215e-10
173.475 | -2.768232e-10
173.904 | -2.757655e-10
174.304 | -2.752005e-10
174.703 | -2.765319e-10
175.1 | -2.763245e-10
175.5 | -2.756455e-10
175.874 | -2.769164e-10
176.279 | -2.768254e-10
176.678 | -2.752797e-10
177.076 | -2.756373e-10
177.495 | -2.757072e-10
177.896 | -2.747321e-10
178.295 | -2.750561e-10
178.693 | -2.750385e-10
179.094 | -2.754928e-10
179.477 | -2.741626e-10
179.876 | -2.755417e-10
180.29 | -2.743735e-10
180.673 | -2.752248e-10
181.097 | -2.751049e-10
181.475 | -2.755989e-10
181.877 | -2.743862e-10
182.297 | -2.748103e-10
182.699 | -2.763559e-10
183.097 | -2.743815e-10
183.498 | -2.736501e-10
183.895 | -2.751701e-10
184.297 | -2.732133e-10
184.678 | -2.736231e-10
185.074 | -2.7401e-10
185.5 | -2.740228e-10
185.899 | -2.739307e-10
186.3 | -2.74146289e-10
186.701 | -2.746251e-10
187.102 | -2.742559e-10
187.5 | -2.734789e-10
187.896 | -2.741124e-10
188.279 | -2.750642214e-10
188.696 | -2.754638e-10
189.098 | -2.744653671e-10
189.5 | -2.758621e-10
189.903 | -2.74575e-10
190.304 | -2.756443e-10
190.688 | -2.735034e-10
191.102 | -2.753309e-10
191.474 | -2.751724e-10
191.893 | -2.735837e-10
192.293 | -2.725015e-10
192.694 | -2.742709948e-10
193.086 | -2.728591e-10
193.485 | -2.741695e-10
193.907 | -2.753936e-10
194.283 | -2.756187e-10
194.681 | -2.734404092e-10
195.103 | -2.748474e-10
195.489 | -2.749173944e-10
195.893 | -2.747286e-10
196.304 | -2.745352e-10
196.675 | -2.747381e-10
197.094 | -2.749582e-10
197.486 | -2.736361e-10
197.878 | -2.744643e-10
198.283 | -2.748906e-10
198.686 | -2.75981e-10
199.101 | -2.761498e-10
199.49 | -2.743408e-10
199.897 | -2.754067252e-10
200.288 | -2.770617e-10
200.68 | -2.754044e-10
201.088 | -2.743477e-10
201.478 | -2.744154e-10
201.904 | -2.745774e-10
202.3 | -2.757793e-10
202.682 | -2.767661e-10
203.079 | -2.766461e-10
203.491 | -2.752646e-10
203.905 | -2.768941e-10
204.285 | -2.744468e-10
204.683 | -2.751608e-10
205.099 | -2.74639e-10
205.483 | -2.743908e-10
205.884 | -2.729372e-10
206.285 | -2.753809e-10
206.683 | -2.753076e-10
207.105 | -2.760787e-10
207.491 | -2.762102e-10
207.891 | -2.764201e-10
208.293 | -2.747857e-10
208.699 | -2.75749e-10
209.095 | -2.758131e-10
209.485 | -2.750757e-10
209.875 | -2.748651e-10
210.281 | -2.745144e-10
210.703 | -2.752342e-10
211.084 | -2.747521e-10
211.502 | -2.74728712e-10
211.887 | -2.751539e-10
212.276 | -2.751923e-10
212.681 | -2.735615e-10
213.086 | -2.740158378e-10
213.504 | -2.737176874e-10
213.892 | -2.746251e-10
214.287 | -2.744538e-10
214.688 | -2.739377e-10
215.073 | -2.743909e-10
215.494 | -2.756712e-10
215.897 | -2.747996e-10
216.279 | -2.756001e-10
216.693 | -2.752565e-10
217.107 | -2.756466e-10
217.486 | -2.743128e-10
217.878 | -2.736628979e-10
218.273 | -2.748765382e-10
218.677 | -2.729617e-10
219.077 | -2.74102e-10
219.479 | -2.743385e-10
219.877 | -2.751808e-10
220.274 | -2.763560214e-10
220.684 | -2.766098e-10
221.104 | -2.742523e-10
221.505 | -2.756034e-10
221.875 | -2.769059e-10
222.3 | -2.743886e-10
222.677 | -2.758072e-10
223.103 | -2.749069e-10
223.496 | -2.744982e-10
223.888 | -2.775218e-10
224.286 | -2.757574e-10
224.697 | -2.760835e-10
225.092 | -2.765726e-10
225.495 | -2.756931e-10
225.888 | -2.770129e-10
226.305 | -2.757981e-10
226.68 | -2.757151174e-10
227.103 | -2.762569e-10
227.485 | -2.749384e-10
227.895 | -2.766775e-10
228.294 | -2.757863e-10
228.699 | -2.782337e-10
229.101 | -2.776617547e-10
229.489 | -2.785937e-10
229.879 | -2.75904e-10
230.3 | -2.76087e-10
230.697 | -2.775535e-10
231.103 | -2.774952e-10
231.479 | -2.781462e-10
231.888 | -2.777316e-10
232.274 | -2.759193e-10
232.694 | -2.770292e-10
233.101 | -2.759157e-10
233.482 | -2.760264e-10
233.897 | -2.749081518e-10
234.283 | -2.769699e-10
234.674 | -2.765807e-10
235.1 | -2.745762e-10
235.476 | -2.760356943e-10
235.888 | -2.763678e-10
236.285 | -2.750048e-10
236.684 | -2.747299e-10
237.167 | -2.756035e-10
237.483 | -2.753846e-10
237.9 | -2.771319e-10
238.301 | -2.742604e-10
238.686 | -2.763782e-10
239.105 | -2.749395e-10
239.49 | -2.744062e-10
239.893 | -2.761942e-10
240.294 | -2.742326e-10
240.696 | -2.76823e-10
241.08 | -2.766216e-10
241.515 | -2.756362083e-10
241.885 | -2.801244e-10
242.301 | -2.778807e-10
242.685 | -2.75733e-10
243.103 | -2.770177e-10
243.487 | -2.77062e-10
243.887 | -2.760916e-10
244.285 | -2.765309e-10
244.682 | -2.768175e-10
245.079 | -2.772017e-10
245.478 | -2.770969e-10
245.875 | -2.769675e-10
246.276 | -2.753135e-10
246.694 | -2.750897e-10
247.094 | -2.783573e-10
247.479 | -2.780287e-10
247.879 | -2.769047e-10
248.298 | -2.802419e-10
248.681 | -2.788813902e-10
249.082 | -2.791471e-10
249.499 | -2.799786e-10
249.902 | -2.79952e-10
250.302 | -2.815314093e-10
250.687 | -2.792064e-10
251.104 | -2.78328e-10
251.506 | -2.808011e-10
251.905 | -2.79119e-10
252.305 | -2.799252e-10
252.706 | -2.80341e-10
253.087 | -2.80038e-10
253.489 | -2.792996e-10
253.905 | -2.779135e-10
254.287 | -2.786495e-10
254.688 | -2.782466e-10
255.103 | -2.793381e-10
255.506 | -2.80002e-10
255.887 | -2.78659e-10
256.305 | -2.789664e-10
256.704 | -2.784225e-10
257.088 | -2.80221e-10
257.489 | -2.790795e-10
257.905 | -2.807626e-10
258.285 | -2.786822e-10
258.689 | -2.796048e-10
259.088 | -2.797434e-10
259.486 | -2.800974e-10
259.906 | -2.802278e-10
260.304 | -2.801965e-10
260.687 | -2.795012e-10
261.102 | -2.810258e-10
261.598 | -2.797399e-10
261.881 | -2.789921e-10
262.296 | -2.81196e-10
262.695 | -2.790026e-10
263.076 | -2.808698274e-10
263.494 | -2.911273e-10
263.893 | -4.367772e-10
264.279 | -2.847731e-10
264.678 | -2.848965508e-10
265.096 | -2.837527e-10
265.498 | -2.837086e-10
265.881 | -2.845251e-10
266.281 | -2.846625e-10
266.7 | -2.820452e-10
267.1 | -2.855688e-10
267.501 | -2.812505e-10
267.917 | -2.854779e-10
268.301 | -2.836596e-10
268.7 | -2.860334e-10
269.101 | -2.844798e-10
269.501 | -2.832961e-10
269.966 | -2.850272e-10
270.287 | -2.849001e-10
270.686 | -2.851764e-10
271.152 | -2.866428e-10
271.502 | -2.864133e-10
271.903 | -2.86051e-10
272.303 | -2.841209e-10
272.686 | -2.846312e-10
273.102 | -2.857995e-10
273.501 | -2.846706e-10
273.902 | -2.867662e-10
274.286 | -2.865286e-10
274.684 | -2.862677e-10
275.084 | -2.858993875e-10
275.502 | -2.83245e-10
275.885 | -2.85853e-10
276.286 | -2.864552e-10
276.704 | -2.870796e-10
277.087 | -2.858541e-10
277.504 | -2.863469e-10
277.905 | -2.873346e-10
278.273 | -2.877412e-10
278.689 | -2.866891e-10
279.088 | -2.858659e-10
279.503 | -2.86941e-10
279.899 | -2.861277e-10
280.28 | -2.864798e-10
280.68 | -2.841082e-10
281.079 | -2.877132e-10
281.48 | -2.860789e-10
281.896 | -2.861442e-10
282.297 | -2.862467e-10
282.697 | -2.872951e-10
283.08 | -2.873987e-10
283.482 | -2.848185e-10
283.882 | -2.846998e-10
284.284 | -2.870842e-10
284.7 | -2.86058e-10
285.103 | -2.868768556e-10
285.503 | -2.864122e-10
285.903 | -2.873276e-10
286.303 | -2.858215e-10
286.688 | -2.872869e-10
287.104 | -2.859287e-10
287.504 | -2.872554e-10
287.889 | -2.891133e-10
288.288 | -2.902013e-10
288.688 | -2.879984e-10
289.089 | -2.879531058e-10
289.488 | -2.896585e-10
289.905 | -2.883143e-10
290.305 | -2.888664e-10
290.689 | -2.853031e-10
291.105 | -2.901872076e-10
291.506 | -2.882921e-10
291.888 | -2.897179e-10
292.289 | -2.890098e-10
292.704 | -2.888606e-10
293.106 | -2.894884e-10
293.503 | -2.902536e-10
293.888 | -2.905916e-10
294.288 | -2.899158e-10
294.688 | -2.901757723e-10
295.088 | -2.902839e-10
295.487 | -2.914105e-10
295.886 | -2.926963e-10
296.288 | -2.904332e-10
296.688 | -2.898728e-10
297.089 | -2.890317e-10
297.489 | -2.865577e-10
297.873 | -2.883434e-10
298.289 | -2.915221e-10
298.687 | -2.893205675e-10
299.1 | -2.94064e-10
299.499 | -2.931821e-10
299.88 | -2.92913e-10
300.296 | -2.919089e-10
300.678 | -2.907944e-10
301.096 | -2.891017e-10
301.496 | -2.918763e-10
301.897 | -2.870841e-10
302.298 | -2.922979081e-10
302.68 | -2.870492e-10
303.098 | -2.91453639e-10
303.498 | -2.888816e-10
303.899 | -2.876562e-10
304.282 | -2.82907e-10
304.7 | -2.895024e-10
305.084 | -2.861253e-10
305.503 | -2.83995e-10
305.902 | -3.101457e-10
306.286 | -3.022108952e-10
306.686 | -3.041491e-10
307.101 | -2.90708e-10
307.487 | -3.251079e-10
307.904 | -3.080314892e-10
308.287 | -3.106838e-10
308.688 | -2.965532e-10
309.107 | -3.005184e-10
309.487 | -3.018369e-10
309.904 | -2.977414e-10
310.304 | -2.976376e-10
310.688 | -3.110065e-10
311.104 | -2.987419e-10
311.505 | -3.063436449e-10
311.889 | -3.058579e-10
312.304 | -3.038358e-10
312.705 | -3.002794e-10
313.088 | -3.008563e-10
313.487 | -2.904562979e-10
313.873 | -2.906033e-10
314.305 | -2.916457631e-10
314.705 | -2.906218e-10
315.09 | -2.905204e-10
315.486 | -2.898704e-10
315.888 | -2.894613e-10
316.288 | -2.886929e-10
316.703 | -2.930274e-10
317.104 | -2.912078e-10
317.489 | -2.922573e-10
317.888 | -2.902024e-10
318.307 | -2.918973e-10
318.705 | -2.901151e-10
319.089 | -2.902992e-10
319.504 | -2.889664e-10
319.901 | -2.880032e-10