## Settings
Sample Info | so302, dot g2, run 02
Sample Description | SiO2 after H-plasma 30 min, -60V
Major Measurement Parameters
Starting Temperature | 305.268
Initial Temperature | 81
Final Temperature | 375
Prelimenary Voltage | 0
Pulse Voltage | 5
Pulse Time | 5
Measurement Voltage | -2
Subsidiary Measurement Parameters
Step | 0.4
Accuracy Step | 0.1
Accuracy Stable | 1
Accuracy End | 0.2
Lakeshore TC Parameters
Ramp | 10
Range | 3
P | 100
I | 50
D | 20
Keithley SM Parameters
NPLC | 5
Measurecount | 1

## Stabilization
Temperature | Current
304.333 | -2.802245e-10
303.411 | -2.797097e-10
302.494 | -2.800509e-10
301.705 | -2.792959e-10
300.922 | -2.804623e-10
299.946 | -2.7952e-10
299.226 | -2.799428e-10
298.291 | -2.812602e-10
297.491 | -2.806276e-10
296.687 | -2.810248e-10
295.838 | -2.81358e-10
294.923 | -2.82058e-10
294.119 | -2.799975e-10
293.286 | -2.790993e-10
292.4 | -2.793765e-10
291.676 | -2.787034e-10
290.801 | -2.789993e-10
289.897 | -2.78496e-10
289.164 | -2.783957e-10
288.388 | -2.795675913e-10
287.516 | -2.791262e-10
286.709 | -2.775569e-10
285.949 | -2.776514e-10
285.075 | -2.778519e-10
284.226 | -2.789515e-10
283.473 | -2.76666e-10
282.582 | -2.775641e-10
281.877 | -2.766834e-10
281.078 | -2.770632e-10
280.293 | -2.777084e-10
279.429 | -2.770972e-10
278.646 | -2.781977e-10
277.817 | -2.772158e-10
276.987 | -2.76383e-10
276.164 | -2.775967789e-10
275.338 | -2.778146e-10
274.453 | -2.746963e-10
273.704 | -2.787848e-10
272.928 | -2.775304e-10
272.126 | -2.782805e-10
271.38 | -2.770305e-10
270.635 | -2.776958e-10
269.694 | -2.780288e-10
268.912 | -2.778121e-10
268.194 | -2.785532e-10
267.304 | -2.760674e-10
266.516 | -2.781675e-10
265.846 | -2.781114e-10
264.926 | -2.77457e-10
264.221 | -2.772019e-10
263.464 | -2.766695e-10
262.657 | -2.775641e-10
261.988 | -2.778286e-10
261.185 | -2.782211e-10
260.481 | -2.781722e-10
259.852 | -2.770132e-10
259.109 | -2.763259e-10
258.518 | -2.784283e-10
257.869 | -2.781524e-10
257.174 | -2.771365637e-10
256.715 | -2.765005e-10
256.023 | -2.777749e-10
255.476 | -2.777564e-10
254.91 | -2.778856e-10
254.306 | -2.765123e-10
253.803 | -2.784937e-10
253.22 | -2.781372e-10
252.805 | -2.78341e-10
252.204 | -2.79592e-10
251.783 | -2.776981e-10
251.284 | -2.776922e-10
250.716 | -2.770026e-10
250.33 | -2.783668e-10
249.827 | -2.774384e-10
249.448 | -2.765205287e-10
248.962 | -2.770549e-10
248.514 | -2.766603e-10
248.096 | -2.776374e-10
247.692 | -2.782968e-10
247.394 | -2.776725e-10
246.913 | -2.763489e-10
246.641 | -2.777131e-10
246.147 | -2.79082e-10
245.89 | -2.775676e-10
245.482 | -2.773218e-10
245.2 | -2.778052e-10
244.827 | -2.77167e-10
244.425 | -2.759089e-10
244.159 | -2.750224215e-10
243.896 | -2.756281e-10
243.587 | -2.774673e-10
243.211 | -2.767977e-10
243.046 | -2.773672e-10
242.83 | -2.761826e-10
242.566 | -2.752461e-10
242.378 | -2.754184e-10
242.177 | -2.745448e-10
241.66 | -2.766731011e-10
241.461 | -2.756259e-10
241.063 | -2.754989e-10
240.883 | -2.754103e-10
240.666 | -2.765006557e-10
240.366 | -2.759529e-10
239.942 | -2.753917e-10
239.805 | -2.762199e-10
239.571 | -2.758425e-10
239.335 | -2.751249506e-10
238.992 | -2.764177498e-10
238.873 | -2.7579e-10
238.714 | -2.760998e-10
238.58 | -2.755862e-10
238.462 | -2.769072e-10
238.298 | -2.76221e-10
237.804 | -2.761394724e-10
237.471 | -2.763574e-10
237.305 | -2.753509e-10
237.027 | -2.756013473e-10
236.867 | -2.765356e-10
236.395 | -2.766926e-10
236.041 | -2.767452e-10
235.853 | -2.776958e-10
235.586 | -2.777783e-10
235.419 | -2.76963e-10
235.179 | -2.76821e-10
234.877 | -2.756023465e-10
234.747 | -2.771842e-10
234.603 | -2.773964e-10
234.477 | -2.747252e-10
234.36 | -2.76391e-10
234.233 | -2.762489959e-10
234.111 | -2.770376e-10
233.977 | -2.770796e-10
233.847 | -2.767078e-10
233.693 | -2.753253e-10
233.577 | -2.758715e-10
233.44 | -2.771378127e-10
233.215 | -2.760719e-10
233.093 | -2.767183e-10
232.916 | -2.757621e-10
232.707 | -2.752752e-10
232.59 | -2.751528e-10
232.47 | -2.755595e-10
232.334 | -2.768897e-10
232.113 | -2.755081e-10
231.918 | -2.766147e-10
231.79 | -2.748302e-10
231.629 | -2.753066e-10
231.454 | -2.753288e-10
231.314 | -2.759846e-10
231.172 | -2.76441e-10
231.032 | -2.761966e-10
230.901 | -2.762514e-10
230.75 | -2.764365e-10
230.588 | -2.766765e-10
230.412 | -2.755978501e-10
230.264 | -2.779613e-10
230.114 | -2.774453e-10
229.969 | -2.769303e-10
229.82 | -2.76814e-10
229.667 | -2.764879e-10
229.513 | -2.762222e-10
229.371 | -2.746216865e-10
229.217 | -2.756596e-10
229.05 | -2.760509e-10
228.906 | -2.758658e-10
228.744 | -2.752518e-10
228.583 | -2.766695e-10
228.423 | -2.76489e-10
228.253 | -2.744877e-10
228.071 | -2.738121e-10
227.915 | -2.742467e-10
227.75 | -2.751553e-10
227.585 | -2.745239e-10
227.42 | -2.754022e-10
227.232 | -2.753718642e-10
227.031 | -2.751959e-10
226.855 | -2.747684e-10
226.683 | -2.756922e-10
226.507 | -2.76657669e-10
226.328 | -2.757027e-10
226.15 | -2.75698e-10
225.95 | -2.763304e-10
225.753 | -2.764039e-10
225.566 | -2.748383e-10
225.37 | -2.74773e-10
225.169 | -2.752168e-10
224.971 | -2.760695e-10
224.783 | -2.747625738e-10
224.605 | -2.745437e-10
224.409 | -2.736258e-10
224.204 | -2.751097683e-10
224.016 | -2.753707e-10
223.816 | -2.735384e-10
223.607 | -2.74928e-10
223.419 | -2.752924555e-10
223.209 | -2.749816e-10
223.023 | -2.745063e-10
222.823 | -2.735175e-10
222.637 | -2.747592e-10
222.439 | -2.743501e-10
222.243 | -2.733463e-10
222.043 | -2.744773e-10
221.794 | -2.75529e-10
221.582 | -2.74291e-10
221.378 | -2.726473769e-10
221.167 | -2.727545e-10
220.907 | -2.711807e-10
220.669 | -2.72016e-10
220.468 | -2.732694e-10
220.246 | -2.728023e-10
220.026 | -2.734405e-10
219.826 | -2.716141e-10
219.609 | -2.716362e-10
219.392 | -2.738611e-10
219.178 | -2.6885e-10
218.963 | -2.736351e-10
218.754 | -2.730538e-10
218.551 | -2.732086e-10
218.312 | -2.73514e-10
218.075 | -2.723841e-10
217.876 | -2.731306e-10
217.638 | -2.7297e-10
217.39 | -2.730538573e-10
217.162 | -2.729911e-10
216.916 | -2.74002e-10
216.703 | -2.749013e-10
216.462 | -2.298688323e-10
216.235 | -2.744633687e-10
216.011 | -2.738669e-10
215.772 | -2.639169e-10
215.533 | -2.576966418e-10
215.307 | -2.739193e-10
215.068 | -2.736072e-10
214.837 | -2.752693e-10
214.602 | -2.745717e-10
214.384 | -2.754348416e-10
214.154 | -2.742922e-10
213.927 | -2.758006e-10
213.709 | -2.746591e-10
213.486 | -2.759612e-10
213.256 | -2.749212e-10
213.04 | -2.757657e-10
212.814 | -2.768175e-10
212.584 | -2.753847e-10
212.363 | -2.747627e-10
212.135 | -2.766626e-10
211.906 | -2.769386e-10
211.686 | -2.778285102e-10
211.463 | -2.783014e-10
211.245 | -2.777936e-10
211.043 | -2.778937e-10
210.827 | -2.78192e-10
210.597 | -2.799718e-10
210.368 | -2.781652e-10
210.152 | -2.783993e-10
209.93 | -2.783783e-10
209.715 | -2.767754359e-10
209.502 | -2.778543e-10
209.283 | -2.768431e-10
209.081 | -2.761465e-10
208.867 | -2.767953e-10
208.653 | -2.78717327e-10
208.438 | -2.789094e-10
208.235 | -2.793754e-10
208.016 | -2.785415e-10
207.818 | -2.788175e-10
207.596 | -2.764541e-10
207.382 | -2.781219699e-10
207.17 | -2.783084041e-10
206.969 | -2.773509e-10
206.755 | -2.770829e-10
206.538 | -2.79104e-10
206.344 | -2.792065e-10
206.13 | -2.794219e-10
205.908 | -2.799032e-10
205.717 | -2.791728e-10
205.503 | -2.790247e-10
205.284 | -2.789142e-10
205.088 | -2.802257e-10
204.869 | -2.804169e-10
204.661 | -2.808933e-10
204.469 | -2.805622e-10
204.256 | -2.810351e-10
204.029 | -2.781186e-10
203.822 | -2.804132e-10
203.626 | -2.783549502e-10
203.407 | -2.785134e-10
203.203 | -2.779228e-10
203.014 | -2.790761e-10
202.809 | -2.796771148e-10
202.609 | -2.780604e-10
202.4 | -2.788337e-10
202.199 | -2.784669e-10
201.99 | -2.799996901e-10
201.796 | -2.781022e-10
201.593 | -2.787544362e-10
201.392 | -2.771795e-10
201.199 | -2.770364e-10
200.995 | -2.772578e-10
200.793 | -2.795675e-10
200.588 | -2.766882e-10
200.385 | -2.77176e-10
200.178 | -2.779204e-10
199.99 | -2.782537e-10
199.787 | -2.780825e-10
199.6 | -2.778539e-10
199.401 | -2.779987e-10
199.207 | -2.773101e-10
199.029 | -2.770992602e-10
198.824 | -2.763617e-10
198.631 | -2.777481e-10
198.437 | -2.777515e-10
198.25 | -2.787336e-10
198.053 | -2.782151e-10
197.876 | -2.801326e-10
197.683 | -2.785714e-10
197.487 | -2.786707e-10
197.305 | -2.780685e-10
197.114 | -2.786416e-10
196.898 | -2.776782e-10
196.715 | -2.779508e-10
196.526 | -2.785437e-10
196.341 | -2.790329634e-10
196.159 | -2.798937e-10
195.991 | -2.792425e-10
195.788 | -2.774556418e-10
195.603 | -2.775654e-10
195.431 | -2.774289e-10
195.245 | -2.784725e-10
195.055 | -2.783654e-10
194.873 | -2.780253e-10
194.706 | -2.76518e-10
194.509 | -2.782339e-10
194.333 | -2.772379e-10
194.152 | -2.790841e-10
193.964 | -2.788838e-10
193.78 | -2.793392e-10
193.607 | -2.790003e-10
193.428 | -2.788406e-10
193.26 | -2.793089926e-10
193.076 | -2.796082e-10
192.893 | -2.788803e-10
192.722 | -2.781127e-10
192.54 | -2.776329e-10
192.359 | -2.784573e-10
192.179 | -2.772017893e-10
192.011 | -2.80136e-10
191.838 | -2.801883e-10
191.659 | -2.786835e-10
191.49 | -2.790747e-10
191.315 | -2.791669e-10
191.135 | -2.799811e-10
190.967 | -2.812449e-10
190.79 | -2.79535e-10
190.614 | -2.803083e-10
190.442 | -2.802502e-10
190.282 | -2.789304e-10
190.104 | -2.809338e-10
189.921 | -2.804867e-10
189.765 | -2.795932e-10
189.601 | -2.804156e-10
189.45 | -2.793544e-10
189.288 | -2.798483667e-10
189.125 | -2.784494e-10
188.955 | -2.791025e-10
188.764 | -2.786182e-10
188.58 | -2.803025e-10
188.423 | -2.80609e-10
188.234 | -2.78418e-10
188.046 | -2.766565e-10
187.886 | -2.798074e-10
187.71 | -2.781779e-10
187.534 | -2.779927e-10
187.37 | -2.801696e-10
187.196 | -2.789129e-10
187.038 | -2.794673e-10
186.867 | -2.756199e-10
186.698 | -2.779996e-10
186.543 | -2.777132e-10
186.37 | -2.780091e-10
186.179 | -2.781032e-10
186.016 | -2.77013e-10
185.846 | -2.774346e-10
185.68 | -2.775722e-10
185.528 | -2.789815e-10
185.369 | -2.780778e-10
185.216 | -2.784457e-10
185.068 | -2.783665e-10
184.898 | -2.789932e-10
184.726 | -2.796935e-10
184.571 | -2.807196e-10
184.368 | -2.79359e-10
184.193 | -2.78652e-10
184.019 | -2.790561e-10
183.852 | -2.799403e-10
183.7 | -2.79196e-10
183.53 | -2.785018e-10
183.368 | -2.786753e-10
183.223 | -2.779122e-10
183.071 | -2.788593e-10
182.921 | -2.774801e-10
182.783 | -2.780521e-10
182.636 | -2.769956764e-10
182.489 | -2.778936e-10
182.343 | -2.786661e-10
182.193 | -2.792485e-10
182.02 | -2.795699e-10
181.875 | -2.785611e-10
181.72 | -2.781965e-10
181.557 | -2.796571863e-10
181.416 | -2.780755e-10
181.265 | -2.801384e-10
181.117 | -2.784749098e-10
180.984 | -2.787102e-10
180.845 | -2.787381e-10
180.717 | -2.794871834e-10
180.565 | -2.806555266e-10
180.425 | -2.796396e-10
180.279 | -2.794685e-10
180.147 | -2.795106e-10
179.985 | -2.784329e-10
179.828 | -2.771738e-10
179.689 | -2.784517e-10
179.534 | -2.764153e-10
179.385 | -2.764562e-10
179.239 | -2.763945e-10
179.095 | -2.782418e-10
178.952 | -2.779728947e-10
178.824 | -2.790317e-10
178.689 | -2.77663e-10
178.554 | -2.778972e-10
178.419 | -2.779252e-10
178.241 | -2.776988639e-10
178.094 | -2.768534e-10
177.959 | -2.788511e-10
177.819 | -2.773356e-10
177.678 | -2.726240067e-10
177.545 | -2.766671614e-10
177.407 | -2.785857e-10
177.271 | -2.769071e-10
177.144 | -2.789934e-10
177.013 | -2.777981e-10
176.883 | -2.779077e-10
176.767 | -2.782501729e-10
176.642 | -2.766181e-10
176.521 | -2.791611e-10
176.408 | -2.791575e-10
176.281 | -2.799427e-10
176.139 | -2.78828e-10
176.022 | -2.787289e-10
175.9 | -2.789536e-10
175.776 | -2.791387399e-10
175.663 | -2.798518e-10
175.538 | -2.788686e-10
175.413 | -2.80207e-10
175.301 | -2.79006e-10
175.181 | -2.794708e-10
175.063 | -2.796701e-10
174.949 | 5.722425e-10
174.825 | -2.235473e-10
174.716 | -2.768209e-10
174.598 | -2.773383e-10
174.467 | -2.775723e-10
174.358 | -2.786137e-10
174.239 | -2.801872e-10
174.118 | -2.767545e-10
174.002 | -2.72948e-10
173.894 | -2.767802e-10
173.771 | -2.764249e-10
173.635 | -2.769525e-10
173.522 | -2.774197e-10
173.401 | -2.781977e-10
173.278 | -2.782933e-10
173.167 | -2.767357e-10
173.052 | -2.755373e-10
172.944 | -2.760509e-10
172.814 | -2.76539e-10
172.693 | -2.77049e-10
172.585 | -2.760579e-10
172.473 | -2.761733e-10
172.364 | -2.764808e-10
172.266 | -2.756084e-10
172.161 | -2.742956e-10
172.042 | -2.739602e-10
171.909 | -2.741335e-10
171.794 | -2.757015e-10
171.674 | -2.744155e-10
171.569 | -2.743852e-10
171.457 | -2.740776e-10
171.347 | -2.756597e-10
171.241 | -2.753077e-10
171.112 | -2.758738793e-10
170.995 | -2.758098e-10
170.888 | -2.737237e-10
170.778 | -2.73966e-10
170.669 | -2.756853e-10
170.571 | 7.939552e-10
170.468 | -2.741709e-10
170.367 | -1.171688e-10
170.165 | 1.640052e-08
170.009 | 1.472039e-08
169.757 | 3.35546e-08
169.459 | 3.843641e-10
169.285 | -2.667973e-10
169.162 | -1.497014e-10
169.028 | -2.100713e-10
168.82 | 4.333157e-08
168.702 | 1.744355e-08
168.582 | 4.86518e-08
168.421 | 6.462096e-08
168.285 | 5.540663e-08
168.039 | 6.870974e-07
167.894 | 5.668809e-07
167.766 | 5.317019e-07
167.644 | 4.484827798e-07
167.511 | 4.199006e-07
167.38 | 4.834577112e-07
167.255 | 5.433847e-07
167.119 | 6.865682e-07
166.991 | 6.472987e-07
166.873 | 7.483813e-07
166.533 | 5.66859e-06
166.351 | 5.871284e-06
166.217 | 5.889915e-06
166.092 | 5.435437e-06
165.972 | 2.546095e-06
165.838 | 1.900567e-06
165.716 | 3.382933e-06
165.474 | 2.161456e-06
165.291 | 4.553267e-06
165.14 | 3.629898174e-06
165.002 | 1.170651e-06
164.812 | 5.404869e-07
164.676 | 2.999147e-07
164.54 | 2.998708e-07
164.398 | 2.302839448e-07
164.256 | 3.528548e-07
163.912 | 1.195332e-07
163.767 | 1.392008e-07
163.618 | 2.547433e-07
163.481 | 3.201567e-07
163.107 | 1.031114e-05
162.93 | 2.243265e-06
162.724 | 3.724527e-07
162.589 | 3.132376e-07
162.453 | 2.365727e-07
162.326 | 1.758923e-07
162.175 | 1.477163e-07
162.033 | 1.099449e-07
161.845 | 4.493662e-08
161.716 | 3.660998e-08
161.582 | 2.961302e-08
161.45 | 1.897684e-08
161.321 | 2.431811e-08
161.193 | 3.232432e-08
161.063 | 1.559436e-08
160.93 | 1.216218859e-08
160.798 | 1.026994223e-08
160.623 | 4.633899e-09
160.491 | 4.280126e-09
160.36 | 2.924883e-09
160.227 | 1.846718e-09
160.099 | 8.407212e-10
159.978 | 3.632357e-10
159.848 | 1.623871454e-10
159.674 | -1.696363e-10
159.534 | -1.809213e-10
159.396 | -2.029355e-10
159.254 | -2.361099e-10
159.112 | -2.453658e-10
158.975 | -2.507879e-10
158.843 | -2.471154e-10
158.719 | -2.557489498e-10
158.577 | -2.555906875e-10
158.44 | -2.55975e-10
158.306 | -2.570258e-10
158.185 | -2.555042844e-10
158.05 | -2.567124e-10
157.92 | -2.566891e-10
157.794 | -2.566926e-10
157.668 | -2.563884105e-10
157.549 | -2.581125e-10
157.395 | -2.574916e-10
157.259 | -2.574567e-10
157.135 | -2.578691e-10
156.998 | -2.584876202e-10
156.857 | -2.588252e-10
156.727 | -2.575428e-10
156.596 | -2.572063e-10
156.472 | -2.589594e-10
156.334 | -2.581707e-10
156.208 | -2.584921e-10
156.081 | -2.583629e-10
155.954 | -2.588231e-10
155.822 | -2.587263459e-10
155.697 | -2.587974e-10
155.574 | -2.590187e-10
155.435 | -2.594775e-10
155.32 | -2.594894e-10
155.188 | -2.588405e-10
155.056 | -2.582953e-10
154.933 | -2.582626e-10
154.792 | -2.598000981e-10
154.674 | -2.598190274e-10
154.548 | -2.599622e-10
154.42 | -2.598072e-10
154.297 | -2.608672e-10
154.173 | -2.616733e-10
154.048 | -2.599692e-10
153.922 | -2.61049e-10
153.783 | -2.614917e-10
153.649 | -2.605889e-10
153.526 | -2.605841e-10
153.406 | -2.605982e-10
153.282 | -2.610596e-10
153.158 | -2.598898e-10
153.036 | -2.624282e-10
152.903 | -2.631574e-10
152.757 | -2.622243811e-10
152.635 | -2.621159e-10
152.515 | -2.616209e-10
152.408 | -2.620333e-10
152.295 | -2.622034e-10
152.182 | -2.638945e-10
152.072 | -2.653949005e-10
151.966 | -2.647182e-10
151.854 | -2.650282e-10
151.758 | -2.654205e-10
151.659 | -2.652843e-10
151.555 | -2.648241e-10
151.466 | -2.66306e-10
151.368 | -2.652354e-10
151.278 | -2.658097e-10
151.179 | -2.644737e-10
151.073 | -2.657293e-10
150.98 | -2.673006e-10
150.881 | -2.656514e-10
150.786 | -2.658854e-10
150.691 | -2.66759e-10
150.538 | -2.66759e-10
150.383 | -2.671503e-10
150.238 | -2.658016e-10
150.077 | -2.656583e-10
149.912 | -2.665982e-10
149.777 | -2.672587e-10
149.641 | -2.679786e-10
149.511 | -2.689408e-10
149.392 | -2.695348e-10
149.269 | -2.678587e-10
149.14 | -2.680589e-10
148.993 | -2.683372e-10
148.843 | -2.680812e-10
148.666 | -2.682501e-10
148.498 | -2.695383e-10
148.339 | -2.693215e-10
148.198 | -2.685982825e-10
148.073 | -2.668243e-10
147.944 | -2.674079e-10
147.832 | -2.682139e-10
147.714 | -2.694440504e-10
147.602 | -2.682209e-10
147.496 | -2.686309e-10
147.4 | -2.694813e-10
147.309 | -2.698747e-10
147.216 | -2.701569e-10
147.128 | -2.703875e-10
147.047 | -2.72871e-10
146.969 | -2.696281e-10
146.889 | -2.705424e-10
146.812 | -2.704946e-10
146.7 | -2.707846e-10
146.605 | -2.710875e-10
146.513 | -2.703268e-10
146.423 | -2.71295e-10
146.34 | -2.695477e-10
146.246 | -2.686623e-10
146.162 | -2.709815e-10
146.074 | -2.707964e-10
145.987 | -2.694684e-10
145.907 | -2.699705e-10
145.82 | -2.72377e-10
145.729 | -2.72419e-10
145.643 | -2.725319e-10
145.552 | -2.717258e-10
145.464 | -2.709838e-10
145.38 | -2.707753e-10
145.29 | -2.713521e-10
145.206 | -2.701126e-10
145.117 | -2.705552e-10
145.027 | -2.721779e-10
144.936 | -2.72899e-10
144.842 | -2.699694e-10
144.749 | -2.707393e-10
144.65 | -2.714451e-10
144.546 | -2.723059e-10
144.454 | -2.724353243e-10
144.362 | -2.712517e-10
144.275 | -2.71048e-10
144.197 | -2.739542e-10
144.117 | -2.716957e-10
144.038 | -2.730224e-10
143.962 | -2.733521e-10
143.883 | -2.73507e-10
143.809 | -2.731144e-10
143.729 | -2.736606497e-10
143.614 | -2.728035e-10
143.486 | -2.725597803e-10
143.257 | -2.728163e-10
143.02 | -2.72285e-10
142.871 | -2.733532567e-10
142.725 | -2.718843e-10
142.57 | -2.73974e-10
142.381 | -2.738832e-10
142.209 | -2.736933e-10
142.043 | -2.724549e-10
141.88 | -2.731725679e-10
141.711 | -2.718016e-10
141.552 | -2.724202e-10
141.384 | -2.733054e-10
141.202 | -2.727755e-10
141.009 | -2.744097e-10
140.835 | -2.746951e-10
140.675 | -2.741243e-10
140.529 | -2.740392635e-10
140.374 | -2.767173e-10
140.236 | -2.767941e-10
140.095 | -2.769026e-10
139.959 | -2.767359e-10
139.839 | -2.769326e-10
139.716 | -2.764819e-10
139.598 | -2.761267e-10
139.489 | -2.754127e-10
139.38 | -2.766241e-10
139.275 | -2.754426e-10
139.181 | -2.761721e-10
139.081 | -2.75225e-10
138.987 | -2.745204e-10
138.892 | -2.750502881e-10
138.8 | -2.75811e-10
138.715 | -2.752799e-10
138.627 | -2.760684e-10
138.543 | -2.738913818e-10
138.454 | -2.728011e-10
138.367 | -2.730306e-10
138.293 | -2.723106185e-10
138.213 | -2.726321e-10
138.136 | -2.731424e-10
138.062 | -2.716292e-10
137.983 | -2.735802e-10
137.912 | -2.725845e-10
137.836 | -2.736304e-10
137.759 | -2.736013e-10
137.692 | -2.722047e-10
137.621 | -2.737737e-10
137.552 | -2.745342e-10
137.484 | -2.746741e-10
137.405 | -2.74454e-10
137.343 | -2.742187e-10
137.275 | -2.729967e-10
137.206 | -2.737935e-10
137.141 | -2.724539e-10
137.074 | -2.730630444e-10
137.012 | -2.73783e-10
136.948 | -2.736373e-10
136.878 | -2.737796e-10
136.813 | -2.742944e-10
136.746 | -2.74617e-10
136.686 | -2.734696e-10
136.623 | -2.734986e-10
136.561 | -2.750014e-10
136.506 | -2.765528e-10
136.446 | -2.761849e-10
136.382 | -2.762243e-10
136.324 | -2.762849e-10
136.261 | -2.756548e-10
136.2 | -2.773194e-10
136.139 | -2.752379e-10
136.078 | -2.770142e-10
136.02 | -2.769327e-10
135.961 | -2.772331e-10
135.903 | -2.758842e-10
135.851 | -2.769852e-10
135.795 | -2.761628e-10
135.741 | -2.791949e-10
135.691 | -2.779609e-10
135.635 | -2.792205e-10
135.577 | -2.801721e-10
135.525 | -2.79253e-10
135.469 | -2.789141e-10
135.416 | -2.789453e-10
135.364 | -2.799249e-10
135.312 | -2.791458e-10
135.263 | -2.77981e-10
135.216 | -2.778739e-10
135.164 | -2.776827e-10
135.115 | -2.782513e-10
135.066 | -2.782118147e-10
135.021 | -2.797458e-10
134.976 | -2.786835e-10
134.935 | -2.779518e-10
134.892 | -2.779997e-10
134.854 | -2.792485e-10
134.814 | -2.770748e-10
134.777 | -2.778143271e-10
134.739 | -2.773311e-10
134.693 | -2.784062425e-10
134.638 | -2.790819e-10
134.564 | -2.771574e-10
134.453 | -2.76574e-10
134.241 | -2.78278e-10
134.104 | -2.779287e-10
133.988 | -2.77176e-10
133.888 | -2.765064e-10
133.786 | -2.760684e-10
133.687 | -2.766729e-10
133.583 | -2.780368e-10
133.477 | -2.773939e-10
133.371 | -2.791646081e-10
133.263 | -2.778213e-10
133.149 | -2.786485e-10
133.045 | -2.792950593e-10
132.93 | -2.792404e-10
132.807 | -2.777678e-10
132.682 | -2.765854e-10
132.553 | -2.761791e-10
132.431 | -2.777049e-10
132.323 | -2.789293e-10
132.207 | -2.789828e-10
132.097 | -2.776188e-10
131.971 | -2.770632e-10
131.809 | -2.777201e-10
131.571 | -2.78187e-10
131.297 | -2.787253e-10
131.071 | -2.788872e-10
130.918 | -2.785041e-10
130.777 | -2.779191e-10
130.644 | -2.754289e-10
130.52 | -2.769758e-10
130.35 | -2.774103e-10
130.206 | -2.797133e-10
130.07 | -2.788383e-10
129.903 | -2.767764351e-10
129.77 | -2.772659e-10
129.639 | -2.752295e-10
129.514 | -2.766623e-10
129.39 | -2.764341811e-10
129.257 | -2.770653984e-10
129.066 | -2.766881e-10
128.87 | -2.757747e-10
128.703 | -2.747381e-10
128.56 | -2.770118579e-10
128.436 | -2.752714e-10
128.306 | -2.760277e-10
128.16 | -2.755208e-10
128.022 | -2.751958661e-10
127.855 | -2.76512e-10
127.648 | -2.742711e-10
127.503 | -2.743105465e-10
127.363 | -2.752904e-10
127.231 | -2.746462e-10
127.115 | -2.742221e-10
126.986 | -2.756235e-10
126.857 | -2.75352e-10
126.717 | -2.757223e-10
126.59 | -2.752681e-10
126.478 | -2.745529e-10
126.356 | -2.755547e-10
126.235 | -2.744083e-10
126.114 | -2.745307e-10
125.989 | -2.74696e-10
125.868 | -2.757131e-10
125.754 | -2.749805e-10
125.603 | -2.758609e-10
125.474 | -2.74998e-10
125.363 | -2.751947e-10
125.249 | -2.744027e-10
125.131 | -2.743013e-10
124.942 | -2.758051e-10
124.718 | -2.761752e-10
124.513 | -2.746763e-10
124.361 | -2.735861e-10
124.215 | -2.742e-10
124.084 | -2.747358e-10
123.96 | -2.747219e-10
123.792 | -2.743166e-10
123.607 | -2.760065787e-10
123.401 | -2.753113e-10
123.213 | -2.741709e-10
123.073 | -2.737294e-10
122.935 | -2.755861e-10
122.8 | -2.760217e-10
122.655 | -2.745447e-10
122.385 | -2.743595906e-10
122.057 | -2.751959e-10
121.759 | -2.739543e-10
121.538 | -2.744015e-10
121.374 | -2.735256e-10
121.218 | -2.73027e-10
121.078 | -2.743489e-10
120.897 | -2.746403e-10
120.608 | -2.747508332e-10
120.308 | -2.741173e-10
120.089 | -2.758355e-10
119.896 | -2.757049e-10
119.711 | -2.742628e-10
119.55 | -2.744679e-10
119.395 | -2.733195e-10
119.232 | -2.735126e-10
119.009 | -2.737235e-10
118.684 | -2.742582e-10
118.41 | -2.752949e-10
118.195 | -2.752157946e-10
118.011 | -2.758773e-10
117.821 | -2.75495e-10
117.621 | -2.7509e-10
117.462 | -2.741522287e-10
117.275 | -2.743838e-10
117.09 | -2.755943e-10
116.94 | -2.727102e-10
116.788 | -2.730887e-10
116.643 | -2.721452e-10
116.456 | -2.738249e-10
116.259 | -2.739391e-10
116.059 | -2.748302e-10
115.886 | -2.746473e-10
115.716 | -2.728756e-10
115.558 | -2.733356e-10
115.405 | -2.722524e-10
115.208 | -2.746227e-10
114.918 | -2.725761e-10
114.538 | -2.740999e-10
114.128 | -2.733544e-10
113.778 | -2.732589e-10
113.512 | -2.744015e-10
113.275 | -2.736117e-10
113.049 | -2.740519e-10
112.827 | -2.732807e-10
112.573 | -2.740393e-10
112.333 | -2.735151e-10
112.083 | -2.737445e-10
111.858 | -2.741417e-10
111.68 | -2.742756855e-10
111.503 | -2.732517e-10
111.328 | -2.734428e-10
111.172 | -2.728849e-10
111.014 | -2.727847e-10
110.866 | -2.728942e-10
110.714 | -2.739577e-10
110.568 | -2.729326e-10
110.437 | -2.732646e-10
110.306 | -2.746566e-10
110.162 | -2.747463e-10
109.997 | -2.741989e-10
109.475 | -2.741835925e-10
108.124 | -2.72858e-10
106.081 | -2.745634553e-10
103.359 | -2.748045e-10
100.193 | -2.753823003e-10
96.6022 | -2.731051e-10
91.8822 | -2.743968941e-10
87.141 | -2.744331e-10
84.7453 | -2.750235e-10
82.6161 | -2.745935e-10
81.7375 | -2.757794e-10
81.1498 | -2.749944e-10
80.8266 | -2.761045e-10
80.6829 | -2.753578e-10
80.5931 | -2.752995e-10
80.5754 | -2.75932e-10
80.626 | -2.757748e-10
80.7375 | -2.759112e-10
80.8663 | -2.752201e-10
81.0258 | -2.741895e-10

## Measurements
Temperature | Current
81.9739 | -2.77013e-10
82.1752 | -2.760077e-10
82.6051 | -2.744771e-10
83.0089 | -2.749779e-10
83.3825 | -2.742080174e-10
83.7748 | -2.747217e-10
84.1865 | -2.756689e-10
84.5882 | -2.761462e-10
84.9858 | -2.761523e-10
85.38 | -2.763606e-10
85.7882 | -2.761801e-10
86.1932 | -2.759961e-10
86.5931 | -2.744271e-10
86.9817 | -2.773216e-10
87.3945 | -2.745937e-10
87.785 | -2.757072e-10
88.1744 | -2.749709e-10
88.5744 | -2.757165e-10
88.9874 | -2.76016e-10
89.3879 | -2.757212e-10
89.7902 | -2.760626e-10
90.2079 | -2.761963e-10
90.59 | -2.74172e-10
90.9792 | -2.738331e-10
91.4038 | -2.750619e-10
91.8019 | -2.752914e-10
92.1899 | -2.749234e-10
92.6052 | -2.750851e-10
92.9998 | -2.75183e-10
93.4011 | -2.75071e-10
93.7859 | -2.777247321e-10
94.1817 | -2.765028e-10
94.5914 | -2.7665642e-10
94.9743 | -2.756955e-10
95.394 | -2.763046e-10
95.8019 | -2.763779e-10
96.2083 | -2.772028e-10
96.5908 | -2.746915e-10
96.9841 | -2.743979e-10
97.3939 | -2.745971e-10
97.7845 | -2.740145888e-10
98.1893 | -2.750338e-10
98.5918 | -2.738645e-10
99.0001 | -2.743653e-10
99.4058 | -2.737957e-10
99.7787 | -2.755639e-10
100.177 | -2.748056e-10
100.58 | -2.761266e-10
100.993 | -2.755265e-10
101.395 | -2.761358e-10
101.785 | -2.772262e-10
102.174 | -2.772796e-10
102.59 | -2.769e-10
102.988 | -2.771714247e-10
103.379 | -2.748929695e-10
103.793 | -2.757165e-10
104.189 | -2.76582e-10
104.579 | -2.762931e-10
105.005 | -2.781975e-10
105.404 | -2.777746e-10
105.782 | -2.768057e-10
106.175 | -2.768197e-10
106.589 | -2.766179e-10
106.987 | -2.774264e-10
107.384 | -2.772026e-10
107.776 | -2.77035e-10
108.175 | -2.776025e-10
108.585 | -2.770211e-10
108.98 | -2.765492e-10
109.386 | -2.774926e-10
109.775 | -2.768428e-10
110.181 | -2.768231e-10
110.591 | -2.753706e-10
110.974 | -2.771457e-10
111.401 | -2.776232e-10
111.806 | -2.781392e-10
112.198 | -2.770992e-10
112.605 | -2.770398e-10
112.993 | -2.765516e-10
113.391 | -2.772111e-10
113.802 | -2.781871e-10
114.193 | -2.764433e-10
114.595 | -2.773146e-10
114.98 | -2.777818e-10
115.405 | -2.780963515e-10
115.799 | -2.774824e-10
116.174 | -2.771772e-10
116.588 | -2.770118e-10
116.981 | -2.779856e-10
117.379 | -2.76172e-10
117.806 | -2.762534e-10
118.188 | -2.77487e-10
118.601 | -2.792484e-10
119.002 | -2.77819e-10
119.386 | -2.781101e-10
119.782 | -2.775207e-10
120.181 | -2.769547e-10
120.576 | -2.772856e-10
120.996 | -2.769966756e-10
121.384 | -2.76264e-10
121.79 | -2.79282e-10
122.175 | -2.774695e-10
122.588 | -2.789595e-10
123.003 | -2.785518e-10
123.377 | -2.768651e-10
123.801 | -2.781906e-10
124.191 | -2.781604e-10
124.602 | -2.789698e-10
124.992 | -2.771668e-10
125.398 | -2.785003e-10
125.78 | -2.774579e-10
126.175 | -2.772587e-10
126.578 | -2.785552e-10
126.975 | -2.782161e-10
127.401 | -2.779623e-10
127.805 | -2.78836e-10
128.185 | -2.783478e-10
128.597 | -2.788872e-10
128.975 | -2.791458e-10
129.379 | -2.795033e-10
129.781 | -2.78646e-10
130.185 | -2.791691e-10
130.576 | -2.791644e-10
130.98 | -2.798689e-10
131.387 | -2.784924e-10
131.791 | -2.800403e-10
132.189 | -2.788594e-10
132.575 | -2.79161e-10
132.98 | -2.785179e-10
133.397 | -2.789511e-10
133.787 | -2.799915e-10
134.198 | -2.788546e-10
134.581 | -2.785378e-10
134.981 | -2.788687e-10
135.385 | -2.784468e-10
135.799 | -2.78257e-10
136.188 | -2.778994e-10
136.601 | -2.767288e-10
136.994 | -2.774997454e-10
137.385 | -2.786064e-10
137.793 | -2.776036e-10
138.194 | -2.788384e-10
138.602 | -2.787904e-10
138.994 | -2.780614e-10
139.399 | -2.777246e-10
139.791 | -2.772028e-10
140.199 | -2.762873e-10
140.602 | -2.757946e-10
141.006 | -2.771483e-10
141.391 | -2.790105e-10
141.795 | -2.775324e-10
142.179 | -2.768324e-10
142.584 | -2.768057e-10
142.989 | -2.743059e-10
143.389 | -2.776407e-10
143.78 | -2.775509e-10
144.195 | -2.769617e-10
144.602 | -2.764085e-10
145 | -2.753764e-10
145.38 | -2.755510542e-10
145.793 | -2.774917518e-10
146.201 | -2.758436e-10
146.592 | -2.762443e-10
146.98 | -2.759216e-10
147.394 | -2.770049e-10
147.775 | -2.77932e-10
148.202 | -2.777736e-10
148.583 | -2.777504e-10
148.979 | -2.773554e-10
149.376 | -2.769688e-10
149.798 | -2.774953e-10
150.183 | -2.775533e-10
150.575 | -2.771494e-10
151.007 | -2.777364172e-10
151.405 | -2.771084e-10
151.794 | -2.755825e-10
152.203 | -2.75154e-10
152.593 | -2.760521e-10
152.999 | -2.759134e-10
153.393 | -2.74788e-10
153.798 | -2.756012e-10
154.19 | -2.755010664e-10
154.59 | -2.765762e-10
154.992 | -2.756432e-10
155.383 | -2.766752e-10
155.78 | -2.750747e-10
156.202 | -2.741589e-10
156.574 | -2.742604e-10
156.983 | -2.751015e-10
157.379 | -2.742465e-10
157.788 | -2.756735e-10
158.203 | -2.761754e-10
158.574 | -2.75785e-10
158.989 | -2.752786e-10
159.4 | -2.758364e-10
159.796 | -2.750992e-10
160.184 | -2.75607e-10
160.582 | -2.744062e-10
160.983 | -2.737479e-10
161.391 | -2.735871e-10
161.8 | -2.744376e-10
162.194 | -2.74442e-10
162.605 | -2.748953e-10
162.975 | -2.759355e-10
163.398 | -2.751015e-10
163.777 | -2.759646e-10
164.191 | -2.765678e-10
164.574 | -2.757049e-10
164.979 | -2.76330403e-10
165.384 | -2.755244e-10
165.784 | -2.762081e-10
166.176 | -2.756572e-10
166.602 | -2.758086e-10
166.998 | -2.764234952e-10
167.397 | -2.749024e-10
167.797 | -2.752796e-10
168.194 | -2.767604e-10
168.595 | -2.764644e-10
168.989 | -2.759215e-10
169.374 | -2.761009e-10
169.8 | -2.744551e-10
170.2 | -2.747999e-10
170.585 | -2.749652e-10
170.993 | -2.743642e-10
171.388 | -2.757177e-10
171.781 | -2.74426e-10
172.191 | -2.733763e-10
172.589 | -2.752797e-10
173.006 | -2.736839e-10
173.397 | -2.732667e-10
173.778 | -2.742815e-10
174.176 | -2.746006e-10
174.575 | -2.730048132e-10
174.977 | -2.729664e-10
175.386 | -2.727344e-10
175.784 | -2.750723e-10
176.179 | -2.734601e-10
176.578 | -2.744457e-10
176.985 | -2.745925e-10
177.382 | -2.735741e-10
177.8 | -2.737713e-10
178.202 | -2.745529e-10
178.584 | -2.743455e-10
178.974 | -2.741604e-10
179.391 | -2.726937e-10
179.782 | -2.731387061e-10
180.188 | -2.742173e-10
180.582 | -2.72335e-10
180.987 | -2.733171e-10
181.381 | -2.746832e-10
181.796 | -2.730806e-10
182.176 | -2.74604256e-10
182.582 | -2.734986404e-10
182.993 | -2.732657e-10
183.384 | -2.736362e-10
183.802 | -2.755907e-10
184.176 | -2.738482e-10
184.605 | -2.731632e-10
184.985 | -2.742851e-10
185.379 | -2.735431e-10
185.777 | -2.740124e-10
186.183 | -2.730431e-10
186.578 | -2.743967e-10
186.977 | -2.73308709e-10
187.403 | -2.729593e-10
187.803 | -2.726704e-10
188.197 | -2.715208e-10
188.595 | -2.720252e-10
188.995 | -2.740964e-10
189.387 | -2.736606e-10
189.801 | -2.734219e-10
190.202 | -2.726112e-10
190.596 | -2.722311e-10
191.001 | -2.733287e-10
191.382 | -2.736255944e-10
191.791 | -2.740777e-10
192.175 | -2.752669e-10
192.61 | -2.745157e-10
192.995 | -2.753344e-10
193.375 | -2.752192e-10
193.776 | -2.748382e-10
194.188 | -2.736071e-10
194.59 | -2.732611e-10
194.995 | -2.733323e-10
195.376 | -2.738016e-10
195.805 | -2.729244e-10
196.178 | -2.722058e-10
196.574 | -2.724097e-10
196.98 | -2.734732e-10
197.402 | -2.740776e-10
197.784 | -2.736116e-10
198.181 | -2.734184e-10
198.596 | -2.731352e-10
198.99 | -2.72356e-10
199.399 | -2.750839e-10
199.803 | -2.736303e-10
200.196 | -2.730981e-10
200.575 | -2.729057258e-10
200.98 | -2.73755e-10
201.404 | -2.739613e-10
201.79 | -2.734336e-10
202.177 | -2.738785e-10
202.589 | -2.739273e-10
202.982 | -2.730805e-10
203.392 | -2.738213e-10
203.807 | -2.729652e-10
204.2 | -2.731794e-10
204.588 | -2.726123e-10
204.979 | -2.731841e-10
205.39 | -2.743491e-10
205.805 | -2.736675e-10
206.198 | -2.731586e-10
206.581 | -2.721322e-10
206.982 | -2.722268e-10
207.394 | -2.726123e-10
207.776 | -2.730199e-10
208.188 | -2.721625e-10
208.582 | -2.716231684e-10
209.003 | -2.715055e-10
209.39 | -2.712378e-10
209.774 | -2.705762e-10
210.199 | -2.710769e-10
210.595 | -2.700251e-10
210.978 | -2.711213e-10
211.401 | -2.723001e-10
211.785 | -2.720719e-10
212.192 | -2.716873e-10
212.584 | -2.731025e-10
212.983 | -2.721975e-10
213.381 | -2.732855e-10
213.802 | -2.744329e-10
214.192 | -2.726065e-10
214.578 | -2.719202e-10
214.996 | -2.716452e-10
215.403 | -2.727846e-10
215.797 | -2.736511e-10
216.176 | -2.727963e-10
216.574 | -2.75811e-10
216.999 | -2.738063e-10
217.379 | -2.717666e-10
217.777 | -2.732901e-10
218.176 | -2.727543e-10
218.6 | -2.743083e-10
218.992 | -2.739239e-10
219.394 | -2.743209e-10
219.798 | -2.742826e-10
220.179 | -2.741917e-10
220.585 | -2.743361e-10
220.993 | -2.744979799e-10
221.404 | -2.724118e-10
221.795 | -2.733612e-10
222.447 | -2.744411e-10
222.605 | -2.741429e-10
222.993 | -2.728952897e-10
223.377 | -2.72985e-10
223.783 | -2.737457e-10
224.179 | -2.750233e-10
224.574 | -2.735918e-10
224.98 | -2.739727e-10
225.399 | -2.749687e-10
225.787 | -2.731014026e-10
226.185 | -2.744656e-10
226.58 | -2.739414251e-10
226.986 | -2.751888e-10
227.376 | -2.73551e-10
227.792 | -2.734403e-10
228.174 | -2.743107e-10
228.577 | -2.753018e-10
228.978 | -2.749313e-10
229.383 | -2.731597e-10
229.795 | -2.733286e-10
230.201 | -2.722418e-10
230.581 | -2.741511e-10
231.01 | -2.743584e-10
231.391 | -2.742115e-10
231.78 | -2.735556e-10
232.19 | -2.742745e-10
232.588 | -2.721905e-10
232.983 | -2.714929e-10
233.385 | -2.729221571e-10
233.775 | -2.734685e-10
234.18 | -2.736281e-10
234.594 | -2.726671e-10
234.989 | -2.726077e-10
235.384 | -2.73875e-10
235.788 | -2.746437e-10
236.18 | -2.739297e-10
236.594 | -2.722045e-10
236.974 | -2.749036e-10
237.376 | -2.758702e-10
237.781 | -2.740486e-10
238.181 | -2.745203e-10
238.591 | -2.749197e-10
238.98 | -2.745843e-10
239.381 | -2.728511e-10
239.808 | -2.729722e-10
240.174 | -2.727207e-10
240.577 | -2.730572e-10
240.976 | -2.732658e-10
241.391 | -2.7143e-10
241.783 | -2.730002e-10
242.177 | -2.732634e-10
242.576 | -2.731363e-10
242.975 | -2.722279e-10
243.382 | -2.741534e-10
243.813 | -2.727601e-10
244.206 | -2.738189e-10
244.646 | -2.748429e-10
245.048 | -2.733786808e-10
245.412 | -2.744783012e-10
245.778 | -2.746192e-10
246.186 | -2.741604e-10
246.636 | -2.739345e-10
247 | -2.738003e-10
247.413 | -2.733998e-10
247.83 | -2.736479e-10
248.248 | -2.742884e-10
248.581 | -2.735594e-10
249.037 | -2.730282e-10
249.452 | -2.7391e-10
249.782 | -2.718423e-10
250.195 | -2.745656e-10
250.649 | -2.745958e-10
250.979 | -2.745272e-10
251.434 | -2.732635e-10
251.845 | -2.748127e-10
252.175 | -2.754312e-10
252.632 | -2.750526e-10
253.042 | -2.739939e-10
253.454 | -2.744923e-10
253.825 | -2.741825e-10
254.224 | -2.7343e-10
254.596 | -2.735953e-10
255.035 | -2.737516e-10
255.394 | -2.741429e-10
255.786 | -2.730491111e-10
256.189 | -2.740054017e-10
256.595 | -2.743375e-10
256.976 | -2.74081e-10
257.389 | -2.741918359e-10
257.795 | -2.727867654e-10
258.186 | -2.731634e-10
258.578 | -2.753649e-10
258.99 | -2.747334e-10
259.379 | -2.73833e-10
259.778 | -2.760881e-10
260.176 | -2.749165e-10
260.595 | -2.747241e-10
261.03 | -2.734487e-10
261.383 | -2.730794757e-10
261.794 | -2.801522e-10
262.194 | -2.766101237e-10
262.589 | -2.746473049e-10
262.993 | -2.764517e-10
263.387 | -4.474698e-10
263.804 | -2.741055e-10
264.197 | -2.760871e-10
264.577 | -2.756863e-10
264.979 | -2.765006e-10
265.401 | -2.767591e-10
265.793 | -2.771028e-10
266.185 | -2.764843e-10
266.582 | -2.754988e-10
266.994 | -2.768361e-10
267.395 | -2.755081e-10
267.794 | -2.753299e-10
268.179 | -2.772636e-10
268.579 | -2.748534e-10
268.999 | -2.770631502e-10
269.4 | -2.756699e-10
269.802 | -2.765785e-10
270.189 | -2.752775e-10
270.592 | -2.756304629e-10
270.978 | -2.75405726e-10
271.399 | -2.7492e-10
271.799 | -2.760615e-10
272.184 | -2.750038e-10
272.587 | -2.743140437e-10
272.988 | -2.75542e-10
273.389 | -2.763224e-10
273.805 | -2.766603e-10
274.19 | -2.744702e-10
274.591 | -2.761534e-10
274.975 | -2.750749e-10
275.392 | -2.754884e-10
275.794 | -2.77104e-10
276.177 | -2.753928e-10
276.577 | -2.7336719e-10
276.977 | -2.75529e-10
277.379 | -2.741579741e-10
277.778 | -2.73766676e-10
278.178 | -2.738553e-10
278.596 | -2.755081e-10
278.995 | -2.754837e-10
279.389 | -2.745506e-10
279.786 | -2.737444e-10
280.183 | -2.749327e-10
280.599 | -2.751168e-10
280.982 | -2.742537e-10
281.382 | -2.748139e-10
281.781 | -2.746439e-10
282.182 | -2.73671e-10
282.583 | -2.731085e-10
283.002 | -2.727802e-10
283.385 | -2.74157e-10
283.784 | -2.746414e-10
284.202 | -2.728046e-10
284.602 | -2.720555e-10
284.987 | -2.734348e-10
285.391 | -2.739392e-10
285.805 | -2.739065e-10