## Settings
Sample Info | so302, dot g2, run 04
Sample Description | U0=+2V, Up=+5V, Um=-1V
Major Measurement Parameters
Starting Temperature | 340.64
Initial Temperature | 81
Final Temperature | 375
Prelimenary Voltage | 2
Pulse Voltage | 5
Pulse Time | 5
Measurement Voltage | -1
Subsidiary Measurement Parameters
Step | 0.4
Accuracy Step | 0.1
Accuracy Stable | 1
Accuracy End | 0.2
Lakeshore TC Parameters
Ramp | 10
Range | 3
P | 100
I | 50
D | 20
Keithley SM Parameters
NPLC | 5
Measurecount | 1

## Stabilization
Temperature | Current
339.286 | -1.983664e-10
338.169 | -2.631065e-10
336.954 | -2.658707976e-10
335.887 | -2.66064e-10
334.853 | -2.675272e-10
333.664 | -2.669736654e-10
332.523 | -2.659766e-10
331.586 | -2.674605e-10
330.423 | -2.695329e-10
329.364 | -2.684683e-10
328.348 | -2.691567e-10
327.226 | -2.680174e-10
326.046 | -2.694025e-10
325.097 | -2.695433e-10
324.025 | -2.710111e-10
322.936 | -2.695039e-10
321.925 | -2.687792e-10
320.929 | -2.69584e-10
319.764 | -2.69124e-10
318.764 | -2.683332e-10
317.782 | -2.702306e-10
316.675 | -2.69766e-10
315.691 | -2.690472e-10
314.775 | -2.69237e-10
313.541 | -2.691543e-10
312.585 | -2.682725e-10
311.699 | -2.68671e-10
310.583 | -2.70572e-10
309.595 | -2.699744317e-10
308.653 | -2.696647e-10
307.675 | -2.710624e-10
306.639 | -2.706428e-10
305.684 | -2.690926e-10
304.84 | -2.703285e-10
303.725 | -2.705941e-10
302.735 | -2.700722e-10
301.903 | -2.692604e-10
300.822 | -2.70721e-10
299.776 | -2.691333e-10
298.836 | -2.690518e-10
297.861 | -2.691053e-10
296.781 | -2.707211e-10
295.956 | -2.718951e-10
295 | -2.697379e-10
293.92 | -2.718172e-10
293.143 | -2.702235e-10
292.192 | -2.704823e-10
291.185 | -2.706265e-10
290.404 | -2.711870728e-10
289.429 | -2.722842e-10
288.451 | -2.723214e-10
287.663 | -2.707012392e-10
286.612 | -2.712219e-10
285.675 | -2.720582e-10
284.864 | -2.722889e-10
283.89 | -2.717052e-10
283.183 | -2.711393e-10
282.334 | -2.721269e-10
281.468 | -2.728201e-10
280.753 | -2.732359e-10
279.883 | -2.733372e-10
279.201 | -2.737216e-10
278.481 | -2.737753e-10
277.629 | -2.741967764e-10
277.072 | -2.744192e-10
276.265 | -2.728399e-10
275.59 | -2.64728e-10
274.995 | -2.729225e-10
274.297 | -2.726802e-10
273.714 | -2.73145e-10
272.904 | -2.703214e-10
272.464 | -2.72276e-10
271.745 | -2.739324e-10
271.174 | -2.736098e-10
270.606 | -2.740932e-10
269.901 | -2.731484e-10
269.42 | -2.745894e-10
268.656 | -2.741445e-10
268.239 | -2.746628e-10
267.529 | -2.751264e-10
267.141 | -2.752032e-10
266.448 | -2.731601e-10
266.039 | -2.741164e-10
265.305 | -2.734886e-10
264.958 | -2.732334e-10
264.283 | -2.729714e-10
263.894 | -2.739091e-10
263.231 | -2.722456427e-10
262.911 | -2.746883554e-10
262.342 | -2.731567e-10
261.872 | -2.739324e-10
261.339 | -2.737612e-10
261.003 | -2.740513e-10
260.448 | -2.727618e-10
260.14 | -2.721816e-10
259.607 | -2.724659e-10
259.356 | -2.72385281e-10
258.878 | -2.722305e-10
258.59 | -2.731997e-10
258.25 | -2.722165e-10
258.054 | -2.727210402e-10
257.634 | -2.733092086e-10
257.104 | -2.732918e-10
256.822 | -2.733546e-10
256.379 | -2.727755799e-10
256.164 | -2.722212e-10
255.799 | -2.714548e-10
255.538 | -2.719451e-10
255.311 | -2.734839e-10
254.715 | -2.725102e-10
254.492 | -2.71917e-10
254.189 | -2.722446e-10
253.974 | -2.736867e-10
253.792 | -2.723634e-10
253.55 | -2.718334e-10
253.299 | -2.730004e-10
253.116 | -2.738288e-10
252.882 | -2.738030358e-10
252.691 | -2.736331e-10
252.483 | -2.748572e-10
252.24 | -2.746861e-10
252.034 | -2.730495e-10
251.65 | -2.722341e-10
251.469 | -2.746718e-10
251.273 | -2.740909e-10
251.077 | -2.738323e-10
250.884 | -2.725858e-10
250.661 | -2.730261e-10
250.422 | -2.742177e-10
250.105 | -2.736399e-10
249.861 | -2.74057e-10
249.56 | -2.724845e-10
249.201 | -2.733045e-10
248.461 | -2.735271e-10
248.129 | -2.738497e-10
247.65 | -2.705287e-10
247.164 | -2.733559e-10
246.878 | -2.733255e-10
246.577 | -2.733243e-10
246.298 | -2.725241e-10
246.012 | -2.713592e-10
245.73 | -2.718961e-10
245.467 | -2.724029e-10
245.181 | -2.724320769e-10
244.903 | -2.728643e-10
244.627 | -2.734792e-10
244.348 | -2.745136e-10
244.075 | -2.745719e-10
243.783 | -2.736901e-10
243.49 | -2.738356486e-10
243.202 | -2.733627491e-10
242.918 | -2.729015e-10
242.654 | -2.736947e-10
242.365 | -2.728384e-10
242.089 | -2.745042e-10
241.784 | -2.741712e-10
241.464 | -2.739847e-10
241.178 | -2.734978e-10
240.891 | -2.730575e-10
240.619 | -2.726767e-10
240.32 | -2.736598e-10
240.037 | -2.741826e-10
239.744 | -2.726604e-10
239.453 | -2.719603e-10
239.178 | -2.73464e-10
238.877 | -2.730576e-10
238.58 | -2.757273021e-10
238.311 | -2.742038e-10
238.022 | -2.738938e-10
237.744 | -2.725322e-10
237.411 | -2.722562e-10
237.093 | -2.759358575e-10
236.804 | -2.745427e-10
236.488 | -2.738321514e-10
236.183 | -2.740046e-10
235.899 | -2.744144e-10
235.585 | -2.742387e-10
235.298 | -2.744481864e-10
234.997 | -2.724961e-10
234.691 | -2.733265e-10
234.362 | -2.735853e-10
234.034 | -2.743949e-10
233.731 | -2.748281e-10
233.404 | -2.7258e-10
233.098 | -2.728677e-10
232.775 | -2.698902e-10
232.458 | -2.687885e-10
232.161 | -2.691797063e-10
231.846 | -2.706708e-10
231.553 | -2.714255487e-10
231.24 | -2.710179e-10
230.932 | -2.696295e-10
230.615 | -2.708258e-10
230.295 | -2.699731e-10
229.997 | -2.715129e-10
229.656 | -2.706906e-10
229.335 | -2.701745e-10
229.015 | -2.705345e-10
228.673 | -2.683236e-10
228.347 | -2.701769e-10
228.024 | -2.711903e-10
227.712 | -2.714931e-10
227.353 | -2.717996e-10
226.87 | -2.721129e-10
226.242 | -2.702584e-10
225.619 | -2.699345e-10
225.04 | -2.71365e-10
224.47 | -2.698005e-10
223.912 | -2.68814e-10
223.405 | -2.695933e-10
222.915 | -2.687534e-10
222.488 | -2.694628e-10
222.052 | -2.699137e-10
221.63 | -2.695456e-10
221.241 | -2.710715e-10
220.833 | -2.701641e-10
220.431 | -2.701641e-10
220.055 | -2.717994e-10
219.653 | -2.703389e-10
219.287 | -2.702526e-10
218.887 | -2.698636592e-10
218.499 | -2.715235e-10
218.108 | -2.719964e-10
217.724 | -2.688338e-10
217.371 | -2.687534e-10
216.998 | -2.696574e-10
216.647 | -2.684134e-10
216.268 | -2.705554e-10
215.894 | -2.707418e-10
215.549 | -2.695781931e-10
215.178 | -2.691216e-10
214.836 | -2.677342e-10
214.466 | -2.665285e-10
214.097 | -2.683633e-10
213.758 | -2.706499e-10
213.394 | -2.732986e-10
213.053 | -2.720965e-10
212.692 | -2.711051e-10
212.331 | -2.7007796e-10
211.998 | -2.708571e-10
211.642 | -2.700371e-10
211.317 | -2.705833e-10
210.97 | -2.71762e-10
210.629 | -2.719835468e-10
210.308 | -2.712101e-10
209.968 | -2.704145e-10
209.631 | -2.707629e-10
209.316 | -2.725168e-10
208.984 | -2.715922e-10
208.665 | -2.710143221e-10
208.334 | -2.718205e-10
207.991 | -2.735165e-10
207.681 | -2.724715e-10
207.342 | -2.707431e-10
207.026 | -2.703725e-10
206.678 | -2.720115e-10
206.353 | -2.715163927e-10
206.015 | -2.717936709e-10
205.675 | -2.720836e-10
205.355 | -2.74149e-10
205.013 | -2.735969e-10
204.678 | -2.721526e-10
204.34 | -2.729679e-10
204.029 | -2.716108e-10
203.697 | -2.727348e-10
203.363 | -2.71492e-10
203.05 | -2.712637e-10
202.729 | -2.718017e-10
202.403 | -2.720348e-10
202.097 | -2.721325e-10
201.769 | -2.717213e-10
201.453 | -2.729805e-10
201.162 | -2.711927e-10
200.844 | -2.726625592e-10
200.553 | -2.706648794e-10
200.236 | -2.72258e-10
199.916 | -2.725217e-10
199.619 | -2.728817e-10
199.295 | -2.741047e-10
198.994 | -2.727057e-10
198.679 | -2.731391e-10
198.389 | -2.732358e-10
198.083 | -2.734186e-10
197.782 | -2.715712e-10
197.505 | -2.718333e-10
197.199 | -2.725311e-10
196.921 | -2.727256e-10
196.626 | -2.718170411e-10
196.354 | -2.726067e-10
196.057 | -2.739254e-10
195.758 | -2.737181e-10
195.475 | -2.732764e-10
195.175 | -2.731869e-10
194.894 | -2.735665e-10
194.593 | -2.729948e-10
194.288 | -2.740104e-10
194.01 | -2.72439e-10
193.711 | -1.738663935e-10
193.427 | -2.677632e-10
193.128 | -1.440666e-10
192.827 | -2.497401e-10
192.534 | 1.591259e-09
191.669 | -2.714934e-10
191.04 | -2.583422e-10
190.598 | -2.676167e-10
190.074 | -2.581559e-10
189.53 | 1.653468e-09
189.016 | 1.040744e-08
188.06 | 1.169512e-08
187.222 | -2.71619e-10
186.634 | -2.713185e-10
185.973 | -2.70948e-10
185.285 | -2.715048e-10
184.572 | -2.722026e-10
183.897 | -2.728735e-10
183.172 | -2.728223e-10
182.449 | -2.720768e-10
181.833 | -2.730214e-10
181.157 | -2.747733e-10
180.601 | -2.738552e-10
179.974 | -2.735304e-10
179.285 | -2.714628e-10
178.517 | -2.738205e-10
177.875 | -2.731937e-10
177.31 | -2.743852e-10
176.786 | -2.732892e-10
176.265 | -2.746103e-10
175.69 | -2.74206019e-10
175.017 | -2.740021e-10
174.348 | -2.755945e-10
173.715 | -2.763622e-10
173.207 | -2.760173e-10
172.724 | -2.754175e-10
172.034 | -2.758542561e-10
171.258 | -2.754534e-10
170.352 | -2.760639e-10
169.47 | -2.749399e-10
168.405 | -2.747231e-10
167.324 | -2.745474e-10
166.181 | -2.703736e-10
164.912 | -2.743050509e-10
163.645 | -2.734722e-10
162.563 | -2.728257e-10
161.41 | -2.732555e-10
160.214 | -2.704669e-10
159.16 | -2.72786e-10
158.019 | -2.752929e-10
156.947 | -2.72277e-10
155.854 | -2.731122e-10
154.768 | -2.740754e-10
153.688 | -2.732906e-10
152.567 | -2.728791082e-10
151.624 | -2.729863e-10
150.756 | -2.727372e-10
149.907 | -2.709072966e-10
149.015 | -2.725601e-10
148.167 | -2.735606186e-10
147.495 | -2.743749e-10
146.863 | -2.735048e-10
146.269 | -2.747244e-10
145.559 | -2.744436e-10
144.78 | -2.750016e-10
143.98 | -2.757145e-10
143.142 | -2.74696349e-10
142.439 | -2.749025e-10
141.607 | -2.744155736e-10
140.766 | -2.739626e-10
139.748 | -2.741884e-10
138.752 | -2.746824157e-10
137.794 | -2.754348416e-10
136.79 | -2.751366e-10
135.694 | -2.754757e-10
134.609 | -2.750632e-10
133.496 | -2.74478551e-10
132.63 | -2.746206e-10
131.909 | -2.750994e-10
131.387 | -2.752124e-10
130.941 | -2.74672e-10
130.572 | -2.7492e-10
130.274 | -2.744412e-10
129.988 | -2.751484e-10
129.731 | -2.735653e-10
129.451 | -2.739624e-10
129.135 | -2.764343e-10
128.774 | -2.75457e-10
128.116 | -2.758787e-10
127.289 | -2.747779e-10
126.218 | -2.749956e-10
125.109 | -2.751355e-10
123.973 | -2.74355e-10
122.965 | -2.762537421e-10
121.91 | -2.755375e-10
120.8 | -2.751215e-10
119.759 | -2.75507e-10
118.697 | -2.744994e-10
117.607 | -2.74093e-10
116.458 | -2.74029e-10
115.326 | -2.733788e-10
114.061 | -2.740173e-10
112.771 | -2.726218e-10
111.564 | -2.738717e-10
110.532 | -2.735723e-10
109.701 | -2.754303e-10
108.59 | -2.730202e-10
107.382 | -2.741954e-10
106.251 | -2.740569e-10
104.995 | -2.746847e-10
103.784 | -2.743084e-10
102.439 | -2.735654e-10
101.093 | -2.748176e-10
99.469 | -2.726905e-10
97.8824 | -2.734093e-10
96.5537 | -2.747279e-10
94.7851 | -2.730725e-10
92.827 | -2.748268e-10
90.2879 | -2.731274e-10
87.084 | -2.754594e-10
85.2433 | -2.750913386e-10
83.7231 | -2.745391e-10
82.5724 | -2.740638e-10
81.8744 | -2.74609e-10
81.5446 | -2.741862e-10
81.3771 | -2.747861e-10
81.2333 | -2.758530071e-10
81.0942 | -2.749374e-10
81.0003 | -2.746952e-10
80.9448 | -2.743284e-10
80.9106 | -2.741035e-10
80.9038 | -2.75098333e-10
80.9147 | -2.735817e-10

## Measurements
Temperature | Current
81.3768 | -2.742112e-10
81.605 | -2.733851e-10
81.9909 | -2.739045657e-10
82.4073 | -2.739512e-10
82.7997 | -2.73823e-10
83.1837 | -2.7378e-10
83.5903 | -2.731312e-10
83.9773 | -2.737917e-10
84.5301 | -2.764054e-10
84.8833 | -2.760874307e-10
85.307 | -2.767970575e-10
85.7546 | -2.750357e-10
86.1514 | -2.755191e-10
86.5316 | -2.754131645e-10
86.8054 | -2.745919e-10
87.2061 | -2.756834e-10
87.5873 | -2.756239e-10
87.9864 | -2.760958e-10
88.5127 | -2.760048e-10
88.8372 | -2.755225e-10
89.1859 | -2.760818e-10
89.5985 | -2.75646e-10
90.0387 | -2.755856e-10
90.4378 | -2.759443507e-10
90.8245 | -2.773478e-10
91.1748 | -2.76359e-10
91.6032 | -2.763462e-10
92.0237 | -2.756425e-10
92.4003 | -2.754831363e-10
92.7808 | -2.757334e-10
93.2174 | -2.768459e-10
93.6071 | -2.755796e-10
94.0014 | -2.753187e-10
94.3931 | -2.753665e-10
94.7927 | -2.759047e-10
95.1907 | -2.748518e-10
95.628 | -2.754841355e-10
95.982 | -2.750905e-10
96.4183 | -2.745592e-10
96.8198 | -2.751546e-10
97.2064 | -2.75258e-10
97.5892 | -2.761691e-10
98.0079 | -2.754934e-10
98.3971 | -2.763892e-10
98.7851 | -2.77581e-10
99.1806 | -2.757336e-10
99.5896 | -2.745523e-10
100.029 | -2.7626e-10
100.425 | -2.755193e-10
100.832 | -2.76225e-10
101.231 | -2.744277e-10
101.591 | -2.73582e-10
102.023 | -2.739244e-10
102.439 | -2.731219e-10
102.84 | -2.739128e-10
103.23 | -2.737592e-10
103.597 | -2.73363e-10
103.975 | -2.735599e-10
104.397 | -2.746768e-10
104.789 | -2.73374684e-10
105.198 | -2.753618e-10
105.598 | -2.739502e-10
105.977 | -2.733329e-10
106.391 | -2.750882e-10
106.791 | -2.732629e-10
107.191 | -2.740748e-10
107.59 | -2.744813e-10
107.977 | -2.72261e-10
108.377 | -2.731197e-10
108.804 | -2.7532e-10
109.18 | -2.753049e-10
109.589 | -2.751861e-10
110.042 | -2.753736128e-10
110.391 | -2.738512e-10
110.774 | -2.764302e-10
111.209 | -2.743321e-10
111.582 | -2.74641e-10
112.013 | -2.75866191e-10
112.402 | -2.765396e-10
112.806 | -2.752653e-10
113.2 | -2.743613392e-10
113.594 | -2.75072e-10
113.979 | -2.754948e-10
114.387 | -2.748262e-10
114.798 | -2.734563e-10
115.187 | -2.731767e-10
115.601 | -2.736194e-10
116.012 | -2.726944e-10
116.379 | -2.729088e-10
116.811 | -2.738524e-10
117.201 | -2.72599e-10
117.617 | -2.72959e-10
117.989 | -2.738232e-10
118.393 | -2.733235e-10
118.784 | -2.739013738e-10
119.175 | -2.744895e-10
119.598 | -2.743985e-10
120.018 | -2.74436e-10
120.409 | -2.73066e-10
120.828 | -2.743742e-10
121.196 | -2.741375e-10
121.601 | -2.724837e-10
122.001 | -2.725116e-10
122.421 | -2.728192e-10
122.846 | -2.728656e-10
123.221 | -2.74443e-10
123.619 | -2.732232e-10
124.002 | -2.74585e-10
124.383 | -2.74048e-10
124.776 | -2.745361e-10
125.176 | -2.752828e-10
125.576 | -2.749192e-10
125.977 | -2.747119e-10
126.383 | -2.736194e-10
126.796 | -2.748820338e-10
127.182 | -2.735517e-10
127.59 | -2.741830929e-10
127.994 | -2.738081e-10
128.4 | -2.736264e-10
128.787 | -2.756718e-10
129.177 | -2.757511e-10
129.583 | -2.748296e-10
129.973 | -2.742718e-10
130.381 | -2.743099e-10
130.8 | -2.740049e-10
131.186 | -2.755949e-10
131.573 | -2.764465e-10
131.996 | -2.75137e-10
132.373 | -2.767108e-10
132.785 | -2.749717e-10
133.202 | -2.753259e-10
133.575 | -2.758699e-10
133.999 | -2.755076e-10
134.393 | -2.759677209e-10
134.797 | -2.759093e-10
135.192 | -2.76203e-10
135.609 | -2.752188e-10
135.999 | -2.759199e-10
136.374 | -2.754284e-10
136.801 | -2.737126e-10
137.179 | -2.753282e-10
137.605 | -2.745175e-10
137.976 | -2.751465e-10
138.4 | -2.73156886e-10
138.808 | -2.72973949e-10
139.173 | -2.738709e-10
139.61 | -2.727842e-10
139.986 | -2.729076e-10
140.394 | -2.738325e-10
140.783 | -2.729135e-10
141.189 | -2.728051951e-10
141.573 | -2.749671e-10
141.989 | -2.734144e-10
142.386 | -2.73511e-10
142.778 | -2.742052696e-10
143.202 | -2.728983e-10
143.573 | -2.740572e-10
144.006 | -2.72663e-10
144.376 | -2.742683e-10
144.79 | -2.733014e-10
145.201 | -2.728076e-10
145.598 | -2.734364e-10
145.982 | -2.746643e-10
146.375 | -2.743809624e-10
146.788 | -2.73858e-10
147.188 | -2.750298e-10
147.585 | -2.760341e-10
148.004 | -2.754189e-10
148.393 | -2.75667e-10
148.803 | -2.757441e-10
149.195 | -2.764999063e-10
149.581 | -2.759083e-10
149.975 | -2.75532e-10
150.392 | -2.753282e-10
150.798 | -2.751628092e-10
151.173 | -2.753306e-10
151.58 | -2.741e-10
151.986 | -2.744336e-10
152.399 | -2.755844164e-10
152.782 | -2.743253e-10
153.194 | -2.745862e-10
153.578 | -2.747598e-10
153.978 | -2.741843e-10
154.373 | -2.765709e-10
154.782 | -2.742856e-10
155.181 | -2.757684e-10
155.58 | -2.756238e-10
155.988 | -2.742285e-10
156.386 | -2.750231e-10
156.779 | -2.733037e-10
157.185 | -2.742261e-10
157.593 | -2.752595e-10
157.979 | -2.739269e-10
158.383 | -2.745046e-10
158.774 | -2.744394e-10
159.185 | -2.731499e-10
159.573 | -2.729345e-10
159.991 | -2.728656e-10
160.402 | -2.733025e-10
160.798 | -2.744008e-10
161.177 | -2.734179e-10
161.579 | -2.743882e-10
162.028 | -2.728691e-10
162.381 | -2.724883e-10
162.784 | -2.743008e-10
163.198 | -2.726456e-10
163.602 | -2.732442328e-10
163.985 | -2.750032e-10
164.38 | -2.736263e-10
164.802 | -2.731325e-10
165.193 | -2.732561e-10
165.584 | -2.742951e-10
166.007 | -2.746444e-10
166.392 | -2.755682e-10
166.79 | -2.753969e-10
167.203 | -2.749229e-10
167.577 | -2.759712e-10
167.988 | -2.736008e-10
168.398 | -2.753537e-10
168.789 | -2.750742e-10
169.179 | -2.734121e-10
169.589 | -2.743660299e-10
170.001 | -2.761704e-10
170.39 | -2.739129e-10
170.782 | -2.744347e-10
171.19 | -2.738104e-10
171.576 | -2.723591e-10
171.983 | -2.727959e-10
172.39 | -2.7267e-10
172.806 | -2.732721e-10
173.2 | -2.725629e-10
173.576 | -2.73023e-10
174.002 | -2.725127346e-10
174.392 | -2.726558701e-10
174.795 | -2.726468e-10
175.187 | -2.73659e-10
175.573 | -2.73072e-10
176 | -2.726958e-10
176.373 | -2.707819e-10
176.792 | -2.722181e-10
177.181 | -2.720737e-10
177.575 | -2.715728753e-10
177.997 | -2.723985e-10
178.385 | -2.728063e-10
178.802 | -2.724300785e-10
179.195 | -2.718511e-10
179.583 | -2.714154e-10
179.988 | -2.729997e-10
180.383 | -2.738547e-10
180.773 | -2.738114e-10
181.197 | -2.730557e-10
181.596 | -2.730137e-10
181.982 | -2.721947e-10
182.377 | -2.731150861e-10
182.805 | -2.713349e-10
183.201 | -2.721342e-10
183.591 | -2.732431e-10
183.985 | -2.728305e-10
184.374 | -2.730033e-10
184.805 | -2.728704e-10
185.18 | -2.73029932e-10
185.582 | -2.721807e-10
186.006 | -2.729496e-10
186.379 | -2.716985e-10
186.793 | -2.725291e-10
187.194 | -2.724126e-10
187.577 | -2.740852e-10
187.978 | -2.742717e-10
188.382 | -2.731371e-10
188.794 | -2.747388983e-10
189.186 | -2.739129e-10
189.597 | -2.740458e-10
189.998 | -2.743928e-10
190.386 | -2.743394e-10
190.788 | -2.736323e-10
191.187 | -2.749741e-10
191.589 | -2.757511e-10
191.988 | -2.760435e-10
192.386 | -2.736555e-10
192.783 | -2.743753e-10
193.2 | -2.735227e-10
193.596 | -2.727156001e-10
193.977 | -2.734377e-10
194.377 | -2.73504e-10
194.791 | -2.720014e-10
195.186 | -2.738826e-10
195.586 | -2.730894e-10
195.985 | -2.732479e-10
196.383 | -2.741283e-10
196.798 | -2.741586e-10
197.178 | -2.73736e-10
197.575 | -2.751722e-10
197.976 | -2.753259e-10
198.391 | -2.74917e-10
198.797 | -2.737184e-10
199.19 | -2.759118e-10
199.587 | -2.747936e-10
199.983 | -2.740307e-10
200.402 | -2.745024e-10
200.802 | -2.748436756e-10
201.202 | -2.73665e-10
201.605 | -2.738466e-10
202.002 | -2.749065e-10
202.403 | -2.755892e-10
202.789 | -2.751152e-10
203.174 | -2.74436e-10
203.587 | -2.746025e-10
204.005 | -2.725221e-10
204.373 | -2.744943e-10
204.792 | -2.734646e-10
205.192 | -2.74054e-10
205.59 | -2.747506e-10
205.988 | -2.721633e-10
206.376 | -2.729148e-10
206.8 | -2.72804e-10
207.189 | -2.713445e-10
207.596 | -2.730335e-10
207.982 | -2.71864e-10
208.397 | -2.747959e-10
208.775 | -2.728296e-10
209.181 | -2.720609e-10
209.583 | -2.733224e-10
209.995 | -2.722053e-10
210.383 | -2.719676e-10
210.8 | -2.736276e-10
211.202 | -2.73341e-10
211.577 | -2.734366e-10
211.993 | -2.752711e-10
212.411 | -2.759466e-10
212.783 | -2.746093e-10
213.208 | -2.737952e-10
213.578 | -2.740036e-10
213.997 | -2.734759e-10
214.405 | -2.711442e-10
214.802 | -2.71511e-10
215.193 | -2.713188e-10
215.603 | -2.703298e-10
215.982 | -2.733455e-10
216.394 | -2.718943e-10
216.783 | -2.713025e-10
217.176 | -2.720793868e-10
217.576 | -2.705511e-10
217.974 | -2.705734e-10
218.388 | -2.72105e-10
218.795 | -2.726955e-10
219.175 | -2.712104e-10
219.594 | -2.707294e-10
219.989 | -2.710474e-10
220.381 | -2.712594e-10
220.791 | -2.701389e-10
221.192 | -2.705583e-10
221.596 | -2.711429e-10
221.976 | -2.716718e-10
222.393 | -2.719314e-10
222.799 | -2.727071e-10
223.194 | -2.727271e-10
223.594 | -2.728191e-10
223.981 | -2.721129e-10
224.388 | -2.744615e-10
224.794 | -2.733095e-10
225.188 | -2.725196e-10
225.586 | -2.733223e-10
225.983 | -2.742565e-10
226.382 | -2.709868e-10
226.799 | -2.722925e-10
227.199 | -2.739826e-10
227.601 | -2.730474e-10
228.001 | -2.726072e-10
228.399 | -2.709741e-10
228.781 | -2.711498e-10
229.197 | -2.722985e-10
229.581 | -2.734016e-10
229.981 | -2.662471e-10
230.401 | -4.295663e-10
230.787 | -2.765932e-10
231.189 | -2.725803e-10
231.593 | -2.990711e-10
231.981 | -2.785163e-10
232.384 | -2.879258e-10
232.803 | -2.777789e-10
233.187 | -2.776438246e-10
233.587 | -2.766619e-10
234.005 | -2.784348e-10
234.403 | -2.796859e-10
234.803 | -2.785129e-10
235.187 | -2.793353e-10
235.589 | -2.7855e-10
236.006 | -2.772012e-10
236.405 | -2.755691e-10
236.788 | -2.784616e-10
237.189 | -2.775636e-10
237.588 | -2.794167e-10
237.989 | -2.843603e-10
238.39 | -2.862543e-10
238.79 | -2.846878e-10
239.173 | -2.783148e-10
239.573 | -2.742508e-10
239.99 | -2.775519e-10
240.373 | -2.779676e-10
240.773 | -2.765162e-10
241.173 | -2.780225e-10
241.573 | -2.785256e-10
242.006 | -2.755088e-10
242.39 | -2.776824e-10
242.773 | -2.768366e-10
243.189 | -2.740607e-10
243.588 | -2.759525e-10
244.005 | -2.768306e-10
244.384 | -2.761261e-10
244.797 | -2.762904e-10
245.196 | -2.75885e-10
245.577 | -2.755728e-10
245.977 | -2.768029e-10
246.393 | -2.763939e-10
246.793 | -2.759816e-10
247.177 | -2.759363e-10
247.595 | -2.77384e-10
247.996 | -2.753351e-10
248.381 | -2.769204e-10
248.797 | -2.759072e-10
249.178 | -2.782833e-10
249.582 | -2.779608e-10
250 | -2.774773e-10
250.382 | -2.766794e-10
250.783 | -2.75878e-10
251.185 | -2.752362e-10
251.618 | -2.768425e-10
251.987 | -2.761889e-10
252.387 | -2.776998631e-10
252.787 | -2.773548e-10
253.188 | -2.763425e-10
253.588 | -2.774459e-10
253.988 | -2.771291e-10
254.388 | -2.748144e-10
254.788 | -2.760142e-10
255.204 | -2.761167e-10
255.605 | -2.75476e-10
256.006 | -2.753909e-10
256.405 | -2.761855e-10
256.773 | -2.750288e-10
257.174 | -2.753409e-10
257.574 | -2.758826223e-10
257.973 | -2.765186e-10
258.388 | -2.761424e-10
258.789 | -2.7344e-10
259.189 | -2.733724358e-10
259.589 | -2.739513e-10
260.006 | -2.74359091e-10
260.388 | -2.739048e-10
260.773 | -2.741179228e-10
261.2 | -2.752442e-10
261.6 | -2.744137e-10
261.997 | -2.753746e-10
262.377 | -2.752757e-10
262.794 | -2.755972e-10
263.193 | -2.755542e-10
263.592 | -2.752722e-10
263.976 | -2.738756e-10
264.377 | -2.739315e-10
264.794 | -2.733502e-10
265.195 | -2.74452e-10
265.595 | -2.759664e-10
265.995 | -2.732092e-10
266.413 | -2.731032e-10
266.778 | -2.748760386e-10
267.18 | -2.755575e-10
267.599 | -2.746013e-10
267.982 | -2.746246e-10
268.401 | -2.741074e-10
268.8 | -2.751172e-10
269.201 | -2.726152e-10
269.585 | -2.74373e-10
270.035 | -2.726583e-10
270.403 | -2.729122e-10
270.788 | -2.726071e-10
271.186 | -2.741573e-10
271.588 | -2.744266e-10
271.973 | -2.72366e-10
272.405 | -2.739149e-10
272.789 | -2.741505e-10
273.206 | -2.722972e-10
273.59 | -2.742763e-10
273.989 | -2.732024e-10
274.388 | -2.749437622e-10
274.788 | -2.728331e-10
275.204 | -2.734272e-10
275.604 | -2.750392e-10
275.988 | -2.747913e-10
276.387 | -2.735482e-10
276.789 | -2.75614781e-10
277.189 | -2.751137e-10
277.574 | -2.735760507e-10
277.989 | -2.738407e-10
278.388 | -2.745547e-10
278.79 | -2.738614e-10
279.188 | -2.74289e-10
279.584 | -2.74839e-10
279.998 | -2.74657e-10
280.396 | -2.753665e-10
280.795 | -2.763171e-10
281.195 | -2.735029e-10
281.595 | -2.742775e-10
281.98 | -2.744453e-10
282.379 | -2.740722e-10
282.797 | -2.747596e-10
283.198 | -2.739758e-10
283.597 | -2.753909e-10
283.999 | -2.755634e-10
284.382 | -2.752605e-10
284.783 | -2.750346062e-10
285.185 | -2.724964e-10
285.584 | -2.734667e-10
286.003 | -2.728132e-10
286.402 | -2.72174977e-10
286.786 | -2.716624e-10
287.187 | -2.720211556e-10
287.588 | -2.72614e-10
287.987 | -2.731883e-10
288.404 | -2.712477e-10
288.804 | -2.737311e-10
289.206 | -2.737835e-10
289.605 | -2.731672e-10
290.005 | -2.727154e-10
290.386 | -2.721049e-10
290.789 | -2.733969e-10
291.188 | -2.743414107e-10
291.588 | -2.728552384e-10
291.989 | -2.727993e-10
292.406 | -2.717496228e-10
292.774 | -2.725908943e-10
293.173 | -2.731662e-10
293.589 | -2.723718e-10
293.973 | -2.719349e-10
294.373 | -2.720315e-10
294.773 | -2.709542e-10
295.173 | -2.711114111e-10
295.573 | -2.713839431e-10
295.988 | -2.715526e-10
296.373 | -2.720001e-10
296.788 | -2.726338e-10
297.205 | -2.733828e-10
297.604 | -2.732163e-10
298.005 | -2.71836e-10
298.405 | -2.716578e-10
298.802 | -2.70239e-10
299.183 | -2.72635e-10
299.58 | -2.725686e-10
299.98 | -2.713887e-10
300.378 | -2.72174977e-10
300.778 | -2.705989e-10
301.18 | -2.721096e-10
301.597 | -2.711486e-10
301.997 | -2.716565e-10
302.397 | -2.72684e-10
302.781 | -2.724486e-10
303.201 | -2.723368e-10
303.583 | -2.716285e-10
304 | -2.709518e-10
304.401 | -2.712662e-10
304.802 | -2.720142e-10
305.185 | -2.722669e-10
305.602 | -2.724231e-10
305.986 | -2.717216e-10
306.403 | -2.714853e-10
306.787 | -2.708237e-10
307.203 | -2.717079e-10
307.603 | -2.720154e-10
307.986 | -2.721412e-10
308.403 | -2.714329e-10
308.787 | -2.707934e-10
309.187 | -2.714014e-10
309.587 | -2.713642e-10
310.004 | -2.704182e-10
310.403 | -2.706768143e-10
310.805 | -2.697088386e-10
311.205 | -2.693421e-10
311.588 | -2.712021e-10
312.004 | -2.710321e-10
312.388 | -2.707527e-10
312.788 | -2.711137e-10
313.19 | -2.71449e-10
313.573 | -2.720771e-10
313.989 | -2.738906e-10
314.389 | -2.724998e-10
314.788 | -2.725198e-10
315.188 | -2.72762e-10
315.588 | -2.730356e-10
315.988 | -2.719023e-10
316.387 | -2.720768888e-10
316.788 | -2.71066e-10
317.189 | -2.719698e-10
317.604 | -2.720420833e-10
318.004 | -2.692999157e-10
318.405 | -2.728389e-10
318.803 | -2.733352e-10
319.178 | -2.724137e-10
319.594 | -2.744263e-10
319.987 | -2.75003e-10
320.386 | -2.730846e-10
320.781 | -2.739117e-10
321.177 | -2.736635e-10
321.573 | -2.737066e-10
322.001 | -2.728563e-10
322.391 | -2.727969e-10
322.797 | -2.731801e-10
323.184 | -2.734024e-10
323.586 | -2.747491e-10
324.006 | -2.725208e-10
324.39 | -2.736750826e-10
324.792 | -2.723519e-10
325.194 | -2.734085458e-10
325.577 | -2.728354e-10
325.978 | -2.73667e-10
326.379 | -2.734191e-10
326.796 | -2.744301e-10
327.179 | -2.72833e-10
327.595 | -2.734038e-10
327.994 | -2.736891e-10
328.376 | -2.727759e-10
328.776 | -2.7327e-10
329.193 | -2.731100901e-10
329.574 | -2.73659e-10
329.975 | -2.757137e-10
330.375 | -2.745266e-10
330.79 | -2.743356e-10
331.191 | -2.76868e-10
331.589 | -2.740900007e-10
331.988 | -2.762343e-10
332.388 | -2.765593e-10
332.773 | -2.761144e-10
333.204 | -2.786106e-10
333.606 | -2.754596e-10
333.989 | -2.761879e-10
334.388 | -2.763637e-10
334.806 | -2.758138995e-10
335.19 | -2.778349e-10
335.588 | -2.770322e-10
335.989 | -2.76359e-10
336.388 | -2.763147e-10
336.787 | -2.761714e-10
337.188 | -2.751511e-10
337.638 | -2.757999e-10
337.973 | -2.764673e-10
338.405 | -2.753279e-10
338.788 | -2.7491e-10
339.187 | -2.758102e-10
339.589 | -2.762773e-10
340.005 | -2.759139861e-10
340.403 | -2.760084e-10
340.806 | -2.761143536e-10
341.205 | -2.771441e-10
341.606 | -2.767166e-10
341.988 | -2.771079e-10
342.388 | -2.771639e-10
342.789 | -2.78027e-10
343.173 | -2.793651e-10
343.606 | -2.789357e-10
343.988 | -2.777298e-10
344.389 | -2.762984e-10
344.773 | -2.757392e-10
345.189 | -2.779232e-10
345.606 | -2.766629e-10
346.004 | -2.764685e-10
346.403 | -2.775098e-10
346.783 | -2.765347118e-10
347.197 | -2.760794926e-10
347.581 | -2.742774e-10
347.979 | -2.757649e-10
348.38 | -2.768866e-10
348.78 | -2.750961e-10
349.197 | -2.767398255e-10
349.598 | -2.763542728e-10
349.998 | -2.762693e-10
350.4 | -2.76976303e-10
350.8 | -2.776077e-10
351.184 | -2.768331e-10
351.601 | -2.750682e-10
351.986 | -2.756366e-10
352.4 | -2.764056e-10
352.783 | -2.758603e-10
353.183 | -2.754504e-10
353.601 | -2.771999e-10
354 | -2.764032e-10
354.383 | -2.753048e-10
354.785 | -2.74875e-10
355.201 | -2.755075057e-10
355.585 | -2.757473e-10
355.985 | -2.748073713e-10
356.386 | -2.752837e-10
356.801 | -2.770089e-10
357.186 | -2.760467e-10
357.585 | -2.764044e-10
357.985 | -2.747981287e-10
358.384 | -2.762565e-10
358.786 | -2.766758e-10
359.204 | -2.778464e-10
359.604 | -2.773816e-10
359.987 | -2.757579e-10
360.385 | -2.755471e-10
360.803 | -2.770964e-10
361.202 | -2.752419e-10
361.603 | -2.752615913e-10
362.003 | -2.751289474e-10
362.387 | -2.761641e-10
362.787 | -2.76325e-10
363.186 | -2.772476e-10
363.601 | -2.771022e-10
364.002 | -2.764498e-10
364.386 | -2.772779e-10
364.801 | -2.771672e-10
365.201 | -2.764289e-10
365.602 | -2.757009e-10
365.986 | -2.756693207e-10
366.386 | -2.771125e-10
366.801 | -2.76649e-10
367.202 | -2.762099e-10
367.602 | -2.771881058e-10
368.001 | -2.769217e-10
368.4 | -2.770706e-10
368.785 | -2.757811e-10
369.186 | -2.781003e-10
369.584 | -2.78147e-10
370.002 | -2.770345342e-10
370.403 | -2.75674e-10
370.785 | -2.757193085e-10
371.186 | -2.775133e-10
371.586 | -2.791546e-10
371.985 | -2.789484e-10
372.385 | -2.787188e-10
372.8 | -2.766862e-10
373.184 | -2.760153e-10
373.585 | -2.773514e-10
374.003 | -2.78472e-10
374.402 | -2.771488e-10
374.785 | -2.758266e-10
375.186 | -2.775028e-10