## Settings
Sample Info | SiO2 ; 1.6mm ; Non-Irradiated
Sample Description | Voronezh Sample
Major Measurement Parameters
Starting Temperature | 233.798
Initial Temperature | 81
Final Temperature | 380
Preliminary Voltage | 2
Pulse Voltage | 2
Pulse Time | 5
Measurement Voltage | -0.5
Subsidiary Measurement Parameters
Step | 0.5
Accuracy Step | 0.1
Accuracy Stable | 1
Accuracy End | 0.2
Lakeshore TC Parameters
Ramp | 10
Range | 3
P | 100
I | 50
D | 20
Keithley SM Parameters
NPLC | 5
Measurecount | 1

## Stabilization
Temperature | Current
233.127 | 2.626019624e-09
232.434 | -2.654467e-10
231.733 | -2.661024e-10
231.089 | -2.667442e-10
230.416 | -2.669749e-10
229.744 | -2.673418e-10
229.087 | -2.676922e-10
228.332 | -2.682189e-10
227.487 | -2.686183e-10
226.815 | -2.699253e-10
226.147 | -2.6841e-10
225.461 | -2.688689e-10
224.779 | -2.675177e-10
223.922 | -2.69075e-10
223.192 | -2.671322e-10
222.551 | -2.685988e-10
221.93 | -2.682702e-10
221.219 | -2.70106e-10
220.393 | -2.701816e-10
219.517 | -2.701198e-10
218.882 | -2.70051e-10
218.238 | -2.702154e-10
217.601 | -2.709062e-10
216.978 | -2.716796e-10
216.245 | -2.702143e-10
215.528 | -2.719624248e-10
214.913 | -2.717402e-10
214.363 | -2.728502e-10
213.785 | -2.71266e-10
213.088 | -2.717192e-10
212.269 | -2.72566e-10
211.592 | -2.723657e-10
211.01 | -2.726719e-10
210.461 | -2.720104e-10
209.848 | -2.712789e-10
209.135 | -2.73098405e-10
208.409 | -2.707197e-10
207.767 | -2.71809e-10
207.207 | -2.726602e-10
206.679 | -2.706976e-10
206.09 | -2.713663e-10
205.331 | -2.711087e-10
204.368 | -2.716913361e-10
203.626 | -2.712194358e-10
203.024 | -2.714745e-10
202.49 | -2.714281e-10
201.919 | -2.719147e-10
201.298 | -2.719615e-10
200.456 | -2.725227e-10
199.591 | -2.735348e-10
198.882 | -2.731543e-10
198.346 | -2.734884e-10
197.813 | -2.733102e-10
197.217 | -2.734174e-10
196.429 | -2.729806e-10
195.459 | -2.736551e-10
194.643 | -2.743389e-10
194.022 | -2.735526e-10
193.447 | -2.746532e-10
192.823 | -2.740115e-10
192.048 | -2.730806e-10
191.243 | -2.741513e-10
190.504 | -2.750879e-10
189.938 | -2.742047e-10
189.431 | -2.735421e-10
188.903 | -2.728643e-10
188.358 | -2.724611e-10
187.7 | -2.733931e-10
187.011 | -2.732799e-10
186.459 | -2.728572e-10
186.022 | -2.738752e-10
185.589 | -2.745928e-10
185.124 | -2.733498e-10
184.635 | -2.731729e-10
183.974 | -2.72616e-10
183.324 | -2.727536e-10
182.794 | -2.72849e-10
182.356 | -2.724668e-10
181.935 | -2.729025e-10
181.497 | -2.747314e-10
180.941 | -2.732974e-10
180.282 | -2.738356e-10
179.67 | -2.73719e-10
179.172 | -2.716062e-10
178.747 | -2.729341475e-10
178.324 | -2.732763e-10
177.872 | -2.729654e-10
177.33 | -2.744994e-10
176.649 | -2.734419e-10
175.845 | -2.728176e-10
175.175 | -2.724903e-10
174.655 | -2.738089e-10
174.208 | -2.736085e-10
173.786 | -2.74376e-10
173.305 | -2.74814e-10
172.571 | -2.740685e-10
171.764 | -2.738833e-10
170.718 | -2.737564e-10
170.196 | -2.737658e-10
169.71 | -2.740907501e-10
169.241 | -2.736807e-10
168.741 | -2.737705e-10
168.077 | -2.735292548e-10
167.122 | -2.73266e-10
166.304 | -2.73563e-10
165.831 | -2.73831e-10
165.427 | -2.731321e-10
164.988 | -2.732743e-10
164.479 | -2.718379e-10
163.603 | -2.733614e-10
162.769 | -2.72248e-10
162.126 | -2.730843e-10
161.58 | -2.731413e-10
161.115 | -2.735561e-10
160.711 | -2.736074145e-10
160.077 | -2.734535e-10
159.431 | -2.747174e-10
158.578 | -2.743004e-10
157.722 | -2.734687754e-10
157.079 | -2.747605e-10
156.488 | -2.758483e-10
156.018 | -2.744786e-10
155.462 | -2.648128e-10
154.928 | -2.741816e-10
154.258 | -2.729141e-10
153.548 | -2.740091e-10
152.835 | -2.741199e-10
152.22 | -2.738612e-10
151.745 | -2.726126e-10
151.338 | -2.736562e-10
150.896 | -2.785018e-10
150.336 | -2.753894e-10
149.547 | -2.709035e-10
148.666 | -2.756014e-10
147.837 | -2.737949e-10
147.13 | -2.774861e-10
146.572 | -2.792893e-10
146.105 | -2.77407e-10
145.663 | -2.729294013e-10
145.187 | -2.745728922e-10
144.51 | -2.738426e-10
143.622 | -2.767617e-10
142.773 | -2.711331e-10
142.078 | -2.67719e-10
141.418 | -2.727091e-10
140.994 | -2.722991832e-10
140.629 | -2.72532e-10
140.236 | -2.720442e-10
139.426 | -2.722186e-10
138.454 | -2.719846e-10
137.564 | -2.751238e-10
136.797 | -2.758854e-10
136.131 | -2.748304e-10
135.662 | -2.729246e-10
135.278 | -2.729793e-10
134.87 | -2.733068e-10
134.254 | -2.725717152e-10
133.338 | -2.726777e-10
132.268 | -2.727302e-10
131.346 | -2.742375e-10
130.593 | -2.755468e-10
129.979 | -2.738858e-10
129.565 | -2.738648e-10
129.196 | -2.736947e-10
128.711 | -2.719556e-10
127.89 | -2.753313e-10
127.056 | -2.738552e-10
126.268 | -2.754547e-10
125.748 | -2.743458e-10
125.36 | -2.7434e-10
125.063 | -2.738484e-10
124.76 | -2.733393e-10
123.986 | -2.725357e-10
122.949 | -2.715186409e-10
121.967 | -2.754163e-10
121.104 | -2.74828e-10
120.448 | -2.753358e-10
120.032 | -2.758099e-10
119.73 | -2.746252e-10
119.469 | -2.754011e-10
118.949 | -2.772206e-10
118.172 | -2.755361e-10
117.266 | -2.730308e-10
116.381 | -2.717365e-10
115.789 | -2.739881e-10
115.383 | -2.753253e-10
115.118 | -2.722282e-10
114.906 | -2.758333e-10
114.269 | -2.749085e-10
113.294 | -2.738169e-10
112.228 | -2.740453e-10
111.359 | -2.746776695e-10
110.754 | -2.742712e-10
110.367 | -2.764749e-10
110.141 | -2.727907e-10
109.988 | -2.747184e-10
109.501 | -2.751332e-10
108.655 | -2.743889e-10
107.578 | -2.731354e-10
106.638 | -2.787337e-10
106.081 | -2.741931e-10
105.743 | -2.748561e-10
105.566 | -2.748153e-10
105.454 | -2.756676e-10
105.03 | -2.744692e-10
103.724 | -2.746941008e-10
102.247 | -2.752532e-10
100.948 | -2.748792e-10
100.009 | -2.700207e-10
99.5474 | -2.709619e-10
99.3045 | -2.779929e-10
99.221 | -2.754151629e-10
98.9463 | -2.74086e-10
97.6818 | -2.733020199e-10
96.0575 | -2.755957e-10
94.2617 | -2.753426e-10
93.3257 | -2.8017e-10
92.9708 | -2.74659e-10
92.8615 | -2.609992e-10
92.8812 | -2.682059e-10
92.7413 | -2.731378e-10
89.8492 | -2.738181e-10
86.3505 | -2.760347e-10
86.1494 | -2.742978e-10
86.539 | -2.706882e-10
86.7698 | -2.727195e-10
87.0033 | -2.718507e-10
87.2282 | -2.734418e-10
86.8049 | -2.734571e-10
83.7527 | -2.733906e-10
82.5224 | -2.736714e-10
81.764 | -2.73365e-10
81.4514 | -2.723247e-10
81.3099 | -2.725948911e-10
81.3269 | -2.732544e-10
81.448 | -2.744414e-10
81.5017 | -2.74178e-10
81.2475 | -2.731601e-10
81.0791 | -2.741222e-10
80.9428 | -2.738424e-10
80.793 | -2.730738e-10

## Measurements
Temperature | Current
80.6587 | -2.741736e-10
80.9653 | -2.733943e-10
81.4806 | -2.741339e-10
81.9773 | -2.721654e-10
82.4661 | -2.723448e-10
82.9816 | -2.713977e-10
83.4689 | -2.727127e-10
83.9887 | -2.725672e-10
84.4915 | -2.743865e-10
84.9638 | -2.739231e-10
85.4609 | -2.714514e-10
85.969 | -2.705428e-10
86.4747 | -2.699603e-10
86.9587 | -2.716471e-10
87.4604 | -2.7065e-10
87.9678 | -2.720245e-10
88.4985 | -2.719636e-10
88.9638 | -2.735735e-10
89.4698 | -2.72955e-10
89.9695 | -2.724657e-10
90.465 | -2.709994e-10
90.9829 | -2.70792e-10
91.4576 | -2.711041e-10
91.9775 | -2.714571e-10
92.4652 | -2.706021e-10
92.9768 | -2.710041e-10
93.4745 | -2.692101e-10
93.9676 | -2.703761e-10
94.4641 | -2.689037e-10
94.9725 | -2.699208e-10
95.4569 | -2.706617e-10
95.9648 | -2.691706e-10
96.4686 | -2.699171e-10
96.9572 | -2.691752099e-10
97.4627 | -2.69252e-10
97.9603 | -2.6894e-10
98.4758 | -2.696982e-10
98.9649 | -2.695862e-10
99.475 | -2.69739e-10
99.9685 | -2.715376e-10
100.471 | -2.68595e-10
100.963 | -2.696481e-10
101.461 | -2.695853e-10
101.967 | -2.664192e-10
102.46 | -2.685753564e-10
102.956 | -2.698369e-10
103.458 | -2.680477e-10
103.977 | -2.69868e-10
104.477 | -2.698881e-10
104.957 | -2.69272e-10
105.457 | -2.675013544e-10
105.973 | -2.679416e-10
106.463 | -2.697262e-10
106.971 | -2.686989e-10
107.458 | -2.687779e-10
107.968 | -2.691485e-10
108.474 | -2.696469e-10
108.972 | -2.705171e-10
109.465 | -2.649562e-10
109.957 | -2.715805e-10
110.46 | -2.715946e-10
110.976 | -2.700687e-10
111.461 | -2.684507e-10
111.962 | -2.679289e-10
112.465 | -2.690866e-10
112.971 | -2.688922e-10
113.47 | -2.687849e-10
113.957 | -2.679799e-10
114.467 | -2.671472e-10
114.967 | -2.674966082e-10
115.456 | -2.680385e-10
115.977 | -2.665217e-10
116.473 | -2.691847e-10
116.96 | -2.676901e-10
117.464 | -2.694315604e-10
117.963 | -2.680034e-10
118.464 | -2.687257e-10
118.965 | -2.688481e-10
119.468 | -2.701072e-10
119.963 | -2.718052e-10
120.466 | -2.714805325e-10
120.958 | -2.710332e-10
121.459 | -2.693594e-10
121.957 | -2.701909e-10
122.465 | -2.721572e-10
122.956 | -2.691507e-10
123.473 | -2.708875e-10
123.961 | -2.682644e-10
124.457 | -2.693243e-10
124.958 | -2.700781e-10
125.467 | -2.712208e-10
125.964 | -2.700314e-10
126.46 | -2.719604264e-10
126.967 | -2.699742e-10
127.468 | -2.71054e-10
127.962 | -2.687734e-10
128.459 | -2.70573e-10
128.97 | -2.688398e-10
129.471 | -2.687104e-10
129.971 | -2.671333e-10
130.459 | -2.683822e-10
130.958 | -2.686022e-10
131.461 | -2.687513545e-10
131.968 | -2.687898e-10
132.468 | -2.675796e-10
132.967 | -2.67922e-10
133.461 | -2.680501e-10
133.967 | -2.700874e-10
134.472 | -2.695376e-10
134.961 | -2.682948e-10
135.463 | -2.677217e-10
135.97 | -2.686068e-10
136.467 | -2.680292e-10
136.965 | -2.69604e-10
137.463 | -2.699709e-10
137.967 | -2.683739e-10
138.472 | -2.687734757e-10
138.964 | -2.669028e-10
139.456 | -2.675563e-10
139.969 | -2.6747e-10
140.459 | -2.678894e-10
140.964 | -2.664042e-10
141.472 | -2.717042e-10
141.969 | -2.666127e-10
142.458 | -2.691112e-10
142.964 | -2.680513e-10
143.456 | -2.668992e-10
143.969 | -2.693757e-10
144.467 | -2.689901e-10
144.966 | -2.687955e-10
145.463 | -2.697088e-10
145.965 | -2.703331e-10
146.463 | -2.67386e-10
146.96 | -2.626905915e-10
147.472 | -2.691311e-10
147.972 | -2.671648e-10
148.473 | -2.685265e-10
148.966 | -2.710284e-10
149.456 | -2.688584e-10
149.966 | -2.684601e-10
150.46 | -2.67272e-10
150.967 | -2.673606e-10
151.467 | -2.659381e-10
151.964 | -2.653582e-10
152.464 | -2.659127e-10
152.958 | -2.664658e-10
153.464 | -2.667571e-10
153.96 | -2.678823e-10
154.466 | -2.676041e-10
154.967 | -2.684963e-10
155.464 | -2.681769e-10
155.962 | -2.679662e-10
156.464 | -2.680733413e-10
156.964 | -2.651136e-10
157.461 | -2.678578e-10
157.97 | -2.667782e-10
158.474 | -2.656435e-10
158.957 | -2.651823483e-10
159.461 | -2.670286e-10
159.968 | -2.673883e-10
160.469 | -2.672347e-10
160.968 | -2.670484e-10
161.461 | -2.681294e-10
161.964 | -2.687909e-10
162.47 | -2.681596e-10
162.968 | -2.675271e-10
163.473 | -2.658824e-10
163.971 | -2.663703e-10
164.459 | -2.676528e-10
164.961 | -2.679651e-10
165.465 | -2.663308e-10
165.967 | -2.681176392e-10
166.469 | -2.660559e-10
166.962 | -2.661677e-10
167.465 | -2.654735e-10
167.961 | -2.667149e-10
168.467 | -2.651777e-10
168.976 | -2.652509e-10
169.467 | -2.641851e-10
169.956 | -2.632661e-10
170.473 | -2.638683e-10
170.965 | -2.641895e-10
171.459 | -2.639802e-10
172.001 | -2.642118746e-10
172.462 | -2.634525e-10
172.97 | -2.645811e-10
173.468 | -2.652532e-10
173.956 | -2.65256761e-10
174.456 | -2.635666e-10
174.956 | -2.654745e-10
175.471 | -2.624193e-10
175.958 | -2.635491e-10
176.469 | -2.643597008e-10
176.964 | -2.637333e-10
177.463 | -2.641654e-10
177.972 | -2.649433728e-10
178.463 | -2.653348e-10
178.971 | -2.641502e-10
179.458 | -2.663995e-10
179.956 | -2.642805e-10
180.463 | -2.646349e-10
180.959 | -2.653253e-10
181.461 | -2.636749e-10
181.962 | -2.655853e-10
182.456 | -2.659813203e-10
182.972 | -2.653616e-10
183.461 | -2.659241e-10
183.957 | -2.650565e-10
184.46 | -2.63993e-10
184.962 | -2.652091e-10
185.504 | -2.637272e-10
185.971 | -2.625018e-10
186.47 | -2.615177e-10
186.963 | -2.637542e-10
187.47 | -2.637716e-10
187.961 | -2.635935e-10
188.459 | -2.640896668e-10
188.964 | -2.635619778e-10
189.475 | -2.640407e-10
189.97 | -2.64884e-10
190.466 | -2.639172e-10
190.965 | -2.636306e-10
191.458 | -2.658682e-10
191.96 | -2.636479e-10
192.46 | -2.657949e-10
192.962 | -2.658858e-10
193.461 | -2.640094e-10
193.957 | -2.649376e-10
194.475 | -2.647511e-10
194.96 | -2.638893e-10
195.47 | -2.646172e-10
195.967 | -2.638683e-10
196.468 | -2.649923e-10
196.957 | -2.653732234e-10
197.466 | -2.633268e-10
197.956 | -2.636842e-10
198.461 | -2.629702e-10
198.963 | -2.636227e-10
199.467 | -2.648806452e-10
199.956 | -2.652812e-10
200.461 | -2.641640795e-10
200.96 | -2.642167e-10
201.47 | -2.649038e-10
201.962 | -2.645055e-10
202.462 | -2.649236e-10
202.971 | -2.647909e-10
203.456 | -2.635281e-10
203.959 | -2.651742e-10
204.462 | -2.665381e-10
204.957 | -2.660535e-10
205.467 | -2.633732e-10
205.959 | -2.645008e-10
206.47 | -2.651657e-10
206.966 | -2.651892e-10
207.459 | -2.652545e-10
207.97 | -2.65173e-10
208.465 | -2.661409e-10
208.967 | -2.665788e-10
209.459 | -2.677808e-10
209.961 | -2.666604e-10
210.46 | -2.652545e-10
210.967 | -2.66085e-10
211.472 | -2.659649e-10
211.963 | -2.669738e-10
212.487 | -2.648933e-10
212.961 | -2.64488e-10
213.462 | -2.663074e-10
213.97 | -2.657122e-10
214.458 | -2.658497e-10
214.965 | -2.664332e-10
215.462 | -2.645694e-10
215.964 | -2.66346e-10
216.471 | -2.679779e-10
216.973 | -2.667723e-10
217.472 | -2.660325e-10
217.963 | -2.655375e-10
218.464 | -2.670041e-10
218.961 | -2.6700403e-10
219.458 | -2.660757e-10
219.963 | -2.674022e-10
220.47 | -2.660674e-10
220.956 | -2.664356e-10
221.456 | -2.672439e-10
221.962 | -2.665624e-10
222.471 | -2.66566e-10
222.965 | -2.665043e-10
223.461 | -2.670052e-10
223.968 | -2.682712e-10
224.46 | -2.657098e-10
224.959 | -2.674711e-10
225.466 | -2.666695e-10
225.971 | -2.65569e-10
226.457 | -2.654536e-10
226.97 | -2.653894049e-10
227.465 | -2.645602e-10
227.959 | -2.684868e-10
228.459 | -2.664752e-10
228.969 | -2.684018563e-10
229.467 | -2.656644e-10
229.963 | -2.680044e-10
230.462 | -2.67767e-10
230.967 | -2.667944e-10
231.461 | -2.663517e-10
231.967 | -2.673511e-10
232.458 | -2.679871e-10
232.967 | -2.682026e-10
233.461 | -2.672067e-10
233.956 | -2.677273e-10
234.459 | -2.676842e-10
234.965 | -2.664739e-10
235.457 | -2.672009e-10
235.957 | -2.669376e-10
236.459 | -2.673218e-10
236.971 | -2.670657e-10
237.462 | -2.669108e-10
237.965 | -2.670482e-10
238.466 | -2.658193e-10
238.967 | -2.661385e-10
239.464 | -2.663016e-10
239.962 | -2.673161692e-10
240.473 | -2.674688e-10
240.966 | -2.670366e-10
241.47 | -2.666137e-10
241.958 | -2.660769e-10
242.457 | -2.651437403e-10
242.967 | -2.649072e-10
243.472 | -2.663342602e-10
243.964 | -2.671298e-10
244.467 | -2.677808808e-10
244.958 | -2.674642e-10
245.459 | -2.690506e-10
245.958 | -2.690296e-10
246.46 | -2.686777e-10
246.959 | -2.686511e-10
247.457 | -2.691076e-10
247.965 | -2.703843538e-10
248.471 | -2.688409e-10
248.966 | -2.699089563e-10
249.464 | -2.697645e-10
249.96 | -2.68863e-10
250.466 | -2.703819113e-10
250.96 | -2.702177e-10
251.47 | -2.696878e-10
251.956 | -2.697052e-10
252.465 | -2.701944e-10
252.958 | -2.690365e-10
253.461 | -2.682457e-10
253.961 | -2.681185e-10
254.457 | -2.683015754e-10
254.962 | -2.677856e-10
255.466 | -2.702317e-10
255.958 | -2.698389e-10
256.469 | -2.689852785e-10
256.956 | -2.686951e-10
257.468 | -2.694581e-10
257.956 | -2.69704e-10
258.465 | -2.681816e-10
258.967 | -2.681524e-10
259.458 | -2.685777e-10
259.971 | -2.698461e-10
260.459 | -2.686767e-10
260.963 | -2.697703172e-10
261.467 | -2.697122e-10
261.956 | -2.706509e-10
262.466 | -2.700976387e-10
262.964 | -2.703561e-10
263.462 | -2.695131e-10
263.964 | -2.697026491e-10
264.465 | -2.690855e-10
264.967 | -2.681932e-10
265.47 | -2.694419e-10
265.956 | -2.681537e-10
266.458 | -2.689876e-10
266.962 | -2.683226e-10
267.464 | -2.701395e-10
267.964 | -2.701969e-10
268.467 | -2.697192e-10
268.968 | -2.690623e-10
269.471 | -2.688793e-10
269.97 | -2.694862e-10
270.472 | -2.679311e-10
270.956 | -2.681198e-10
271.473 | -2.687221e-10
271.956 | -2.692975e-10
272.457 | -2.689737e-10
272.957 | -2.68146505e-10
273.456 | -2.694744e-10
273.956 | -2.708153e-10
274.456 | -2.711321e-10
274.971 | -2.690494e-10
275.47 | -2.692659e-10
275.971 | -2.697379e-10
276.472 | -2.701931e-10
276.972 | -2.690506e-10
277.456 | -2.680719e-10
277.957 | -2.678031e-10
278.459 | -2.695769441e-10
278.958 | -2.703516e-10
279.471 | -2.680164e-10
279.968 | -2.697844e-10
280.465 | -2.729224069e-10
280.966 | -2.722421e-10
281.463 | -2.703949e-10
281.963 | -2.71118e-10
282.465 | -2.696971e-10
282.965 | -2.685869e-10
283.465 | -2.689772e-10
283.967 | -2.694071e-10
284.467 | -2.697239e-10
284.969 | -2.683855e-10
285.469 | -2.690402e-10
285.97 | -2.687117e-10
286.469 | -2.697925e-10
286.971 | -2.679545e-10
287.47 | -2.675329e-10
287.969 | -2.693442e-10
288.471 | -2.684285294e-10
288.97 | -2.665835e-10
289.471 | -2.659847e-10
289.971 | -2.668467e-10
290.472 | -2.665055e-10
290.972 | -2.669853e-10
291.471 | -2.681874e-10
291.972 | -2.661233e-10
292.47 | -2.662584e-10
292.971 | -2.677808808e-10
293.47 | -2.683353e-10
293.972 | -2.650937e-10
294.47 | -2.656876e-10
294.971 | -2.659696352e-10
295.456 | -2.678869e-10
295.972 | -2.680512e-10
296.472 | -2.648104e-10
296.971 | -2.652124e-10
297.471 | -2.686847e-10
297.971 | -2.666208e-10
298.468 | -2.645473e-10
298.966 | -2.646601549e-10
299.464 | -2.674291e-10
299.961 | -2.66432e-10
300.462 | -2.65414e-10
300.961 | -2.664703e-10
301.462 | -2.652368e-10
301.962 | -2.691193e-10
302.462 | -2.681746e-10
302.963 | -2.682596e-10
303.464 | -2.678799e-10
303.966 | -2.688222e-10
304.466 | -2.658625e-10
304.965 | -2.663574e-10
305.468 | -2.68616e-10
305.968 | -2.68735e-10
306.469 | -2.688794e-10
306.969 | -2.729527e-10
307.469 | -2.665972e-10
307.969 | -2.666893e-10
308.469 | -2.663808063e-10
308.97 | -2.676388e-10
309.47 | -2.676446e-10
309.97 | -2.664867e-10
310.472 | -2.664054e-10
310.956 | -2.670691e-10
311.456 | -2.676073807e-10
311.956 | -2.659183e-10
312.472 | -2.644506e-10
312.957 | -2.657097e-10
313.457 | -2.662327e-10
313.957 | -2.670063e-10
314.458 | -2.66743e-10
314.956 | -2.673615e-10
315.456 | -2.656971e-10
315.956 | -2.673046e-10
316.456 | -2.65711e-10
316.956 | -2.66548561e-10
317.472 | -2.675281e-10
317.956 | -2.659741e-10
318.472 | -2.660895e-10
318.973 | -2.654139e-10
319.472 | -2.67442e-10
319.957 | -2.684088e-10
320.469 | -2.670273e-10
320.966 | -2.645741e-10
321.465 | -2.646626e-10
321.964 | -2.664542e-10
322.464 | -2.670739e-10
322.965 | -2.720965e-10
323.466 | -2.687265e-10
323.966 | -2.667757e-10
324.466 | -2.663457e-10
324.966 | -2.663982e-10
325.466 | -2.670074e-10
325.968 | -2.629351e-10
326.468 | -2.657808e-10
326.968 | -2.677167e-10
327.468 | -2.660313e-10
327.969 | -2.675782e-10
328.469 | -2.673335e-10
328.97 | -2.667768e-10
329.47 | -2.696014e-10
329.97 | -2.665952e-10
330.471 | -2.674967e-10
330.969 | -2.684717e-10
331.471 | -2.679486e-10
331.97 | -2.663574e-10
332.471 | -2.691497e-10
332.969 | -2.660056e-10
333.469 | -2.665112e-10
333.97 | -2.669677e-10
334.47 | -2.652473241e-10
334.968 | -2.661444e-10
335.468 | -2.665788e-10
335.969 | -2.664018e-10
336.469 | -2.678356e-10
336.969 | -2.663456e-10
337.47 | -2.673229e-10
337.969 | -2.661816e-10
338.469 | -2.645194e-10
338.969 | -2.656002e-10
339.469 | -2.649458e-10
339.969 | -2.663155e-10
340.47 | -2.671331e-10
340.969 | -2.683831e-10
341.47 | -2.661652e-10
341.971 | -2.644086e-10
342.469 | -2.667173149e-10
342.97 | -2.691528e-10
343.47 | -2.669422e-10
343.97 | -2.667709e-10
344.469 | -2.668885668e-10
344.97 | -2.693884e-10
345.47 | -2.675455e-10
345.97 | -2.664622e-10
346.467 | -2.6805e-10
346.964 | -2.68794e-10
347.464 | -2.687278e-10
347.963 | -2.68234e-10
348.463 | -2.677564e-10
348.964 | -2.678634e-10
349.463 | -2.674151e-10
349.963 | -2.685171e-10
350.464 | -2.682141e-10
350.966 | -2.673663e-10
351.466 | -2.683331e-10
351.966 | -2.682433442e-10
352.466 | -2.667734e-10
352.966 | -2.678612e-10
353.566 | -2.677295885e-10
353.967 | -2.677751e-10
354.468 | -2.690237e-10
354.985 | -2.683969158e-10
355.469 | -2.681873e-10
355.967 | -2.69019e-10
356.468 | -2.679637e-10
357.101 | -2.66079e-10
357.467 | -2.678063e-10
357.968 | -2.671773e-10
358.485 | -2.657363e-10
358.968 | -2.666428e-10
359.468 | -2.679194e-10
359.968 | -2.673218e-10
360.469 | -2.680266e-10
360.969 | -2.671751e-10
361.466 | -2.654058e-10
361.968 | -2.681407e-10
362.469 | -2.657202236e-10
362.969 | -2.672088e-10
363.468 | -2.669188e-10
363.968 | -2.787908e-10
364.468 | -2.687267e-10
364.984 | -2.6757e-10
365.467 | -2.686509e-10
365.968 | -2.684797e-10
366.468 | -2.672579e-10
366.969 | -2.677529e-10
367.467 | -2.675677e-10
367.968 | -2.685751e-10
368.468 | -2.658425e-10
368.968 | -2.670902e-10
369.468 | -2.669829e-10
369.966 | -2.661338e-10
370.468 | -2.674161e-10
370.967 | -2.666672716e-10
371.468 | -2.655794e-10
371.966 | -2.667966e-10
372.468 | -2.674862e-10
372.967 | -2.675782e-10
373.484 | -2.679579e-10
373.968 | -2.665671e-10
374.484 | -2.660254e-10
374.968 | -2.675176e-10
375.468 | -2.664505e-10
375.968 | -2.657365e-10
376.468 | -2.663643e-10
376.967 | -2.667989e-10
377.469 | -2.685402e-10
377.969 | -2.676865e-10
378.469 | -2.66807e-10
378.968 | -2.676469e-10
379.467 | -2.672263e-10
379.968 | -2.687477e-10