## Settings
Sample Info | SiO2 ; 1.6mm ; Non-Irradiated
Sample Description | Voronezh Sample ; Run 2
Major Measurement Parameters
Starting Temperature | 364.415
Initial Temperature | 81
Final Temperature | 380
Preliminary Voltage | 2
Pulse Voltage | 2
Pulse Time | 5
Measurement Voltage | -1.5
Subsidiary Measurement Parameters
Step | 0.5
Accuracy Step | 0.1
Accuracy Stable | 1
Accuracy End | 0.2
Lakeshore TC Parameters
Ramp | 10
Range | 3
P | 100
I | 50
D | 20
Keithley SM Parameters
NPLC | 5
Measurecount | 1

## Stabilization
Temperature | Current
363.9 | -2.700496e-10
363.386 | -2.704155e-10
362.925 | -2.698146e-10
362.49 | -2.695011e-10
362.034 | -2.681161e-10
361.58 | -2.693613e-10
361.178 | -2.71311279e-10
360.73 | -2.704562e-10
360.307 | -2.681581e-10
359.886 | -2.705123e-10
359.471 | -2.69536e-10
359.053 | -2.692635559e-10
358.64 | -2.683503e-10
358.227 | -2.681977973e-10
357.819 | -2.694558e-10
357.411 | -2.705891e-10
357.005 | -2.705832e-10
356.602 | -2.691504e-10
356.202 | -2.705273e-10
355.804 | -2.696652901e-10
355.404 | -2.69832e-10
355.013 | -2.71436e-10
354.618 | -2.723327952e-10
354.207 | -2.702921e-10
353.839 | -2.701872e-10
353.45 | -2.711004e-10
353.064 | -2.703478e-10
352.684 | -2.716955827e-10
352.282 | -2.709792e-10
351.906 | -2.705819e-10
351.526 | -2.69599e-10
351.154 | -2.692693e-10
350.777 | -2.693265e-10
350.411 | -2.693264e-10
350.019 | -2.692694e-10
349.652 | -2.67762e-10
349.286 | -2.672169e-10
348.922 | -2.697038e-10
348.56 | -2.691516e-10
348.18 | -2.690947e-10
347.819 | -2.713217e-10
347.443 | -2.694243e-10
347.092 | -2.709012e-10
346.738 | -2.711797e-10
346.37 | -2.720415e-10
346.015 | -2.717434e-10
345.64 | -2.71048e-10
345.291 | -2.700483448e-10
344.965 | -2.707858382e-10
344.629 | -2.700451e-10
344.271 | -2.700089e-10
343.929 | -2.697548e-10
343.574 | -2.691947e-10
343.235 | -2.698364e-10
342.898 | -2.682595e-10
342.567 | -2.684715e-10
342.233 | -2.702862e-10
341.9 | -2.716349e-10
341.556 | -2.703559876e-10
341.228 | -2.699867e-10
340.902 | -2.706332e-10
340.578 | -2.70399e-10
340.256 | -2.701077e-10
339.917 | -2.701009e-10
339.596 | -2.706576907e-10
339.278 | -2.717655545e-10
338.958 | -2.709931e-10
338.646 | -2.703187e-10
338.313 | -2.682139e-10
338 | -2.686472711e-10
337.673 | -2.691912e-10
337.331 | -2.704585722e-10
337.023 | -2.687696e-10
336.703 | -2.697224e-10
336.398 | -2.685889e-10
336.094 | -2.685424e-10
335.789 | -2.696943e-10
335.474 | -2.697247703e-10
335.175 | -2.700685e-10
334.877 | -2.731051e-10
334.582 | -2.719437e-10
334.268 | -2.717746e-10
333.96 | -2.729569e-10
333.664 | -2.704584e-10
333.374 | -2.712518e-10
333.082 | -2.713425e-10
332.779 | -2.720591e-10
332.492 | -2.724388e-10
332.19 | -2.719437e-10
331.866 | -2.71288e-10
331.461 | -2.720765e-10
331.048 | -2.730956e-10
330.669 | -2.719869e-10
330.288 | -2.716164238e-10
329.964 | -2.717898e-10
329.563 | -2.726331e-10
329.171 | -2.718247e-10
328.754 | -2.727194e-10
328.386 | -2.724213e-10
328.024 | -2.731434523e-10
327.651 | -2.715744e-10
327.294 | -2.727088e-10
326.925 | -2.725423498e-10
326.576 | -2.709024e-10
326.23 | -2.716385e-10
325.887 | -2.712774e-10
325.528 | -2.712354e-10
325.189 | -2.706436e-10
324.855 | -2.706391e-10
324.505 | -2.69836542e-10
324.172 | -2.705937141e-10
323.826 | -2.698506e-10
323.497 | -2.70681e-10
323.154 | -2.707463e-10
322.834 | -2.6984e-10
322.512 | -2.701765478e-10
322.194 | -2.691819e-10
321.858 | -2.699321e-10
321.544 | -2.701869839e-10
321.216 | -2.705807e-10
320.903 | -2.709582e-10
320.593 | -2.71396e-10
320.27 | -2.720462e-10
319.947 | -2.72017e-10
319.64 | -2.72985e-10
319.285 | -2.712925e-10
318.854 | -2.6878e-10
318.504 | -2.721871e-10
318.188 | -2.711912e-10
317.869 | -2.71366e-10
317.557 | -2.706217e-10
317.259 | -2.690898615e-10
316.943 | -2.700857e-10
316.651 | -2.694788559e-10
316.345 | -2.695803e-10
316.041 | -2.705285e-10
315.753 | -2.69709588e-10
315.448 | -2.721358e-10
315.162 | -2.695779e-10
314.863 | -2.706798e-10
314.561 | -2.705716e-10
314.25 | -2.695976e-10
313.953 | -2.688777534e-10
313.672 | -2.709268e-10
313.348 | -2.719135e-10
313.044 | -2.708569e-10
312.753 | -2.718620884e-10
312.477 | -2.710223157e-10
312.202 | -2.709559e-10
311.917 | -2.714614e-10
311.642 | -2.705959e-10
311.356 | -2.701381e-10
311.074 | -2.711527e-10
310.799 | -2.702127e-10
310.519 | -2.715523e-10
310.253 | -2.696139e-10
309.974 | -2.695696999e-10
309.707 | -2.718108e-10
309.431 | -2.707659652e-10
309.156 | -2.700648e-10
308.889 | -2.713077e-10
308.617 | -2.718447e-10
308.358 | -2.713284e-10
308.084 | -2.697665e-10
307.829 | -2.700705215e-10
307.558 | -2.703198e-10
307.288 | -2.702395e-10
307.019 | -2.703069e-10
306.766 | -2.694078e-10
306.5 | -2.702465e-10
306.236 | -2.692517e-10
305.987 | -2.708276e-10
305.735 | -2.684119e-10
305.473 | -2.70244e-10
305.213 | -2.700542e-10
304.967 | -2.687857e-10
304.704 | -2.701369e-10
304.417 | -2.714333e-10
304.164 | -2.698875845e-10
303.919 | -2.711875e-10
303.664 | -2.735045e-10
303.411 | -2.729815e-10
303.165 | -2.709219e-10
302.915 | -2.729884e-10
302.675 | -2.719087e-10
302.425 | -2.714041e-10
302.176 | -2.719052e-10
301.928 | -2.710153e-10
301.694 | -2.698865e-10
301.447 | -2.705598523e-10
301.202 | -2.709453e-10
300.955 | -2.71982e-10
300.713 | -2.709932001e-10
300.482 | -2.682953e-10
300.237 | -2.698341e-10
299.996 | -2.706154e-10
299.768 | -2.72004e-10
299.528 | -2.723116177e-10
299.301 | -2.713658e-10
299.063 | -2.704316493e-10
298.827 | -2.713287e-10
298.601 | -2.724945e-10
298.365 | -2.709559e-10
298.128 | -2.701368e-10
297.889 | -2.698911e-10
297.666 | -2.696827206e-10
297.422 | -2.705074e-10
297.189 | -2.709989e-10
296.969 | -2.721428e-10
296.736 | -2.722965e-10
296.517 | -2.708522e-10
296.286 | -2.715917e-10
296.056 | -2.700622781e-10
295.827 | -2.706763e-10
295.601 | -2.697876e-10
295.381 | -2.709628e-10
295.127 | -2.724235e-10
294.908 | -2.715941e-10
294.682 | -2.711457e-10
294.458 | -2.717349e-10
294.229 | -2.706238e-10
294.008 | -2.701148e-10
293.794 | -2.716489e-10
293.5 | -2.709582e-10
293.304 | -2.708987e-10
293.083 | -2.727204e-10
292.866 | -2.721543e-10
292.649 | -2.703676e-10
292.427 | -2.719504e-10
292.215 | -2.710943e-10
291.997 | -2.713111e-10
291.778 | -2.713053e-10
291.555 | -2.703967e-10
291.341 | -2.713053e-10
291.13 | -2.736116e-10
290.918 | -2.715498e-10
290.704 | -2.719783565e-10
290.493 | -2.719529e-10
290.283 | -2.716056e-10
290.053 | -2.722033e-10
289.848 | -2.73707e-10
289.611 | -2.727357e-10
289.387 | -2.714101e-10
289.185 | -2.712586e-10
288.936 | -2.713997e-10
288.67 | -2.724793724e-10
288.393 | -2.717292e-10
288.11 | -2.732575e-10
287.867 | -2.720204062e-10
287.638 | -2.717293e-10
287.389 | -2.705866e-10
287.129 | -2.717258e-10
286.816 | -2.707146e-10
286.49 | -2.696932e-10
286.102 | -2.68923e-10
285.844 | -2.707648e-10
285.588 | -2.694194e-10
285.283 | -2.695263e-10
284.878 | -2.704934e-10
284.591 | -2.707066e-10
284.308 | -2.702336e-10
284.021 | -2.701473e-10
283.739 | -2.704852e-10
283.459 | -2.695778e-10
283.193 | -2.722651e-10
282.915 | -2.723489e-10
282.626 | -2.737572e-10
282.362 | -2.719108827e-10
282.064 | -2.702394e-10
281.671 | -2.696896e-10
281.357 | -2.698386e-10
281.074 | -2.695078e-10
280.65 | -2.704386e-10
279.813 | -2.684619e-10
279.448 | -2.682034e-10
279.117 | -2.699237e-10
278.522 | -2.708905e-10
277.712 | -2.71105e-10
277.421 | -2.700366597e-10
277.002 | -2.694311e-10
276.295 | -2.683106e-10
275.604 | -2.686739e-10
275.332 | -2.706365e-10
274.958 | -2.697664e-10
274.521 | -2.707821e-10
274.171 | -2.685457e-10
273.835 | -2.689743e-10
273.496 | -2.715382e-10
273.179 | -2.683208e-10
272.87 | -2.69424e-10
272.568 | -2.718201e-10
272.282 | -2.713355e-10
271.986 | -2.696289e-10
271.677 | -2.715402e-10
271.398 | -2.690091e-10
271.107 | -2.701764e-10
270.818 | -2.69918e-10
270.53 | -2.697547e-10
270.241 | -2.685014e-10
269.956 | -2.691956e-10
269.67 | -2.696593e-10
269.387 | -2.698863355e-10
269.102 | -2.706027e-10
268.823 | -2.722905e-10
268.549 | -2.698549717e-10
268.27 | -2.70223e-10
267.998 | -2.703512e-10
267.72 | -2.693483e-10
267.448 | -2.701288e-10
267.176 | -2.691828e-10
266.901 | -2.69764e-10
266.63 | -2.697793e-10
266.374 | -2.698549e-10
266.086 | -2.702872e-10
265.817 | -2.722685e-10
265.549 | -2.705504e-10
265.279 | -2.690733e-10
265.012 | -2.705446e-10
264.745 | -2.715347e-10
264.477 | -2.717175e-10
264.213 | -2.700158e-10
263.947 | -2.695009e-10
263.668 | -2.695428e-10
263.411 | -2.709988e-10
263.156 | -2.694729162e-10
262.897 | -2.693085e-10
262.635 | -2.695649e-10
262.365 | -2.69728e-10
262.109 | -2.710465e-10
261.858 | -2.704093e-10
261.593 | -2.692177592e-10
261.332 | -2.696232e-10
261.048 | -2.700098e-10
260.788 | -2.702231e-10
260.528 | -2.687042e-10
260.269 | -2.691946e-10
260.004 | -2.702488e-10
259.744 | -2.707262e-10
259.495 | -2.695218e-10
259.238 | -2.708043e-10
258.979 | -2.702686e-10
258.724 | -2.698201e-10
258.463 | -2.695603e-10
258.213 | -2.695277e-10
257.955 | -2.69482e-10
257.685 | -2.700379e-10
257.429 | -2.691374e-10
257.173 | -2.686132e-10
256.903 | -2.692247e-10
256.647 | -2.701543711e-10
256.393 | -2.697221e-10
256.138 | -2.699236e-10
255.891 | -2.695776935e-10
255.639 | -2.709814e-10
255.378 | -2.691453e-10
255.132 | -2.700984e-10
254.881 | -2.699353e-10
254.62 | -2.709324709e-10
254.351 | -2.68901e-10
254.105 | -2.697197e-10
253.859 | -2.730093e-10
253.62 | -2.722778e-10
253.347 | -2.708242e-10
253.098 | -2.720134e-10
252.851 | -2.704991231e-10
252.599 | -2.719842e-10
252.343 | -2.722113368e-10
252.102 | -2.7194e-10
251.849 | -2.710629e-10
251.585 | -2.690185e-10
251.341 | -2.7099889e-10
251.097 | -2.707553e-10
250.857 | -2.696314e-10
250.603 | -2.690023e-10
250.331 | -2.698236079e-10
250.084 | -2.708684e-10
249.844 | -2.697396e-10
249.604 | -2.69636e-10
249.364 | -2.70357e-10
249.088 | -2.696534e-10
248.828 | -2.696838e-10
248.445 | -2.701451e-10
248.081 | -2.70457e-10
247.73 | -2.700122e-10
247.409 | -2.693751e-10
247.121 | -2.70321e-10
246.824 | -2.711607e-10
246.489 | -2.711049e-10
246.169 | -2.702569e-10
245.869 | -2.698306e-10
245.598 | -2.698851e-10
245.284 | -2.692084e-10
244.979 | -2.697907e-10
244.651 | -2.705713e-10
244.335 | -2.719771e-10
244.042 | -2.702255e-10
243.765 | -2.694857e-10
243.471 | -2.69918e-10
243.13 | -2.709521e-10
242.798 | -2.694379e-10
242.472 | -2.725738e-10
242.181 | -2.698677e-10
241.903 | -2.705038e-10
241.645 | -2.68853e-10
241.317 | -2.691278e-10
240.957 | -2.693704e-10
240.618 | -2.701032e-10
240.261 | -2.698141e-10
239.965 | -2.710407e-10
239.699 | -2.711757e-10
239.441 | -2.722869985e-10
239.061 | -2.697442e-10
238.562 | -2.713692604e-10
238.152 | -2.702079e-10
237.686 | -2.707856e-10
237.321 | -2.681136e-10
237.011 | -2.705398e-10
236.67 | -2.69431e-10
236.295 | -2.707612e-10
235.911 | -2.721544e-10
235.466 | -2.704282e-10
235.073 | -2.730839e-10
234.736 | -2.719936e-10
234.421 | -2.707401e-10
234.049 | -2.723302e-10
233.633 | -2.720052e-10
233.175 | -2.708181e-10
232.585 | -2.710256e-10
232.09 | -2.705165e-10
231.645 | -2.710907e-10
231.24 | -2.705131e-10
230.766 | -2.692583e-10
230.23 | -2.703769e-10
229.639 | -2.706167e-10
229.154 | -2.693890111e-10
228.7 | -2.701588e-10
228.206 | -2.699633e-10
227.595 | -2.699785e-10
226.976 | -2.698561e-10
226.386 | -2.699762e-10
225.925 | -2.690956e-10
225.487 | -2.687099e-10
225.013 | -2.699971e-10
224.392 | -2.707564728e-10
223.603 | -2.727555e-10
222.819 | -2.69792e-10
222.243 | -2.685911e-10
221.757 | -2.684886e-10
221.333 | -2.696416701e-10
220.872 | -2.705725e-10
220.258 | -2.686772e-10
219.528 | -2.694636e-10
218.783 | -2.719388e-10
218.223 | -2.690839e-10
217.727 | -2.687016e-10
217.294 | -2.702789e-10
216.754 | -2.700682e-10
216.164 | -2.699853e-10
215.57 | -2.711606e-10
214.849 | -2.706202e-10
214.206 | -2.710641156e-10
213.581 | -2.714297e-10
212.785 | -2.712654823e-10
211.422 | -2.710989e-10
210.137 | -2.70718e-10
208.882 | -2.717898e-10
207.991 | -2.716184222e-10
207.05 | -2.705573543e-10
206.256 | -2.707391e-10
205.276 | -2.73728e-10
203.94 | -2.703547e-10
202.619 | -2.691934e-10
201.374 | -2.693017e-10
200.329 | -2.720437e-10
199.499 | -2.702079e-10
198.807 | -2.712002567e-10
198.013 | -2.71318e-10
196.846 | -2.7076e-10
195.627 | -2.704758e-10
194.491 | -2.717058e-10
193.554 | -2.71430739e-10
192.729 | -2.693913e-10
192.071 | -2.70746e-10
191.387 | -2.721753e-10
190.336 | -2.722603e-10
189.137 | -2.704862e-10
188.062 | -2.708894e-10
187.147 | -2.71989e-10
186.383 | -2.717978e-10
185.703 | -2.72032e-10
184.796 | -2.715997e-10
183.579 | -2.716779024e-10
182.385 | -2.721857e-10
181.386 | -2.692644e-10
180.589 | -2.726471e-10
179.879 | -2.726121e-10
179.119 | -2.717059e-10
177.867 | -2.710722e-10
176.458 | -2.728729e-10
175.217 | -2.726318e-10
174.22 | -2.710103e-10
173.398 | -2.707937e-10
172.734 | -2.696942e-10
171.963 | -2.699002688e-10
170.91 | -2.706283e-10
169.992 | -2.70619e-10
169.197 | -2.691209e-10
168.557 | -2.712165e-10
167.969 | -2.711421e-10
167.224 | -2.70633e-10
166.207 | -2.711782e-10
165.268 | -2.719923e-10
164.514 | -2.715846e-10
163.885 | -2.716057e-10
163.28 | -2.71828e-10
162.404 | -2.71241e-10
161.182 | -2.707378e-10
160.009 | -2.695521e-10
159.04 | -2.707681579e-10
158.349 | -2.702371e-10
157.767 | -2.698188e-10
157.147 | -2.708112e-10
156.196 | -2.696302e-10
155.077 | -2.70498e-10
154.109 | -2.715905e-10
153.372 | -2.711071645e-10
152.826 | -2.71863e-10
152.321 | -2.721612e-10
151.492 | -2.70258e-10
150.377 | -2.70294e-10
149.387 | -2.71022e-10
148.608 | -2.704444e-10
148.024 | -2.721507e-10
147.541 | -2.722323e-10
146.934 | -2.713085e-10
145.822 | -2.712678e-10
144.538 | -2.718119e-10
143.388 | -2.721542e-10
142.53 | -2.714098e-10
141.921 | -2.699143e-10
141.383 | -2.723126e-10
140.767 | -2.701706e-10
139.706 | -2.716976e-10
138.457 | -2.721263e-10
137.35 | -2.703862e-10
136.554 | -2.692924e-10
136.005 | -2.703511e-10
135.541 | -2.730116e-10
134.871 | -2.708938e-10
133.715 | -2.714237e-10
132.619 | -2.725514e-10
131.722 | -2.707611e-10
131.109 | -2.709836e-10
130.649 | -2.710255e-10
130.12 | -2.724549e-10
129.074 | -2.709721e-10
127.669 | -2.710512e-10
126.538 | -2.716372e-10
125.727 | -2.706235791e-10
125.215 | -2.694507e-10
124.835 | -2.706214e-10
124.237 | -2.699143e-10
123.029 | -2.716265e-10
121.708 | -2.719586e-10
120.641 | -2.706911e-10
119.991 | -2.696371e-10
119.603 | -2.718292e-10
119.285 | -2.698177e-10
118.513 | -2.700436e-10
117.149 | -2.703675e-10
115.852 | -2.698176e-10
114.924 | -2.693621e-10
114.416 | -2.688331e-10
114.117 | -2.706189e-10
113.807 | -2.705654e-10
112.831 | -2.715892e-10
111.578 | -2.719761e-10
110.555 | -2.703592e-10
109.949 | -2.711688e-10
109.629 | -2.704081e-10
109.394 | -2.706190827e-10
108.318 | -2.713294589e-10
106.726 | -2.697105e-10
105.266 | -2.695323e-10
104.353 | -2.699469e-10
103.937 | -2.706319e-10
103.751 | -2.706003e-10
103.372 | -2.707053e-10
102.153 | -2.688624e-10
100.695 | -2.710116e-10
99.7244 | -2.720028e-10
99.2789 | -2.716476e-10
99.1355 | 8.57944e-10
99.0381 | 1.207791922e-10
97.8087 | -2.398374e-10
95.8208 | -2.707273e-10
93.9938 | -2.724373227e-10
93.2814 | -2.708264e-10
93.0898 | -2.686807e-10
93.0791 | -2.682602e-10
92.679 | -2.683266e-10
88.9324 | -2.686948164e-10
85.8211 | -2.692342e-10
86.228 | -2.695661e-10
86.4658 | -2.715964e-10
86.7096 | -2.697548e-10
86.9659 | -2.700179802e-10
85.7294 | -2.70555e-10
83.0776 | -2.711594e-10
82.4975 | -2.710663e-10
82.5656 | -2.698397e-10
82.7691 | -2.706854e-10
83.0431 | -2.696324e-10
82.4792 | -2.69947e-10
81.3277 | -2.717127e-10
80.7882 | -2.689741e-10
80.5356 | -2.716779e-10
80.4168 | -2.694658e-10
80.4008 | -2.690523e-10
80.216 | -2.696127e-10
80.281 | -2.717197e-10
80.297 | -2.713458e-10
80.2999 | -2.697745e-10
80.3096 | -2.714692e-10

## Measurements
Temperature | Current
80.4016 | -7.074465e-09
80.6984 | -2.726219e-10
81.2032 | -2.727197e-10
81.7029 | -2.709818e-10
82.206 | -2.717205e-10
82.7071 | -2.720928e-10
83.3091 | -2.72404e-10
83.8872 | -2.698975e-10
84.4342 | -2.711088e-10
84.8957 | -2.692008e-10
85.4078 | -2.697959e-10
85.8763 | -2.715527e-10
86.2138 | -2.727628e-10
86.728 | -2.716249e-10
87.2 | -2.689222e-10
87.7135 | -2.701211e-10
88.2063 | -2.700278e-10
88.7004 | -2.686686e-10
89.2232 | -2.707011e-10
89.8252 | -2.709934e-10
90.2571 | -2.684356e-10
90.7189 | -2.701606e-10
91.2014 | -2.729666e-10
91.742 | -2.703142e-10
92.3146 | -2.720384e-10
92.7808 | -2.710283e-10
93.2169 | -2.704074e-10
93.7208 | -2.717088e-10
94.2024 | -2.706615e-10
94.8112 | -2.712568e-10
95.4153 | -2.714512e-10
95.8674 | -2.705171e-10
96.2912 | -2.716727e-10
96.7131 | -2.697925e-10
97.2143 | -2.685823e-10
97.7159 | -2.693989e-10
98.2214 | -2.694523e-10
98.7082 | -2.702492119e-10
99.2378 | -2.7039e-10
99.747 | -2.693159e-10
100.216 | -2.699217e-10
100.725 | -2.714198033e-10
101.208 | -2.705683e-10
101.716 | -2.712648e-10
102.208 | -2.702294e-10
102.872 | -2.703201829e-10
103.213 | -2.716445402e-10
103.703 | -2.702306e-10
104.224 | -2.698879e-10
104.711 | -2.689818e-10
105.219 | -2.707046e-10
105.701 | -2.702771e-10
106.212 | -2.732601645e-10
106.715 | -2.695829e-10
107.217 | -2.693394e-10
107.713 | -2.70326e-10
108.219 | -2.697051e-10
108.728 | -2.717995e-10
109.261 | -2.708187e-10
109.735 | -2.717272e-10
110.209 | -2.706801e-10
110.724 | -2.720256e-10
111.204 | -2.701641e-10
111.729 | -2.698693e-10
112.204 | -2.705393e-10
112.725 | -2.697995e-10
113.2 | -2.692346e-10
113.706 | -2.709177882e-10
114.202 | -2.722342e-10
114.702 | -2.718963e-10
115.216 | -2.708188e-10
115.714 | -2.705333e-10
116.201 | -2.705137e-10
116.699 | -2.685379e-10
117.224 | -2.686743e-10
117.717 | -2.706522e-10
118.202 | -2.69287e-10
118.7 | -2.702956e-10
119.221 | -2.692916e-10
119.714 | -2.70518e-10
120.2 | -2.707453e-10
120.701 | -2.729607e-10
121.215 | -2.711683e-10
121.707 | -2.734454e-10
122.208 | -2.705774e-10
122.706 | -2.698101e-10
123.209 | -2.706511e-10
123.701 | -2.70446e-10
124.21 | -2.688351e-10
124.701 | -2.687442e-10
125.204 | -2.682362e-10
125.713 | -2.674791e-10
126.214 | -2.690193e-10
126.705 | -2.687534e-10
127.199 | -2.699358e-10
127.707 | -2.716342e-10
128.21 | -2.721875e-10
128.709 | -2.733126e-10
129.209 | -2.699523e-10
129.704 | -2.706441e-10
130.205 | -2.703552382e-10
130.711 | -2.705847e-10
131.214 | -2.70262e-10
131.715 | -2.712811642e-10
132.201 | -2.701792e-10
132.708 | -2.736714e-10
133.202 | -2.731614e-10
133.71 | -2.739159e-10
134.207 | -2.709737712e-10
134.699 | -2.713824e-10
135.201 | -2.696796e-10
135.71 | -2.716319e-10
136.205 | -2.716867e-10
136.714 | -2.705556e-10
137.203 | -2.708782e-10
137.706 | -2.708467e-10
138.203 | -2.699113e-10
138.71 | -2.703774e-10
139.206 | -2.698043e-10
139.706 | -2.71725e-10
140.208 | -2.698182e-10
140.701 | -2.700966395e-10
141.201 | -2.697123358e-10
141.716 | -2.706103e-10
142.214 | -2.705172e-10
142.707 | -2.69754e-10
143.216 | -2.710355e-10
143.713 | -2.696795e-10
144.2 | -2.717318e-10
144.703 | -2.715654e-10
145.212 | -2.717309e-10
145.7 | -2.707674e-10
146.2 | -2.718345e-10
146.699 | -2.714325e-10
147.213 | -2.726348e-10
147.707 | -2.72347e-10
148.207 | -2.738123e-10
148.713 | -2.723157e-10
149.202 | -2.718997e-10
149.709 | -2.709481e-10
150.201 | -2.690527523e-10
150.703 | -2.70361e-10
151.209 | -2.70502e-10
151.699 | -2.721873e-10
152.206 | -2.721247e-10
152.711 | -2.727069e-10
153.212 | -2.735934e-10
153.703 | -2.737623e-10
154.205 | -2.718205e-10
154.71 | -2.7217e-10
155.204 | -2.712626e-10
155.7 | -2.723085e-10
156.207 | -2.719742e-10
156.708 | -2.71627e-10
157.212 | -2.724856174e-10
157.707 | -2.723016812e-10
158.207 | -2.714397e-10
158.711 | -2.742397e-10
159.21 | -2.743867e-10
159.7 | -2.727850168e-10
160.201 | -2.733092086e-10
160.714 | -2.735689e-10
161.201 | -2.744822e-10
161.71 | -2.721945e-10
162.202 | -2.736504634e-10
162.728 | -2.724588e-10
163.205 | -2.734500959e-10
163.703 | -2.728072e-10
164.203 | -2.715049e-10
164.71 | -2.759918e-10
165.203 | -2.732962745e-10
165.716 | -2.724646e-10
166.209 | -2.720872e-10
166.709 | -2.715492e-10
167.203 | -2.703668e-10
167.707 | -2.710180691e-10
168.201 | -2.707523e-10
168.699 | -2.736436e-10
169.211 | -2.706277e-10
169.717 | -2.725614e-10
170.199 | -2.70135e-10
170.701 | -2.706173e-10
171.2 | -2.70191e-10
171.71 | -2.71407e-10
172.207 | -2.697227e-10
172.71 | -2.708375e-10
173.217 | -2.695500767e-10
173.703 | -2.705392e-10
174.204 | -2.694756e-10
174.7 | -2.678391e-10
175.204 | -2.693103e-10
175.713 | -2.695841e-10
176.203 | -2.702702e-10
176.703 | -2.703585e-10
177.212 | -2.707222e-10
177.713 | -2.695607e-10
178.203 | -2.692089e-10
178.703 | -2.703492e-10
179.21 | -2.702361e-10
179.711 | -2.707639e-10
180.203 | -2.70361e-10
180.708 | -2.689957e-10
181.201 | -2.727546522e-10
181.7 | -2.710123e-10
182.203 | -2.694816e-10
182.705 | -2.699333e-10
183.203 | -2.709304e-10
183.707 | -2.7157e-10
184.206 | -2.676959e-10
184.715 | -2.702911e-10
185.201 | -2.689504e-10
185.712 | -2.696889e-10
186.214 | -2.710702e-10
186.713 | -2.713207e-10
187.212 | -2.69837e-10
187.713 | -2.686241e-10
188.204 | -2.681768e-10
188.711 | -2.686581e-10
189.199 | -2.691485e-10
189.706 | -2.703003e-10
190.212 | -2.697633e-10
190.701 | -2.704962e-10
191.203 | -2.709224e-10
191.705 | -2.70028e-10
192.209 | -2.709481e-10
192.704 | -2.712172e-10
193.206 | -2.716063e-10
193.699 | -2.713511e-10
194.202 | -2.695084711e-10
194.7 | -2.693872625e-10
195.205 | -2.690274e-10
195.716 | -2.69724e-10
196.205 | -2.689456e-10
196.709 | -2.723285e-10
197.202 | -2.72212e-10
197.707 | -2.727897e-10
198.212 | -2.713872e-10
198.718 | -2.711823e-10
199.209 | -2.741573e-10
199.703 | -2.703378e-10
200.199 | -2.72641687e-10
200.701 | -2.736272e-10
201.209 | -2.736891e-10
201.704 | -2.714418e-10
202.209 | -2.713383e-10
202.712 | -2.731576354e-10
203.199 | -2.716669e-10
203.706 | -2.733825e-10
204.206 | -2.730286e-10
204.7 | -2.735387e-10
205.2 | -2.740594e-10
205.707 | -2.746896e-10
206.2 | -2.734314164e-10
206.699 | -2.717949e-10
207.205 | -2.730204e-10
207.707 | -2.735678e-10
208.214 | -2.734479e-10
208.707 | -2.741538e-10
209.206 | -2.751893e-10
209.709 | -2.735271e-10
210.237 | -2.733581e-10
210.713 | -2.726055e-10
211.209 | -2.725228e-10
211.703 | -2.717996e-10
212.204 | -2.719127e-10
212.709 | -2.720838e-10
213.204 | -2.713301e-10
213.703 | -2.730401e-10
214.2 | -2.715876e-10
214.704 | -2.711112e-10
215.2 | -2.721677e-10
215.699 | -2.730577e-10
216.204 | -2.717448e-10
216.701 | -2.723471e-10
217.213 | -2.705626e-10
217.7 | -2.718379688e-10
218.204 | -2.724647e-10
218.703 | -2.727361e-10
219.208 | -2.725952e-10
219.709 | -2.718683334e-10
220.201 | -2.722562e-10
220.705 | -2.727036e-10
221.211 | -2.728746e-10
221.704 | -2.729063e-10
222.216 | -2.721828e-10
222.706 | -2.716459e-10
223.201 | -2.748876e-10
223.7 | -2.745159e-10
224.199 | -2.738204e-10
224.704 | -2.734572e-10
225.201 | -2.752417e-10
225.7 | -2.740046e-10
226.22 | -2.746221e-10
226.718 | -2.746302e-10
227.201 | -2.742038e-10
227.721 | -2.750459e-10
228.217 | -2.732673e-10
228.7 | -2.74693e-10
229.209 | -2.73006312e-10
229.708 | -2.736727e-10
230.206 | -2.737846e-10
230.702 | -2.7441e-10
231.209 | -2.718603e-10
231.707 | -2.749527e-10
232.205 | -2.737425e-10
232.713 | -2.724845e-10
233.211 | -2.712452e-10
233.709 | -2.717951e-10
234.21 | -2.73025e-10
234.701 | -2.742574e-10
235.215 | -2.734584e-10
235.715 | -2.740966e-10
236.202 | -2.730622e-10
236.714 | -2.737822e-10
237.207 | -2.729236e-10
237.713 | -2.748283e-10
238.208 | -2.718077e-10
238.713 | -2.731089e-10
239.201 | -2.753663e-10
239.707 | -2.752615e-10
240.202 | -2.733768e-10
240.7 | -2.747735e-10
241.206 | -2.750589e-10
241.699 | -2.743821e-10
242.202 | -2.744974e-10
242.708 | -2.758508e-10
243.204 | -2.754828e-10
243.704 | -2.730635e-10
244.202 | -2.728047e-10
244.705 | -2.731345e-10
245.211 | -2.725044e-10
245.705 | -2.733361e-10
246.201 | -2.731473e-10
246.7 | -2.747221e-10
247.2 | -2.731368e-10
247.701 | -2.743716e-10
248.202 | -2.733091e-10
248.705 | -2.727873e-10
249.207 | -2.716201e-10
249.708 | -2.717052e-10
250.213 | -2.727454e-10
250.714 | -2.716587e-10
251.2 | -2.72551e-10
251.7 | -2.734012e-10
252.202 | -2.729411e-10
252.704 | -2.721933e-10
253.206 | -2.739079e-10
253.707 | -2.730098092e-10
254.208 | -2.73216e-10
254.707 | -2.721349e-10
255.207 | -2.734338e-10
255.709 | -2.725894e-10
256.209 | -2.71682e-10
256.709 | -2.716296e-10
257.208 | -2.713172742e-10
257.709 | -2.718054e-10
258.208 | -2.732975235e-10
258.709 | -2.733266e-10
259.208 | -2.751799e-10
259.708 | -2.727618e-10
260.209 | -2.723237e-10
260.705 | -2.721199e-10
261.205 | -2.691321e-10
261.7 | -2.72587e-10
262.214 | -2.718147e-10
262.712 | -2.712382e-10
263.211 | -2.726055e-10
263.712 | -2.714478e-10
264.213 | -2.71527e-10
264.713 | -2.707268e-10
265.215 | -2.703328672e-10
265.713 | -2.699173e-10
266.2 | -2.711485e-10
266.701 | -2.727127e-10
267.201 | -2.722818e-10
267.701 | -2.720838e-10
268.202 | -2.705311e-10
268.704 | -2.708306e-10
269.204 | -2.713268e-10
269.704 | -2.716539e-10
270.205 | -2.712159386e-10
270.706 | -2.719637e-10
271.205 | -2.709632e-10
271.704 | -2.71725e-10
272.203 | -2.700116e-10
272.706 | -2.713883e-10
273.205 | -2.693545e-10
273.705 | -2.69442e-10
274.205 | -2.695782e-10
274.706 | -2.702888e-10
275.206 | -2.726906e-10
275.706 | -2.722969e-10
276.207 | -2.711565e-10
276.707 | -2.723563e-10
277.206 | -2.695806e-10
277.706 | -2.708035185e-10
278.205 | -2.711519e-10
278.705 | -2.706743e-10
279.203 | -2.718857e-10
279.699 | -2.716399e-10
280.212 | -2.713254621e-10
280.711 | -2.697446988e-10
281.211 | -2.695468e-10
281.713 | -2.720418e-10
282.213 | -2.713918e-10
282.712 | -2.708444e-10
283.213 | -2.732277e-10
283.699 | -2.713861e-10
284.215 | -2.714129e-10
284.7 | -2.708153e-10
285.2 | -2.711519e-10
285.701 | -2.717576e-10
286.202 | -2.701944779e-10
286.702 | -2.708432e-10
287.204 | -2.703702e-10
287.705 | -2.715211e-10
288.204 | -2.711691427e-10
288.704 | -2.723924e-10
289.204 | -2.719219e-10
289.705 | -2.720361e-10
290.205 | -2.729853e-10
290.704 | -2.717238e-10
291.205 | -2.745718e-10
291.704 | -2.71788e-10
292.205 | -2.717354e-10
292.703 | -2.717064e-10
293.206 | -2.719078851e-10
293.705 | -2.726174e-10
294.204 | -2.733196e-10
294.704 | -2.725042e-10
295.205 | -2.723437e-10
295.704 | -2.721734e-10
296.205 | -2.735912e-10
296.704 | -2.724868e-10
297.204 | -2.734233e-10
297.704 | -2.744134e-10
298.205 | -2.712719e-10
298.704 | -2.718358e-10
299.214 | -2.712849e-10
299.712 | -2.744635e-10
300.211 | -2.745334e-10
300.712 | -2.744947325e-10
301.211 | -2.75838e-10
301.712 | -2.738672e-10
302.212 | -2.73612e-10
302.714 | -2.709749e-10
303.213 | -2.706045e-10
303.699 | -2.698601e-10
304.199 | -2.695863e-10
304.702 | -2.709015e-10
305.202 | -2.680547e-10
305.7 | -2.696295e-10
306.203 | -2.705159e-10
306.703 | -2.725788e-10
307.204 | -2.712941e-10
307.704 | -2.712205e-10
308.206 | -2.715525e-10
308.707 | -2.708445e-10
309.205 | -2.701385e-10
309.705 | -2.719301e-10
310.207 | -2.70468e-10
310.706 | -2.700338e-10
311.205 | -2.716410985e-10
311.705 | -2.724343e-10
312.205 | -2.702119e-10
312.705 | -2.707139e-10
313.204 | -2.694362e-10
313.705 | -2.703447e-10
314.205 | -2.695747e-10
314.705 | -2.723786e-10
315.204 | -2.723622e-10
315.704 | -2.700174806e-10
316.206 | -2.708037e-10
316.703 | -2.72424e-10
317.204 | -2.716972e-10
317.706 | -2.716657177e-10
318.205 | -2.699942e-10
318.704 | -2.729005e-10
319.205 | -2.691671e-10
319.705 | -2.713393954e-10
320.203 | -2.713324e-10
320.701 | -2.707009894e-10
321.215 | -2.729411e-10
321.714 | -2.723982e-10
322.213 | -2.727245e-10
322.714 | -2.704298e-10
323.214 | -2.716214e-10
323.715 | -2.6928e-10
324.199 | -2.693138e-10
324.699 | -2.709144e-10
325.201 | -2.70304e-10
325.702 | -2.677598e-10
326.201 | -2.689365e-10
326.702 | -2.694990342e-10
327.202 | -2.682702116e-10
327.702 | -2.697064e-10
328.204 | -2.719347e-10
328.703 | -2.694489e-10
329.204 | -2.713325e-10
329.705 | -2.715539e-10
330.205 | -2.709038e-10
330.705 | -2.71294e-10
331.205 | -2.707595e-10
331.704 | -2.701478e-10
332.205 | -2.702946e-10
332.706 | -2.715352e-10
333.204 | -2.706604e-10
333.705 | -2.717787e-10
334.205 | -2.716843e-10
334.705 | -2.718497e-10
335.205 | -2.698298e-10
335.705 | -2.704483e-10
336.205 | -2.712055025e-10
336.704 | -2.7113084e-10
337.204 | -2.701676e-10
337.704 | -2.692906e-10
338.204 | -2.720476e-10
338.705 | -2.718006098e-10
339.205 | -2.695469e-10
339.705 | -2.708209e-10
340.204 | -2.697332e-10
340.702 | -2.701095e-10
341.205 | -2.70023226e-10
341.703 | -2.70086e-10
342.202 | -2.693185e-10
342.703 | -2.698869e-10
343.203 | -2.705414e-10
343.703 | -2.71181e-10
344.203 | -2.70714e-10
344.703 | -2.694432e-10
345.203 | -2.698332946e-10
345.703 | -2.677484e-10
346.201 | -2.6894e-10
346.715 | -2.697972401e-10
347.214 | -2.696597e-10
347.712 | -2.707256086e-10
348.214 | -2.674711e-10
348.711 | -2.67657424e-10
349.214 | -2.6988e-10
349.714 | -2.684821e-10
350.214 | -2.681897e-10
350.716 | -2.699184e-10
351.199 | -2.693953e-10
351.699 | -2.686463e-10
352.2 | -2.696981e-10
352.7 | -2.700943e-10
353.201 | -2.701886e-10
353.701 | -2.704227e-10
354.202 | -2.700453e-10
354.7 | -2.696399e-10
355.202 | -2.696155e-10
355.702 | -2.700384083e-10
356.202 | -2.70601e-10
356.7 | -2.710516e-10
357.202 | -2.692404e-10
357.702 | -2.707221e-10
358.202 | -2.701127e-10
358.702 | -2.694781e-10
359.203 | -2.699451e-10
359.703 | -2.693695822e-10
360.203 | -2.687675e-10
360.704 | -2.687989e-10
361.202 | -2.697844e-10
361.702 | -2.706929e-10
362.202 | -2.680697e-10
362.702 | -2.697623e-10
363.202 | -2.696144e-10
363.702 | -2.713124e-10
364.201 | -2.707511e-10
364.702 | -2.712614e-10
365.201 | -2.716412e-10
365.703 | -2.716715e-10
366.202 | -2.703786e-10
366.701 | -2.712043e-10
367.201 | -2.706965e-10
367.702 | -2.704194e-10
368.202 | -2.715271e-10
368.701 | -2.723005e-10
369.203 | -2.69987116e-10
369.701 | -2.710459357e-10
370.202 | -2.731496e-10
370.702 | -2.724706e-10
371.201 | -2.715283e-10
371.701 | -2.731287e-10
372.201 | -2.723796e-10
372.701 | -2.726244e-10
373.201 | -2.727477e-10
373.701 | -2.720476e-10
374.2 | -2.718089e-10
374.702 | -2.731893e-10
375.202 | -2.719068e-10
375.701 | -2.719487e-10
376.201 | -2.720535e-10
376.701 | -2.718298e-10
377.201 | -2.729119e-10
377.703 | -2.738007e-10
378.202 | -2.718647e-10
378.701 | -2.703526e-10
379.202 | -2.71513e-10
379.702 | -2.725486e-10
380.2 | -2.720371e-10