## Settings
Sample Info | SiO2 ; 1.6mm ; Irradiated
Sample Description | Voronezh
Major Measurement Parameters
Starting Temperature | 318.417
Initial Temperature | 81
Final Temperature | 380
Preliminary Voltage | 2
Pulse Voltage | 2
Pulse Time | 5
Measurement Voltage | -1
Subsidiary Measurement Parameters
Step | 0.5
Accuracy Step | 0.1
Accuracy Stable | 1
Accuracy End | 0.2
Lakeshore TC Parameters
Ramp | 10
Range | 3
P | 100
I | 50
D | 20
Keithley SM Parameters
NPLC | 5
Measurecount | 1

## Stabilization
Temperature | Current
318.231 | 2.602029e-06
318.049 | 2.992457e-06
317.874 | 3.19829e-06
317.694 | 3.227452e-06
317.524 | 3.312061e-06
317.34 | 3.831911e-06
317.162 | 3.896495e-06
316.994 | 4.129052e-06
316.82 | 4.241894203e-06
316.644 | 3.776871e-06
316.471 | 4.091918e-06
316.304 | 3.956789e-06
316.122 | 4.165259e-06
315.958 | 4.173316e-06
315.788 | 4.353472832e-06
315.616 | 4.205134e-06
315.454 | 4.184465e-06
315.284 | 4.367718e-06
315.11 | 4.071058e-06
314.943 | 4.249034e-06
314.775 | 4.229785e-06
314.606 | 4.199476e-06
314.437 | 4.131386504e-06
314.276 | 3.950266e-06
314.113 | 4.275058e-06
313.948 | 4.308858e-06
313.783 | 4.093326e-06
313.617 | 3.980746e-06
313.459 | 4.071502e-06
313.289 | 4.236007e-06
313.127 | 4.291254e-06
312.972 | 4.509607e-06
312.81 | 4.451196e-06
312.65 | 4.628552233e-06
312.489 | 4.625443e-06
312.33 | 4.263676e-06
312.172 | 4.405344e-06
312.013 | 4.156136e-06
311.853 | 4.201552656e-06
311.697 | 4.210065e-06
311.547 | 4.286924e-06
311.383 | 4.317277e-06
311.228 | 4.471054126e-06
311.08 | 4.397468e-06
310.925 | 4.341251e-06
310.77 | 4.510531e-06
310.616 | 4.389487458e-06
310.464 | 4.300846e-06
310.311 | 4.423357e-06
310.167 | 4.508361144e-06
310.015 | 4.734892e-06
309.864 | 4.132840786e-06
309.713 | 3.975205e-06
309.564 | 4.094913e-06
309.414 | 4.290744e-06
309.265 | 4.237561e-06
309.124 | 4.48848e-06
308.976 | 4.541634e-06
308.83 | 4.35436e-06
308.681 | 4.302231e-06
308.533 | 4.218299182e-06
308.389 | 4.027351e-06
308.245 | 4.153248e-06
308.099 | 4.006968e-06
307.952 | 4.132084e-06
307.809 | 4.11266e-06
307.667 | 4.038786301e-06
307.53 | 4.081055e-06
307.383 | 3.950481e-06
307.238 | 3.998564e-06
307.098 | 3.918773e-06
306.962 | 3.840001e-06
306.815 | 4.083062e-06
306.674 | 4.162225e-06
306.533 | 4.005069e-06
306.393 | 4.518219157e-06
306.255 | 4.613848e-06
306.111 | 4.514974e-06
305.972 | 4.468636e-06
305.833 | 4.523848e-06
305.696 | 4.478196e-06
305.56 | 4.333584e-06
305.421 | 4.607133e-06
305.285 | 4.420525e-06
305.15 | 4.43042e-06
305.009 | 4.576907e-06
304.873 | 4.596676e-06
304.737 | 4.708287e-06
304.603 | 4.695515e-06
304.469 | 4.539311e-06
304.335 | 4.534265e-06
304.195 | 4.664431e-06
304.063 | 4.669311e-06
303.929 | 4.54989231e-06
303.797 | 4.648973e-06
303.663 | 4.73692171e-06
303.531 | 4.710054327e-06
303.401 | 4.711657e-06
303.267 | 4.728967e-06
303.137 | 4.806243e-06
303.006 | 4.902026e-06
302.87 | 4.950895e-06
302.634 | 4.84897555e-06
302.442 | 4.869085e-06
302.221 | 4.920249e-06
302.06 | 4.833437e-06
301.893 | 4.798459e-06
301.711 | 5.025675e-06
301.527 | 4.833435e-06
301.311 | 5.292697e-06
301.116 | 5.05776e-06
300.936 | 5.056456e-06
300.741 | 5.007521e-06
300.541 | 5.058484021e-06
300.349 | 5.029425e-06
300.151 | 5.027642e-06
299.949 | 4.970696e-06
299.751 | 4.947929e-06
299.535 | 4.852976e-06
299.331 | 4.770865e-06
299.117 | 4.965891e-06
298.907 | 4.853872e-06
298.666 | 4.862534e-06
298.401 | 4.897646e-06
298.173 | 4.667966e-06
297.946 | 4.825763e-06
297.591 | 4.852643e-06
297.319 | 5.130581e-06
296.883 | 4.865883e-06
296.636 | 5.134428e-06
296.371 | 4.709003e-06
295.703 | 4.75577e-06
295.349 | 5.083562e-06
295.094 | 4.665363e-06
294.676 | 5.141257e-06
294.259 | 5.076111e-06
293.662 | 4.844062e-06
293.011 | 4.892208e-06
292.761 | 4.872074e-06
292.417 | 5.136024e-06
292.073 | 5.098771453e-06
291.789 | 5.02858e-06
291.45 | 4.676082e-06
291.154 | 4.708618e-06
290.842 | 4.757008e-06
290.514 | 4.896947e-06
290.253 | 4.994557e-06
289.857 | 4.931942e-06
289.622 | 4.813572e-06
289.123 | 4.866069e-06
288.884 | 4.828856e-06
288.596 | 4.890313e-06
288.328 | 5.084152e-06
288.054 | 4.775835e-06
287.757 | 5.193281e-06
287.478 | 4.66684e-06
287.202 | 4.925461e-06
286.824 | 4.850833e-06
286.574 | 4.992901e-06
286.242 | 4.639380677e-06
285.854 | 4.610381e-06
285.633 | 4.762219e-06
285.23 | 4.941858e-06
284.993 | 4.860456e-06
284.671 | 4.488584e-06
284.36 | 4.683069e-06
284.104 | 4.918838e-06
283.835 | 4.779261e-06
283.502 | 4.965419e-06
283.241 | 4.718869e-06
282.916 | 4.832966e-06
282.678 | 4.773832e-06
282.394 | 4.968995e-06
282.144 | 4.993952e-06
281.897 | 4.875219e-06
281.642 | 4.584569524e-06
281.41 | 4.484555e-06
281.172 | 4.538650046e-06
280.926 | 4.568480108e-06
280.701 | 4.756310318e-06
280.468 | 4.542533e-06
280.238 | 4.538561825e-06
279.987 | 4.378162e-06
279.745 | 4.487009e-06
279.514 | 4.575735e-06
279.289 | 4.514666216e-06
278.927 | 4.618632e-06
278.712 | 4.510020517e-06
278.484 | 4.547597e-06
278.237 | 5.064675e-06
278.018 | 4.680316124e-06
277.787 | 4.628941e-06
277.555 | 4.702552e-06
277.332 | 4.821077e-06
277.087 | 4.520673e-06
276.866 | 4.651624e-06
276.629 | 4.80571e-06
276.391 | 4.816837e-06
276.171 | 4.768964e-06
275.935 | 5.104409e-06
275.716 | 4.827167e-06
275.485 | 5.136944e-06
275.256 | 5.01379e-06
275.036 | 5.121954e-06
274.795 | 5.132767e-06
274.57 | 4.803268e-06
274.349 | 4.844963e-06
274.128 | 4.834135e-06
273.891 | 4.993543e-06
273.635 | 4.685337e-06
273.41 | 4.838273e-06
273.186 | 4.622594e-06
272.924 | 4.465411e-06
272.67 | 4.587801e-06
272.456 | 4.717946e-06
272.228 | 4.448364e-06
272.008 | 4.613423e-06
271.779 | 4.887252e-06
271.557 | 4.809422e-06
271.33 | 4.430661e-06
271.102 | 4.53440407e-06
270.861 | 4.601439e-06
270.637 | 4.465996426e-06
270.411 | 4.519860795e-06
270.192 | 4.664271728e-06
269.928 | 4.127541e-06
269.714 | 4.042528e-06
269.49 | 4.047495e-06
269.252 | 4.428126e-06
269.027 | 3.943712e-06
268.809 | 4.473706e-06
268.587 | 4.376634e-06
268.359 | 4.742816e-06
268.132 | 4.401147e-06
267.893 | 4.193751e-06
267.679 | 4.678283e-06
267.451 | 4.348763e-06
267.192 | 4.386084e-06
266.962 | 4.652561e-06
266.74 | 4.725614e-06
266.522 | 4.555084e-06
266.305 | 4.217461e-06
266.072 | 4.051582e-06
265.839 | 4.256283e-06
265.604 | 4.295814e-06
265.371 | 4.157335e-06
265.162 | 4.061515483e-06
264.945 | 3.909803e-06
264.72 | 4.117502e-06
264.496 | 4.431939e-06
264.28 | 4.194326e-06
264.056 | 4.353284e-06
263.841 | 4.156108e-06
263.617 | 3.986019e-06
263.405 | 4.191427e-06
263.175 | 4.073553e-06
262.965 | 4.375398e-06
262.739 | 4.364359e-06
262.529 | 4.121587e-06
262.316 | 3.92202e-06
262.097 | 4.065272e-06
261.876 | 4.123839e-06
261.664 | 4.095426e-06
261.443 | 4.020284905e-06
261.236 | 4.096344e-06
261.015 | 4.478558e-06
260.795 | 4.21903e-06
260.578 | 3.996664e-06
260.362 | 4.117383e-06
260.145 | 4.424383e-06
259.929 | 4.29189231e-06
259.709 | 4.356111e-06
259.497 | 4.332173e-06
259.277 | 4.276946e-06
259.064 | 4.109558e-06
258.847 | 4.394391e-06
258.636 | 4.36123e-06
258.415 | 4.302187e-06
258.195 | 4.684564e-06
257.986 | 4.636471e-06
257.778 | 4.741935e-06
257.557 | 4.618803e-06
257.339 | 4.62055e-06
257.132 | 4.672464e-06
256.924 | 4.716529e-06
256.708 | 4.588797e-06
256.502 | 4.484645e-06
256.287 | 4.467951e-06
256.07 | 4.249178e-06
255.853 | 4.192925e-06
255.651 | 4.161917e-06
255.429 | 4.048067e-06
255.218 | 4.510131e-06
255.015 | 4.193522e-06
254.801 | 4.482894e-06
254.594 | 4.571666e-06
254.347 | 4.216854e-06
253.935 | 4.333769e-06
253.68 | 4.198699e-06
253.405 | 4.238542e-06
253.121 | 4.175928e-06
252.774 | 4.260628e-06
252.493 | 4.272587e-06
252.22 | 4.245797e-06
251.853 | 4.462014e-06
251.571 | 4.259678e-06
251.277 | 4.244065e-06
250.913 | 4.271474e-06
250.532 | 4.396416e-06
250.227 | 4.215931e-06
249.93 | 4.353476e-06
249.586 | 4.260341e-06
249.197 | 4.260764e-06
248.898 | 4.443051e-06
248.533 | 4.412511e-06
248.13 | 4.224861e-06
247.721 | 4.500335308e-06
247.377 | 4.44731e-06
247.001 | 4.588874e-06
246.566 | 4.340558e-06
246.16 | 4.407912e-06
245.788 | 4.435450137e-06
245.379 | 4.388397e-06
244.906 | 4.230732e-06
244.482 | 4.238965e-06
244.077 | 4.049283e-06
243.595 | 4.098795e-06
243.104 | 4.068577e-06
242.517 | 4.074328e-06
242.062 | 4.140188139e-06
241.637 | 4.120349e-06
241.069 | 4.181165e-06
240.529 | 4.062615e-06
239.87 | 4.182334e-06
239.349 | 4.343953e-06
238.9 | 4.294384e-06
238.288 | 4.19923e-06
237.587 | 4.203881e-06
237.019 | 4.052329e-06
236.483 | 4.276963864e-06
235.85 | 4.140536e-06
235.16 | 4.260092e-06
234.508 | 4.098697e-06
233.93 | 3.998384e-06
233.247 | 4.249667e-06
232.392 | 4.037754934e-06
231.602 | 3.918885e-06
230.991 | 3.654187e-06
230.371 | 3.779859e-06
229.564 | 3.529425e-06
228.436 | 3.528859e-06
227.606 | 3.65463e-06
226.951 | 3.81695736e-06
226.26 | 3.603939e-06
225.434 | 3.699663e-06
224.305 | 3.682238912e-06
223.023 | 3.682756e-06
222.174 | 3.689397e-06
221.493 | 3.745446e-06
220.72 | 3.750513e-06
219.365 | 3.64838e-06
217.655 | 3.734439133e-06
216.279 | 3.66012e-06
215.292 | 3.56897e-06
214.418 | 3.643272e-06
213.311 | 3.575892606e-06
211.444 | 3.60923e-06
209.595 | 3.481761e-06
208.054 | 3.588013e-06
206.92 | 3.547199e-06
205.857 | 3.875551e-06
204.27 | 3.912029e-06
202.462 | 3.808317615e-06
200.681 | 3.663983e-06
199.227 | 3.367439e-06
198.18 | 3.442261e-06
197.178 | 3.402413e-06
195.67 | 3.341469e-06
194.018 | 3.165942644e-06
192.488 | 3.31764e-06
191.375 | 3.276594e-06
190.509 | 3.542375e-06
189.374 | 3.552861e-06
187.738 | 3.695395435e-06
186.151 | 3.427547e-06
184.933 | 3.348285e-06
183.919 | 3.438054e-06
182.861 | 3.506654e-06
181.296 | 3.33874e-06
179.65 | 3.288505e-06
178.301 | 3.238511e-06
177.273 | 3.290041e-06
176.075 | 3.226441e-06
174.33 | 3.137887461e-06
172.54 | 3.165999e-06
171.131 | 3.122617e-06
170.084 | 3.122567e-06
169.252 | 2.929297e-06
168.225 | 2.893057e-06
166.581 | 2.995612e-06
165.014 | 3.039348e-06
163.842 | 2.752612e-06
162.965 | 2.947017e-06
162.212 | 2.882958e-06
160.776 | 2.838382e-06
159.141 | 2.747403e-06
157.898 | 2.989637e-06
156.936 | 2.703112e-06
156.214 | 2.836653e-06
155.206 | 2.705804e-06
153.726 | 2.845509e-06
152.27 | 2.741308e-06
151.198 | 2.868161e-06
150.357 | 2.70802e-06
149.163 | 2.693081e-06
147.474 | 2.675239e-06
145.849 | 2.853592e-06
144.669 | 2.660086e-06
143.759 | 2.779274e-06
142.583 | 2.635844794e-06
140.833 | 2.679944e-06
139.162 | 2.686834e-06
137.989 | 2.660793e-06
137.183 | 2.693809e-06
136.186 | 2.599308e-06
134.407 | 2.626091e-06
132.506 | 2.541896265e-06
131.148 | 2.466841579e-06
130.288 | 2.324551815e-06
129.434 | 2.435034e-06
127.661 | 2.564946e-06
125.741 | 2.313224e-06
124.344 | 2.318291763e-06
123.517 | 2.259325e-06
122.746 | 2.25228e-06
120.868 | 2.28309e-06
118.427 | 2.387477e-06
116.451 | 2.403879e-06
115.344 | 2.258257e-06
114.785 | 2.293212e-06
113.573 | 2.278058e-06
110.903 | 2.196622745e-06
108.48 | 2.203408e-06
107.034 | 2.206248837e-06
106.416 | 2.210629e-06
105.818 | 2.260653e-06
103.783 | 2.035433e-06
101.519 | 2.221505e-06
100.021 | 2.24382e-06
99.4296 | 2.155633e-06
99.0065 | 2.072409e-06
96.5238 | 2.066531e-06
92.4324 | 2.076981e-06
91.2244 | 2.122058e-06
90.9936 | 2.084876e-06
91.0139 | 2.111389e-06
85.3405 | 2.138288e-06
82.8791 | 2.051217507e-06
82.6305 | 2.077504e-06
82.8482 | 2.021839e-06
83.125 | 2.038667e-06
81.6132 | 2.044982e-06
81.1193 | 1.961333e-06
80.8439 | 1.882865e-06
80.6825 | 1.825506e-06
80.607 | 1.834172e-06
80.6232 | 1.769623e-06
80.7002 | 1.840586e-06
80.7841 | 1.771506e-06
80.8011 | 1.797056e-06
80.6963 | 1.712396e-06
202.619 | -2.691934e-10
201.374 | -2.693017e-10
200.329 | -2.720437e-10
199.499 | -2.702079e-10
198.807 | -2.712002567e-10
198.013 | -2.71318e-10
196.846 | -2.7076e-10
195.627 | -2.704758e-10
194.491 | -2.717058e-10
193.554 | -2.71430739e-10
192.729 | -2.693913e-10
192.071 | -2.70746e-10
191.387 | -2.721753e-10
190.336 | -2.722603e-10
189.137 | -2.704862e-10
188.062 | -2.708894e-10
187.147 | -2.71989e-10
186.383 | -2.717978e-10
185.703 | -2.72032e-10
184.796 | -2.715997e-10
183.579 | -2.716779024e-10
182.385 | -2.721857e-10
181.386 | -2.692644e-10
180.589 | -2.726471e-10
179.879 | -2.726121e-10
179.119 | -2.717059e-10
177.867 | -2.710722e-10
176.458 | -2.728729e-10
175.217 | -2.726318e-10
174.22 | -2.710103e-10
173.398 | -2.707937e-10
172.734 | -2.696942e-10
171.963 | -2.699002688e-10
170.91 | -2.706283e-10
169.992 | -2.70619e-10
169.197 | -2.691209e-10
168.557 | -2.712165e-10
167.969 | -2.711421e-10
167.224 | -2.70633e-10
166.207 | -2.711782e-10
165.268 | -2.719923e-10
164.514 | -2.715846e-10
163.885 | -2.716057e-10
163.28 | -2.71828e-10
162.404 | -2.71241e-10
161.182 | -2.707378e-10
160.009 | -2.695521e-10
159.04 | -2.707681579e-10
158.349 | -2.702371e-10
157.767 | -2.698188e-10
157.147 | -2.708112e-10
156.196 | -2.696302e-10
155.077 | -2.70498e-10
154.109 | -2.715905e-10
153.372 | -2.711071645e-10
152.826 | -2.71863e-10
152.321 | -2.721612e-10
151.492 | -2.70258e-10
150.377 | -2.70294e-10
149.387 | -2.71022e-10
148.608 | -2.704444e-10
148.024 | -2.721507e-10
147.541 | -2.722323e-10
146.934 | -2.713085e-10
145.822 | -2.712678e-10
144.538 | -2.718119e-10
143.388 | -2.721542e-10
142.53 | -2.714098e-10
141.921 | -2.699143e-10
141.383 | -2.723126e-10
140.767 | -2.701706e-10
139.706 | -2.716976e-10
138.457 | -2.721263e-10
137.35 | -2.703862e-10
136.554 | -2.692924e-10
136.005 | -2.703511e-10
135.541 | -2.730116e-10
134.871 | -2.708938e-10
133.715 | -2.714237e-10
132.619 | -2.725514e-10
131.722 | -2.707611e-10
131.109 | -2.709836e-10
130.649 | -2.710255e-10
130.12 | -2.724549e-10
129.074 | -2.709721e-10
127.669 | -2.710512e-10
126.538 | -2.716372e-10
125.727 | -2.706235791e-10
125.215 | -2.694507e-10
124.835 | -2.706214e-10
124.237 | -2.699143e-10
123.029 | -2.716265e-10
121.708 | -2.719586e-10
120.641 | -2.706911e-10
119.991 | -2.696371e-10
119.603 | -2.718292e-10
119.285 | -2.698177e-10
118.513 | -2.700436e-10
117.149 | -2.703675e-10
115.852 | -2.698176e-10
114.924 | -2.693621e-10
114.416 | -2.688331e-10
114.117 | -2.706189e-10
113.807 | -2.705654e-10
112.831 | -2.715892e-10
111.578 | -2.719761e-10
110.555 | -2.703592e-10
109.949 | -2.711688e-10
109.629 | -2.704081e-10
109.394 | -2.706190827e-10
108.318 | -2.713294589e-10
106.726 | -2.697105e-10
105.266 | -2.695323e-10
104.353 | -2.699469e-10
103.937 | -2.706319e-10
103.751 | -2.706003e-10
103.372 | -2.707053e-10
102.153 | -2.688624e-10
100.695 | -2.710116e-10
99.7244 | -2.720028e-10
99.2789 | -2.716476e-10
99.1355 | 8.57944e-10
99.0381 | 1.207791922e-10
97.8087 | -2.398374e-10
95.8208 | -2.707273e-10
93.9938 | -2.724373227e-10
93.2814 | -2.708264e-10
93.0898 | -2.686807e-10
93.0791 | -2.682602e-10
92.679 | -2.683266e-10
88.9324 | -2.686948164e-10
85.8211 | -2.692342e-10
86.228 | -2.695661e-10
86.4658 | -2.715964e-10
86.7096 | -2.697548e-10
86.9659 | -2.700179802e-10
85.7294 | -2.70555e-10
83.0776 | -2.711594e-10
82.4975 | -2.710663e-10
82.5656 | -2.698397e-10
82.7691 | -2.706854e-10
83.0431 | -2.696324e-10
82.4792 | -2.69947e-10
81.3277 | -2.717127e-10
80.7882 | -2.689741e-10
80.5356 | -2.716779e-10
80.4168 | -2.694658e-10
80.4008 | -2.690523e-10
80.216 | -2.696127e-10
80.281 | -2.717197e-10
80.297 | -2.713458e-10
80.2999 | -2.697745e-10
80.3096 | -2.714692e-10

## Measurements
Temperature | Current
80.4275 | -3.877213e-10
80.7333 | -3.612076e-10
81.2296 | -3.56101e-10
81.7587 | -3.587359021e-10
82.4435 | -3.59945e-10
83.1268 | -3.596201e-10
83.5803 | -3.584959e-10
83.7545 | -3.566706e-10
84.4342 | -2.711088e-10
84.8957 | -2.692008e-10
85.4078 | -2.697959e-10
85.8763 | -2.715527e-10
86.2138 | -2.727628e-10
86.728 | -2.716249e-10
87.2 | -2.689222e-10
87.7135 | -2.701211e-10
88.2063 | -2.700278e-10
88.7004 | -2.686686e-10
89.2232 | -2.707011e-10
89.8252 | -2.709934e-10
90.2571 | -2.684356e-10
90.7189 | -2.701606e-10
91.2014 | -2.729666e-10
91.742 | -2.703142e-10
92.3146 | -2.720384e-10
92.7808 | -2.710283e-10
93.2169 | -2.704074e-10
93.7208 | -2.717088e-10
94.2024 | -2.706615e-10
94.8112 | -2.712568e-10
95.4153 | -2.714512e-10
95.8674 | -2.705171e-10
96.2912 | -2.716727e-10
96.7131 | -2.697925e-10
97.2143 | -2.685823e-10
97.7159 | -2.693989e-10
98.2214 | -2.694523e-10
98.7082 | -2.702492119e-10
99.2378 | -2.7039e-10
99.747 | -2.693159e-10
100.216 | -2.699217e-10
100.725 | -2.714198033e-10
101.208 | -2.705683e-10
101.716 | -2.712648e-10
102.208 | -2.702294e-10
102.872 | -2.703201829e-10
103.213 | -2.716445402e-10
103.703 | -2.702306e-10
104.224 | -2.698879e-10
104.711 | -2.689818e-10
105.219 | -2.707046e-10
105.701 | -2.702771e-10
106.212 | -2.732601645e-10
106.715 | -2.695829e-10
107.217 | -2.693394e-10
107.713 | -2.70326e-10
108.219 | -2.697051e-10
108.728 | -2.717995e-10
109.261 | -2.708187e-10
109.735 | -2.717272e-10
110.209 | -2.706801e-10
110.724 | -2.720256e-10
111.204 | -2.701641e-10
111.729 | -2.698693e-10
112.204 | -2.705393e-10
112.725 | -2.697995e-10
113.2 | -2.692346e-10
113.706 | -2.709177882e-10
114.202 | -2.722342e-10
114.702 | -2.718963e-10
115.216 | -2.708188e-10
115.714 | -2.705333e-10
116.201 | -2.705137e-10
116.699 | -2.685379e-10
117.224 | -2.686743e-10
117.717 | -2.706522e-10
118.202 | -2.69287e-10
118.7 | -2.702956e-10
119.221 | -2.692916e-10
119.714 | -2.70518e-10
120.2 | -2.707453e-10
120.701 | -2.729607e-10
121.215 | -2.711683e-10
121.707 | -2.734454e-10
122.208 | -2.705774e-10
122.706 | -2.698101e-10
123.209 | -2.706511e-10
123.701 | -2.70446e-10
124.21 | -2.688351e-10
124.701 | -2.687442e-10
125.204 | -2.682362e-10
125.713 | -2.674791e-10
126.214 | -2.690193e-10
126.705 | -2.687534e-10
127.199 | -2.699358e-10
127.707 | -2.716342e-10
128.21 | -2.721875e-10
128.709 | -2.733126e-10
129.209 | -2.699523e-10
129.704 | -2.706441e-10
130.205 | -2.703552382e-10
130.711 | -2.705847e-10
131.214 | -2.70262e-10
131.715 | -2.712811642e-10
132.201 | -2.701792e-10
132.708 | -2.736714e-10
133.202 | -2.731614e-10
133.71 | -2.739159e-10
134.207 | -2.709737712e-10
134.699 | -2.713824e-10
135.201 | -2.696796e-10
135.71 | -2.716319e-10
136.205 | -2.716867e-10
136.714 | -2.705556e-10
137.203 | -2.708782e-10
137.706 | -2.708467e-10
138.203 | -2.699113e-10
138.71 | -2.703774e-10
139.206 | -2.698043e-10
139.706 | -2.71725e-10
140.208 | -2.698182e-10
140.701 | -2.700966395e-10
141.201 | -2.697123358e-10
141.716 | -2.706103e-10
142.214 | -2.705172e-10
142.707 | -2.69754e-10
143.216 | -2.710355e-10
143.713 | -2.696795e-10
144.2 | -2.717318e-10
144.703 | -2.715654e-10
145.212 | -2.717309e-10
145.7 | -2.707674e-10
146.2 | -2.718345e-10
146.699 | -2.714325e-10
147.213 | -2.726348e-10
147.707 | -2.72347e-10
148.207 | -2.738123e-10
148.713 | -2.723157e-10
149.202 | -2.718997e-10
149.709 | -2.709481e-10
150.201 | -2.690527523e-10
150.703 | -2.70361e-10
151.209 | -2.70502e-10
151.699 | -2.721873e-10
152.206 | -2.721247e-10
152.711 | -2.727069e-10
153.212 | -2.735934e-10
153.703 | -2.737623e-10
154.205 | -2.718205e-10
154.71 | -2.7217e-10
155.204 | -2.712626e-10
155.7 | -2.723085e-10
156.207 | -2.719742e-10
156.708 | -2.71627e-10
157.212 | -2.724856174e-10
157.707 | -2.723016812e-10
158.207 | -2.714397e-10
158.711 | -2.742397e-10
159.21 | -2.743867e-10
159.7 | -2.727850168e-10
160.201 | -2.733092086e-10
160.714 | -2.735689e-10
161.201 | -2.744822e-10
161.71 | -2.721945e-10
162.202 | -2.736504634e-10
162.728 | -2.724588e-10
163.205 | -2.734500959e-10
163.703 | -2.728072e-10
164.203 | -2.715049e-10
164.71 | -2.759918e-10
165.203 | -2.732962745e-10
165.716 | -2.724646e-10
166.209 | -2.720872e-10
166.709 | -2.715492e-10
167.203 | -2.703668e-10
167.707 | -2.710180691e-10
168.201 | -2.707523e-10
168.699 | -2.736436e-10
169.211 | -2.706277e-10
169.717 | -2.725614e-10
170.199 | -2.70135e-10
170.701 | -2.706173e-10
171.2 | -2.70191e-10
171.71 | -2.71407e-10
172.207 | -2.697227e-10
172.71 | -2.708375e-10
173.217 | -2.695500767e-10
173.703 | -2.705392e-10
174.204 | -2.694756e-10
174.7 | -2.678391e-10
175.204 | -2.693103e-10
175.713 | -2.695841e-10
176.203 | -2.702702e-10
176.703 | -2.703585e-10
177.212 | -2.707222e-10
177.713 | -2.695607e-10
178.203 | -2.692089e-10
178.703 | -2.703492e-10
179.21 | -2.702361e-10
179.711 | -2.707639e-10
180.203 | -2.70361e-10
180.708 | -2.689957e-10
181.201 | -2.727546522e-10
181.7 | -2.710123e-10
182.203 | -2.694816e-10
182.705 | -2.699333e-10
183.203 | -2.709304e-10
183.707 | -2.7157e-10
184.206 | -2.676959e-10
184.715 | -2.702911e-10
185.201 | -2.689504e-10
185.712 | -2.696889e-10
186.214 | -2.710702e-10
186.713 | -2.713207e-10
187.212 | -2.69837e-10
187.713 | -2.686241e-10
188.204 | -2.681768e-10
188.711 | -2.686581e-10
189.199 | -2.691485e-10
189.706 | -2.703003e-10
190.212 | -2.697633e-10
190.701 | -2.704962e-10
191.203 | -2.709224e-10
191.705 | -2.70028e-10
192.209 | -2.709481e-10
192.704 | -2.712172e-10
193.206 | -2.716063e-10
193.699 | -2.713511e-10
194.202 | -2.695084711e-10
194.7 | -2.693872625e-10
195.205 | -2.690274e-10
195.716 | -2.69724e-10
196.205 | -2.689456e-10
196.709 | -2.723285e-10
197.202 | -2.72212e-10
197.707 | -2.727897e-10
198.212 | -2.713872e-10
198.718 | -2.711823e-10
199.209 | -2.741573e-10
199.703 | -2.703378e-10
200.199 | -2.72641687e-10
200.701 | -2.736272e-10
201.209 | -2.736891e-10
201.704 | -2.714418e-10
202.209 | -2.713383e-10
202.712 | -2.731576354e-10
203.199 | -2.716669e-10
203.706 | -2.733825e-10
204.206 | -2.730286e-10
204.7 | -2.735387e-10
205.2 | -2.740594e-10
205.707 | -2.746896e-10
206.2 | -2.734314164e-10
206.699 | -2.717949e-10
207.205 | -2.730204e-10
207.707 | -2.735678e-10
208.214 | -2.734479e-10
208.707 | -2.741538e-10
209.206 | -2.751893e-10
209.709 | -2.735271e-10
210.237 | -2.733581e-10
210.713 | -2.726055e-10
211.209 | -2.725228e-10
211.703 | -2.717996e-10
212.204 | -2.719127e-10
212.709 | -2.720838e-10
213.204 | -2.713301e-10
213.703 | -2.730401e-10
214.2 | -2.715876e-10
214.704 | -2.711112e-10
215.2 | -2.721677e-10
215.699 | -2.730577e-10
216.204 | -2.717448e-10
216.701 | -2.723471e-10
217.213 | -2.705626e-10
217.7 | -2.718379688e-10
218.204 | -2.724647e-10
218.703 | -2.727361e-10
219.208 | -2.725952e-10
219.709 | -2.718683334e-10
220.201 | -2.722562e-10
220.705 | -2.727036e-10
221.211 | -2.728746e-10
221.704 | -2.729063e-10
222.216 | -2.721828e-10
222.706 | -2.716459e-10
223.201 | -2.748876e-10
223.7 | -2.745159e-10
224.199 | -2.738204e-10
224.704 | -2.734572e-10
225.201 | -2.752417e-10
225.7 | -2.740046e-10
226.22 | -2.746221e-10
226.718 | -2.746302e-10
227.201 | -2.742038e-10
227.721 | -2.750459e-10
228.217 | -2.732673e-10
228.7 | -2.74693e-10
229.209 | -2.73006312e-10
229.708 | -2.736727e-10
230.206 | -2.737846e-10
230.702 | -2.7441e-10
231.209 | -2.718603e-10
231.707 | -2.749527e-10
232.205 | -2.737425e-10
232.713 | -2.724845e-10
233.211 | -2.712452e-10
233.709 | -2.717951e-10
234.21 | -2.73025e-10
234.701 | -2.742574e-10
235.215 | -2.734584e-10
235.715 | -2.740966e-10
236.202 | -2.730622e-10
236.714 | -2.737822e-10
237.207 | -2.729236e-10
237.713 | -2.748283e-10
238.208 | -2.718077e-10
238.713 | -2.731089e-10
239.201 | -2.753663e-10
239.707 | -2.752615e-10
240.202 | -2.733768e-10
240.7 | -2.747735e-10
241.206 | -2.750589e-10
241.699 | -2.743821e-10
242.202 | -2.744974e-10
242.708 | -2.758508e-10
243.204 | -2.754828e-10
243.704 | -2.730635e-10
244.202 | -2.728047e-10
244.705 | -2.731345e-10
245.211 | -2.725044e-10
245.705 | -2.733361e-10
246.201 | -2.731473e-10
246.7 | -2.747221e-10
247.2 | -2.731368e-10
247.701 | -2.743716e-10
248.202 | -2.733091e-10
248.705 | -2.727873e-10
249.207 | -2.716201e-10
249.708 | -2.717052e-10
250.213 | -2.727454e-10
250.714 | -2.716587e-10
251.2 | -2.72551e-10
251.7 | -2.734012e-10
252.202 | -2.729411e-10
252.704 | -2.721933e-10
253.206 | -2.739079e-10
253.707 | -2.730098092e-10
254.208 | -2.73216e-10
254.707 | -2.721349e-10
255.207 | -2.734338e-10
255.709 | -2.725894e-10
256.209 | -2.71682e-10
256.709 | -2.716296e-10
257.208 | -2.713172742e-10
257.709 | -2.718054e-10
258.208 | -2.732975235e-10
258.709 | -2.733266e-10
259.208 | -2.751799e-10
259.708 | -2.727618e-10
260.209 | -2.723237e-10
260.705 | -2.721199e-10
261.205 | -2.691321e-10
261.7 | -2.72587e-10
262.214 | -2.718147e-10
262.712 | -2.712382e-10
263.211 | -2.726055e-10
263.712 | -2.714478e-10
264.213 | -2.71527e-10
264.713 | -2.707268e-10
265.215 | -2.703328672e-10
265.713 | -2.699173e-10
266.2 | -2.711485e-10
266.701 | -2.727127e-10
267.201 | -2.722818e-10
267.701 | -2.720838e-10
268.202 | -2.705311e-10
268.704 | -2.708306e-10
269.204 | -2.713268e-10
269.704 | -2.716539e-10
270.205 | -2.712159386e-10
270.706 | -2.719637e-10
271.205 | -2.709632e-10
271.704 | -2.71725e-10
272.203 | -2.700116e-10
272.706 | -2.713883e-10
273.205 | -2.693545e-10
273.705 | -2.69442e-10
274.205 | -2.695782e-10
274.706 | -2.702888e-10
275.206 | -2.726906e-10
275.706 | -2.722969e-10
276.207 | -2.711565e-10
276.707 | -2.723563e-10
277.206 | -2.695806e-10
277.706 | -2.708035185e-10
278.205 | -2.711519e-10
278.705 | -2.706743e-10
279.203 | -2.718857e-10
279.699 | -2.716399e-10
280.212 | -2.713254621e-10
280.711 | -2.697446988e-10
281.211 | -2.695468e-10
281.713 | -2.720418e-10
282.213 | -2.713918e-10
282.712 | -2.708444e-10
283.213 | -2.732277e-10
283.699 | -2.713861e-10
284.215 | -2.714129e-10
284.7 | -2.708153e-10
285.2 | -2.711519e-10
285.701 | -2.717576e-10
286.202 | -2.701944779e-10
286.702 | -2.708432e-10
287.204 | -2.703702e-10
287.705 | -2.715211e-10
288.204 | -2.711691427e-10
288.704 | -2.723924e-10
289.204 | -2.719219e-10
289.705 | -2.720361e-10
290.205 | -2.729853e-10
290.704 | -2.717238e-10
291.205 | -2.745718e-10
291.704 | -2.71788e-10
292.205 | -2.717354e-10
292.703 | -2.717064e-10
293.206 | -2.719078851e-10
293.705 | -2.726174e-10
294.204 | -2.733196e-10
294.704 | -2.725042e-10
295.205 | -2.723437e-10
295.704 | -2.721734e-10
296.205 | -2.735912e-10
296.704 | -2.724868e-10
297.204 | -2.734233e-10
297.704 | -2.744134e-10
298.205 | -2.712719e-10
298.704 | -2.718358e-10
299.214 | -2.712849e-10
299.712 | -2.744635e-10
300.211 | -2.745334e-10
300.712 | -2.744947325e-10
301.211 | -2.75838e-10
301.712 | -2.738672e-10
302.212 | -2.73612e-10
302.714 | -2.709749e-10
303.213 | -2.706045e-10
303.699 | -2.698601e-10
304.199 | -2.695863e-10
304.702 | -2.709015e-10
305.202 | -2.680547e-10
305.7 | -2.696295e-10
306.203 | -2.705159e-10
306.703 | -2.725788e-10
307.204 | -2.712941e-10
307.704 | -2.712205e-10
308.206 | -2.715525e-10
308.707 | -2.708445e-10
309.205 | -2.701385e-10
309.705 | -2.719301e-10
310.207 | -2.70468e-10
310.706 | -2.700338e-10
311.205 | -2.716410985e-10
311.705 | -2.724343e-10
312.205 | -2.702119e-10
312.705 | -2.707139e-10
313.204 | -2.694362e-10
313.705 | -2.703447e-10
314.205 | -2.695747e-10
314.705 | -2.723786e-10
315.204 | -2.723622e-10
315.704 | -2.700174806e-10
316.206 | -2.708037e-10
316.703 | -2.72424e-10
317.204 | -2.716972e-10
317.706 | -2.716657177e-10
318.205 | -2.699942e-10
318.704 | -2.729005e-10
319.205 | -2.691671e-10
319.705 | -2.713393954e-10
320.203 | -2.713324e-10
320.701 | -2.707009894e-10
321.215 | -2.729411e-10
321.714 | -2.723982e-10
322.213 | -2.727245e-10
322.714 | -2.704298e-10
323.214 | -2.716214e-10
323.715 | -2.6928e-10
324.199 | -2.693138e-10
324.699 | -2.709144e-10
325.201 | -2.70304e-10
325.702 | -2.677598e-10
326.201 | -2.689365e-10
326.702 | -2.694990342e-10
327.202 | -2.682702116e-10
327.702 | -2.697064e-10
328.204 | -2.719347e-10
328.703 | -2.694489e-10
329.204 | -2.713325e-10
329.705 | -2.715539e-10
330.205 | -2.709038e-10
330.705 | -2.71294e-10
331.205 | -2.707595e-10
331.704 | -2.701478e-10
332.205 | -2.702946e-10
332.706 | -2.715352e-10
333.204 | -2.706604e-10
333.705 | -2.717787e-10
334.205 | -2.716843e-10
334.705 | -2.718497e-10
335.205 | -2.698298e-10
335.705 | -2.704483e-10
336.205 | -2.712055025e-10
336.704 | -2.7113084e-10
337.204 | -2.701676e-10
337.704 | -2.692906e-10
338.204 | -2.720476e-10
338.705 | -2.718006098e-10
339.205 | -2.695469e-10
339.705 | -2.708209e-10
340.204 | -2.697332e-10
340.702 | -2.701095e-10
341.205 | -2.70023226e-10
341.703 | -2.70086e-10
342.202 | -2.693185e-10
342.703 | -2.698869e-10
343.203 | -2.705414e-10
343.703 | -2.71181e-10
344.203 | -2.70714e-10
344.703 | -2.694432e-10
345.203 | -2.698332946e-10
345.703 | -2.677484e-10
346.201 | -2.6894e-10
346.715 | -2.697972401e-10
347.214 | -2.696597e-10
347.712 | -2.707256086e-10
348.214 | -2.674711e-10
348.711 | -2.67657424e-10
349.214 | -2.6988e-10
349.714 | -2.684821e-10
350.214 | -2.681897e-10
350.716 | -2.699184e-10
351.199 | -2.693953e-10
351.699 | -2.686463e-10
352.2 | -2.696981e-10
352.7 | -2.700943e-10
353.201 | -2.701886e-10
353.701 | -2.704227e-10
354.202 | -2.700453e-10
354.7 | -2.696399e-10
355.202 | -2.696155e-10
355.702 | -2.700384083e-10
356.202 | -2.70601e-10
356.7 | -2.710516e-10
357.202 | -2.692404e-10
357.702 | -2.707221e-10
358.202 | -2.701127e-10
358.702 | -2.694781e-10
359.203 | -2.699451e-10
359.703 | -2.693695822e-10
360.203 | -2.687675e-10
360.704 | -2.687989e-10
361.202 | -2.697844e-10
361.702 | -2.706929e-10
362.202 | -2.680697e-10
362.702 | -2.697623e-10
363.202 | -2.696144e-10
363.702 | -2.713124e-10
364.201 | -2.707511e-10
364.702 | -2.712614e-10
365.201 | -2.716412e-10
365.703 | -2.716715e-10
366.202 | -2.703786e-10
366.701 | -2.712043e-10
367.201 | -2.706965e-10
367.702 | -2.704194e-10
368.202 | -2.715271e-10
368.701 | -2.723005e-10
369.203 | -2.69987116e-10
369.701 | -2.710459357e-10
370.202 | -2.731496e-10
370.702 | -2.724706e-10
371.201 | -2.715283e-10
371.701 | -2.731287e-10
372.201 | -2.723796e-10
372.701 | -2.726244e-10
373.201 | -2.727477e-10
373.701 | -2.720476e-10
374.2 | -2.718089e-10
374.702 | -2.731893e-10
375.202 | -2.719068e-10
375.701 | -2.719487e-10
376.201 | -2.720535e-10
376.701 | -2.718298e-10
377.201 | -2.729119e-10
377.703 | -2.738007e-10
378.202 | -2.718647e-10
378.701 | -2.703526e-10
379.202 | -2.71513e-10
379.702 | -2.725486e-10
380.2 | -2.720371e-10