## Settings
Sample Info | SiO2 ; 1.6mm ; Irradiated
Sample Description | Voronezh
Major Measurement Parameters
Starting Temperature | 90.6465
Initial Temperature | 90
Final Temperature | 380
Preliminary Voltage | 2
Pulse Voltage | 2
Pulse Time | 5
Measurement Voltage | -1
Subsidiary Measurement Parameters
Step | 0.5
Accuracy Step | 0.1
Accuracy Stable | 2
Accuracy End | 0.2
Lakeshore TC Parameters
Ramp | 10
Range | 3
P | 100
I | 50
D | 20
Keithley SM Parameters
NPLC | 5
Measurecount | 1

## Stabilization
Temperature | Current
89.3487 | 1.840908e-06
89.4119 | 1.843014e-06
89.8636 | 1.709309e-06
90.2655 | 1.663044e-06
90.5718 | 1.741586e-06
89.636 | 1.762256e-06
89.5405 | 1.748434e-06
89.8949 | 1.720545e-06
90.2746 | 1.749777e-06
90.6087 | 1.812016e-06

## Measurements
Temperature | Current
88.5514 | -3.970366e-10
89.0893 | -3.768780843e-10
89.5764 | -3.70806e-10
90.0534 | -3.715931e-10
90.5331 | -3.725041664e-10
90.946 | -3.713578e-10
91.3521 | -3.69562e-10
91.865 | -3.684214045e-10
92.4932 | -3.712077e-10
93.0418 | -3.707919527e-10
93.5242 | -3.690539e-10
93.9439 | -3.683457e-10
94.3591 | -3.697562e-10
94.8512 | -3.721524e-10
95.35 | -3.708278e-10
95.8516 | -3.691076611e-10
96.3628 | -3.682666e-10
96.8552 | -3.708174e-10
97.5609 | -3.688921113e-10
98.0024 | -3.717739e-10
98.4042 | -3.696142e-10
98.8648 | -3.716387e-10
99.3528 | -3.723168e-10
99.8664 | -3.764729e-10
100.361 | -3.750142e-10
100.869 | -3.724413e-10
101.357 | -3.730305e-10
101.862 | -3.773196e-10
102.352 | -3.774058e-10
102.855 | -3.776048e-10
103.371 | -3.779742e-10
103.855 | -3.773792e-10
104.367 | -3.745041e-10
104.861 | -3.796948e-10
105.369 | -3.757961e-10
105.853 | -3.743014e-10
106.37 | -3.812928584e-10
106.871 | -3.756702e-10
107.351 | -3.802152e-10
107.862 | -3.783506e-10
108.35 | -3.786755e-10
108.851 | -3.832498e-10
109.353 | -3.825498e-10
109.86 | -3.794268e-10
110.362 | -3.83576e-10
110.851 | -3.847734e-10
111.375 | -3.82665e-10
111.861 | -3.846324e-10
112.368 | -3.84396e-10
112.855 | -3.81478e-10
113.363 | -3.874012e-10
113.853 | -3.884531e-10
114.356 | -3.850448e-10
114.865 | -3.84703297e-10
115.353 | -3.817691e-10
115.875 | -3.874290333e-10
116.362 | -3.84382e-10
116.851 | -3.839476e-10
117.356 | -3.877857e-10
117.864 | -3.886547e-10
118.366 | -3.893055e-10
118.861 | -3.884356e-10
119.367 | -3.864598086e-10
119.855 | -3.907094e-10
120.364 | -3.8769e-10
120.86 | -3.865008591e-10
121.363 | -3.929971e-10
121.859 | -3.909329e-10
122.358 | -3.906532875e-10
122.852 | -3.934138848e-10
123.359 | -3.944669591e-10
123.855 | -3.98274691e-10
124.368 | -3.93018e-10
124.854 | -3.925102e-10
125.365 | -3.962609e-10
125.855 | -3.958416e-10
126.352 | -3.95252997e-10
126.861 | -3.954059e-10
127.356 | -3.984623e-10
127.853 | -3.973978e-10
128.352 | -3.948641969e-10
128.86 | -3.968772e-10
129.357 | -3.986465e-10
129.855 | -3.992463e-10
130.353 | -3.992136e-10
130.861 | -4.00085e-10
131.361 | -3.990122e-10
131.852 | -3.991205e-10
132.35 | -4.004110099e-10
132.858 | -3.968107e-10
133.356 | -4.008724e-10
133.853 | -3.979547e-10
134.355 | -4.023647e-10
134.85 | -4.000199e-10
135.367 | -4.021119e-10
135.862 | -4.019685e-10
136.361 | -4.005278e-10
136.86 | -4.030634e-10
137.361 | -4.026104e-10
137.855 | -4.017403e-10
138.358 | -4.038753e-10
138.855 | -4.047571e-10
139.37 | -4.034397e-10
139.86 | -4.0578e-10
140.354 | -4.039731e-10
140.861 | -4.065941e-10
141.353 | -4.065895e-10
141.851 | -4.062854e-10
142.355 | -4.059919e-10
142.87 | -4.072291e-10
143.355 | -4.079231e-10
143.856 | -4.107934e-10
144.351 | -4.109962e-10
144.861 | -4.098535e-10
145.365 | -4.089262e-10
145.855 | -4.098275e-10
146.364 | -4.099396e-10
146.856 | -4.131405773e-10
147.362 | -4.127629e-10
147.854 | -4.160999878e-10
148.357 | -4.104172e-10
148.861 | -4.131335e-10
149.368 | -4.135412e-10
149.859 | -4.148528e-10
150.362 | -4.157893e-10
150.866 | -4.167958e-10
151.362 | -4.184032e-10
151.864 | -4.196437e-10
152.365 | -4.178708e-10
152.865 | -4.186687e-10
153.355 | -4.219395e-10
153.851 | -4.218745e-10
154.365 | -4.177207e-10
154.851 | -4.209554e-10
155.365 | -4.200421122e-10
155.855 | -4.197707e-10
156.362 | -4.236065e-10
156.863 | -4.238940865e-10
157.359 | -4.249612e-10
157.862 | -4.244429e-10
158.368 | -4.276273502e-10
158.851 | -4.236377e-10
159.364 | -4.235657e-10
159.858 | -4.257476e-10
160.356 | -4.247457e-10
160.857 | -4.287119e-10
161.356 | -4.241363e-10
161.859 | -4.239886e-10
162.351 | -4.264963e-10
162.856 | -4.295751e-10
163.36 | -4.259313e-10
163.855 | -4.255212e-10
164.353 | -4.281773e-10
164.86 | -4.261319e-10
165.35 | -4.29093e-10
165.864 | -4.276366e-10
166.365 | -4.317695923e-10
166.858 | -4.316171e-10
167.35 | -4.342077e-10
167.861 | -4.32339331e-10
168.352 | -4.312651e-10
168.865 | -4.319094e-10
169.356 | -4.306677e-10
169.85 | -4.327459e-10
170.365 | -4.347398e-10
170.864 | -4.333712833e-10
171.35 | -4.325896e-10
171.856 | -4.328039e-10
172.354 | -4.347657e-10
172.858 | -4.338127e-10
173.353 | -4.313737e-10
173.854 | -4.326561e-10
174.354 | -4.324625e-10
174.857 | -4.299058e-10
175.355 | -4.328228e-10
175.866 | -4.318196e-10
176.358 | -4.345981075e-10
176.85 | -4.358454e-10
177.352 | -4.368927e-10
177.858 | -4.384884e-10
178.362 | -4.360259e-10
178.863 | -4.337289139e-10
179.36 | -4.342192e-10
179.86 | -4.370836e-10
180.351 | -4.386082e-10
180.864 | -4.392221e-10
181.357 | -4.37384e-10
181.853 | -4.380188e-10
182.362 | -4.352001e-10
182.865 | -4.346828e-10
183.362 | -4.341991211e-10
183.853 | -4.328063e-10
184.357 | -4.348559e-10
184.867 | -4.331404e-10
185.356 | -4.32564e-10
185.86 | -4.317765e-10
186.364 | -4.35036e-10
186.853 | -4.330740766e-10
187.353 | -4.348704e-10
187.85 | -4.352245e-10
188.364 | -4.362679e-10
188.855 | -4.36204e-10
189.361 | -4.353388e-10
189.86 | -4.386407e-10
190.364 | -4.368553852e-10
190.85 | -4.385791e-10
191.367 | -4.366118e-10
191.865 | -4.398429e-10
192.356 | -4.365257e-10
192.864 | -4.375316e-10
193.363 | -4.388868e-10
193.858 | -4.37828e-10
194.362 | -4.358184e-10
194.861 | -4.298745e-10
195.354 | -4.320782343e-10
195.861 | -4.329122e-10
196.366 | -4.328226e-10
196.857 | -4.320293e-10
197.359 | -4.325793e-10
197.857 | -4.324977e-10
198.368 | -4.359104e-10
198.856 | -4.312569e-10
199.361 | -4.345721e-10
199.857 | -4.344347e-10
200.355 | -4.301912e-10
200.85 | -4.296403e-10
201.369 | -4.300806e-10
201.859 | -4.300364e-10
202.352 | -4.302224e-10
202.856 | -4.336390691e-10
203.357 | -4.312022e-10
203.863 | -4.30493724e-10
204.364 | -4.318696234e-10
204.857 | -4.302214e-10
205.362 | -4.32976e-10
205.865 | -4.305124e-10
206.358 | -4.303042e-10
206.855 | -4.312349644e-10
207.352 | -4.274062e-10
207.855 | -4.308214e-10
208.354 | -4.288423e-10
208.851 | -4.294584e-10
209.359 | -4.328516e-10
209.86 | -4.330357e-10
210.365 | -4.279909e-10
210.864 | -4.288483e-10
211.36 | -4.311255e-10
211.858 | -4.312933e-10
212.35 | -4.292524e-10
212.861 | -4.314642e-10
213.366 | -4.302587e-10
213.86 | -4.307806e-10
214.369 | -4.32599e-10
214.855 | -4.30034e-10
215.36 | -4.344697e-10
215.864 | -4.34082853e-10
216.354 | -4.307841e-10
216.859 | -4.326083e-10
217.354 | -4.322062e-10
217.858 | -4.328914e-10
218.35 | -4.363019e-10
218.853 | -4.312605e-10
219.369 | -4.308061e-10
219.864 | -4.322863e-10
220.351 | -4.312933e-10
220.859 | -4.34233e-10
221.351 | -4.368517e-10
221.867 | -4.33949e-10
222.35 | -4.414457e-10
222.866 | -4.445349e-10
223.365 | -4.463984e-10
223.856 | -4.436262e-10
224.364 | -4.457042e-10
224.852 | -4.443962e-10
225.35 | -4.447248e-10
225.854 | -4.467865522e-10
226.356 | -4.458068e-10
226.852 | -4.41037e-10
227.361 | -4.456952e-10
227.858 | -4.462881e-10
228.364 | -4.465665e-10
228.858 | -4.50133e-10
229.496 | -4.526280184e-10
229.86 | -4.518269e-10
230.35 | -4.485303e-10
230.865 | -4.509929e-10
231.365 | -4.507855e-10
231.854 | -4.519958019e-10
232.373 | -4.516407e-10
232.864 | -4.521915e-10
233.355 | -4.516276e-10
233.864 | -4.511119e-10
234.35 | -4.509508e-10
234.865 | -4.539387477e-10
235.351 | -4.554367e-10
235.861 | -4.533969e-10
236.354 | -4.572666e-10
236.862 | -4.556603e-10
237.359 | -4.585596e-10
237.861 | -4.558746e-10
238.364 | -4.565268e-10
238.862 | -4.48754e-10
239.367 | -4.507855e-10
239.87 | -4.544892e-10
240.351 | -4.530267e-10
240.865 | -4.530032e-10
241.35 | -4.526339e-10
241.863 | -4.552095e-10
242.355 | -4.42584e-10
242.85 | -4.475776e-10
243.352 | -4.461692682e-10
243.854 | -4.47667e-10
244.353 | -4.476018e-10
244.854 | -4.498500461e-10
245.362 | -4.495704e-10
245.862 | -4.49278309e-10
246.353 | -4.511302e-10
246.853 | -4.501446e-10
247.359 | -4.493900807e-10
247.851 | -4.659538e-10
248.351 | -4.692352e-10
248.854 | -4.681448007e-10
249.361 | -4.689802e-10
249.854 | -4.675754e-10
250.363 | -4.689973e-10
250.864 | -4.679119e-10
251.362 | -4.694353e-10
251.862 | -4.745911e-10
252.36 | -4.768191e-10
252.862 | -4.750942e-10
253.362 | -4.802416e-10
253.864 | -4.78866e-10
254.366 | -4.781563e-10
254.851 | -4.77998e-10
255.352 | -4.815706e-10
255.853 | -4.829895e-10
256.354 | -4.968580547e-10
256.856 | -4.992446e-10
257.357 | -4.869986e-10
257.858 | -4.885364e-10
258.358 | -4.894434e-10
258.858 | -4.922669e-10
259.358 | -4.976045e-10
259.857 | -4.961018e-10
260.358 | -4.967729561e-10
260.858 | -4.98244e-10
261.355 | -4.989813e-10
261.852 | -4.937348308e-10
262.365 | -5.010664661e-10
262.864 | -4.988077e-10
263.364 | -4.991164e-10
263.864 | -5.030736e-10
264.365 | -5.003313e-10
264.85 | -5.015858e-10
265.35 | -5.03257e-10
265.852 | -5.062046e-10
266.352 | -5.139656e-10
266.852 | -5.144282e-10
267.354 | -5.140111e-10
267.855 | -5.128508e-10
268.357 | -5.200212e-10
268.856 | -5.214941e-10
269.356 | -5.189732e-10
269.857 | -5.396316e-10
270.356 | -5.42249e-10
270.856 | -5.462036e-10
271.356 | -5.340392e-10
271.856 | -5.347159e-10
272.356 | -5.31517e-10
272.856 | -5.375919e-10
273.358 | -5.41677e-10
273.856 | -5.426776e-10
274.358 | -5.385565e-10
274.857 | -5.415164e-10
275.356 | -5.454198e-10
275.857 | -5.447506e-10
276.358 | -5.44582e-10
276.858 | -5.480089e-10
277.355 | -5.498053e-10
277.856 | -5.539611e-10
278.357 | -5.503526e-10
278.857 | -5.583643e-10
279.353 | -5.610982e-10
279.851 | -5.633193e-10
280.363 | -5.687975e-10
280.862 | -5.632508e-10
281.362 | -5.615152e-10
281.863 | -5.738366e-10
282.364 | -5.458972e-10
282.865 | -5.714756e-10
283.364 | -5.885508e-10
283.866 | -5.972638e-10
284.35 | -5.928969e-10
284.851 | -5.868011e-10
285.351 | -5.964598e-10
285.853 | -6.036267e-10
286.354 | -6.053105e-10
286.853 | -6.05746e-10
287.353 | -5.98023e-10
287.854 | -6.061174e-10
288.355 | -6.046323e-10
288.854 | -6.105855e-10
289.355 | -6.098413e-10
289.855 | -6.09795e-10
290.354 | -6.13688933e-10
290.854 | -6.152460208e-10
291.356 | -6.121863e-10
291.855 | -6.103598e-10
292.355 | -6.183005e-10
292.855 | -6.223821e-10
293.356 | -6.277615e-10
293.854 | -6.304696e-10
294.355 | -6.302762e-10
294.856 | -6.381481e-10
295.356 | -6.374518e-10
295.855 | -6.46988e-10
296.355 | -6.534805e-10
296.855 | -6.452334e-10
297.355 | -6.477368e-10
297.856 | -6.552966e-10
298.353 | -6.488063975e-10
298.852 | -6.478136e-10
299.365 | -6.528796e-10
299.864 | -6.615471e-10
300.363 | -6.651535e-10
300.862 | -6.325893e-10
301.362 | -6.401306e-10
301.864 | -6.690519e-10
302.364 | -6.666396e-10
302.865 | -6.731987e-10
303.365 | -6.789767e-10
303.85 | -6.871932e-10
304.35 | -6.840737e-10
304.85 | -7.0286e-10
305.352 | -6.853106e-10
305.851 | -6.765417e-10
306.354 | -6.865885e-10
306.853 | -6.90405e-10
307.354 | -6.876476e-10
307.855 | -6.74705e-10
308.353 | -7.119293e-10
308.855 | -7.008706e-10
309.353 | -7.062148e-10
309.854 | -7.065885e-10
310.354 | -7.016964e-10
310.855 | -7.150525172e-10
311.353 | -6.83398e-10
311.853 | -6.961409e-10
312.354 | -7.505494e-10
312.853 | -7.344375e-10
313.356 | -7.2591e-10
313.854 | -7.126411683e-10
314.356 | -7.252902e-10
314.855 | -7.353775e-10
315.354 | -6.86614e-10
315.855 | -7.337522e-10
316.354 | -7.361919e-10
316.855 | -7.385391e-10
317.354 | -7.39212e-10
317.855 | -7.44993e-10
318.355 | -7.481222e-10
318.854 | -7.076984e-10
319.354 | -7.561648e-10
319.854 | -7.589475e-10
320.351 | -7.490280618e-10
320.85 | -7.718713e-10
321.364 | -7.739894e-10
321.865 | -7.90513e-10
322.364 | -7.766102e-10
322.866 | -7.750197e-10
323.365 | -7.871682e-10
323.867 | -7.558492e-10
324.35 | -7.620543e-10
324.851 | -7.52602e-10
325.353 | -8.027661e-10
325.852 | -7.851761e-10
326.354 | -8.016227e-10
326.851 | -7.628844223e-10
327.354 | -8.080433e-10
327.855 | -8.416434e-10
328.356 | -7.656957e-10
328.856 | -8.111623e-10
329.356 | -7.785904e-10
329.856 | -8.200297e-10
330.357 | -8.064273e-10
330.856 | -8.494677739e-10
331.357 | -8.336424e-10
331.856 | -8.224235e-10
332.356 | -8.256828e-10
332.856 | -8.230809e-10
333.357 | -8.372555e-10
333.857 | -8.547621e-10
334.355 | -8.71851e-10
334.854 | -8.589564e-10
335.354 | -8.713176e-10
335.856 | -8.76224e-10
336.354 | -8.541953e-10
336.854 | -8.213733e-10
337.355 | -8.755923e-10
337.854 | -8.755018e-10
338.355 | -8.794586e-10
338.854 | -8.792859e-10
339.353 | -8.269084e-10
339.854 | -9.146581e-10
340.353 | -8.893855e-10
340.852 | -8.689517e-10
341.353 | -8.852036e-10
341.855 | -9.055821093e-10
342.354 | -8.574445598e-10
342.854 | -9.016241e-10
343.353 | -9.021513e-10
343.853 | -8.988386e-10
344.353 | -9.044442e-10
344.853 | -9.323878e-10
345.353 | -9.271955e-10
345.853 | -9.197021e-10
346.351 | -9.269336e-10
346.865 | -9.404188539e-10
347.363 | -9.447845839e-10
347.864 | -9.425574e-10
348.363 | -9.428042e-10
348.862 | -9.505846e-10
349.363 | -9.367898e-10
349.864 | -9.465957e-10
350.365 | -9.062784e-10
350.865 | -9.567203e-10
351.363 | -9.53176e-10
351.85 | -9.491189e-10
352.351 | -9.573332127e-10
352.851 | -9.840029902e-10
353.351 | -9.986822e-10
353.851 | -9.849408e-10
354.351 | -9.867331e-10
354.852 | -9.735043e-10
355.351 | -9.87825e-10
355.851 | -9.183022e-10
356.351 | -9.678724e-10
356.853 | -9.79178294e-10
357.352 | -9.993033e-10
357.853 | -9.815827e-10
358.355 | -9.988573e-10
358.854 | -9.95376781e-10
359.354 | -1.002864e-09
359.853 | -1.000882e-09
360.353 | -9.981966e-10
360.852 | -1.005144e-09
361.352 | -1.0272e-09
361.852 | -9.990576e-10
362.353 | -1.021923e-09
362.852 | -9.893667e-10
363.353 | -9.53402024e-10
363.852 | -1.014024309e-09
364.353 | -9.890923e-10
364.852 | -1.028176e-09
365.353 | -1.016277e-09
365.852 | -1.066454e-09
366.352 | -1.022765e-09
366.851 | -1.054342e-09
367.352 | -1.053736e-09
367.851 | -1.063062e-09
368.352 | -1.065543e-09
368.852 | -1.063369e-09
369.352 | -1.086257e-09
369.851 | -1.066473132e-09
370.352 | -1.073342e-09
370.853 | -1.08289e-09
371.353 | -1.072083e-09
371.852 | -1.113751e-09
372.353 | -1.094327e-09
372.852 | -1.096955e-09
373.352 | -1.102576e-09
373.852 | -1.076536e-09
374.352 | -1.111935e-09
374.851 | -1.069534e-09
375.351 | -1.108596992e-09
375.852 | -1.099493e-09
376.352 | -1.119611e-09
376.852 | -1.134609e-09
377.351 | -1.119589e-09
377.851 | -1.13439802e-09
378.352 | -1.130574967e-09
378.852 | -1.136055e-09
379.352 | -1.13341e-09
379.851 | -1.08932e-09