## Settings
Sample Info | SiO2 ; 1.6mm ; Irradiated
Sample Description | Voronezh ; Run 2
Major Measurement Parameters
Starting Temperature | 340.943
Initial Temperature | 81
Final Temperature | 450
Preliminary Voltage | 2
Pulse Voltage | 2
Pulse Time | 5
Measurement Voltage | -1.25
Subsidiary Measurement Parameters
Step | 0.5
Accuracy Step | 0.1
Accuracy Stable | 2
Accuracy End | 0.2
Lakeshore TC Parameters
Ramp | 10
Range | 3
P | 100
I | 50
D | 20
Keithley SM Parameters
NPLC | 5
Measurecount | 1

## Stabilization
Temperature | Current
339.856 | 6.494188e-06
338.734 | 6.377692e-06
337.418 | 6.04555e-06
336.485 | 6.388144e-06
335.453 | 6.642197e-06
334.497 | 6.612006e-06
333.523 | 6.566245e-06
332.6 | 6.947791e-06
331.65 | 6.879613e-06
330.695 | 7.263061e-06
329.851 | 7.087073e-06
328.921 | 7.165479e-06
328.059 | 7.244767e-06
327.184 | 7.26763e-06
326.323 | 7.105683e-06
325.315 | 7.305126e-06
324.373 | 7.258758e-06
323.567 | 6.926701e-06
322.699 | 7.181496e-06
321.939 | 7.491951e-06
321.136 | 7.254382e-06
320.319 | 7.416293e-06
319.538 | 7.688348e-06
318.752 | 7.418608e-06
317.995 | 7.375572e-06
317.02 | 7.45846e-06
316.162 | 7.449449e-06
315.352 | 7.45979969e-06
314.528 | 7.730764e-06
313.741 | 7.510188e-06
312.95 | 7.525639e-06
312.18 | 7.570827e-06
311.38 | 7.742519e-06
310.616 | 7.848183e-06
309.83 | 7.827037e-06
309.065 | 7.857919627e-06
308.294 | 7.840677e-06
307.541 | 7.765783e-06
306.765 | 7.63756e-06
306.008 | 7.621299e-06
305.241 | 7.634566e-06
304.501 | 7.877301e-06
303.715 | 7.026923e-06
302.982 | 6.903108e-06
302.248 | 7.240504e-06
301.472 | 7.379242e-06
300.754 | 7.362406e-06
300.005 | 7.212379e-06
299.23 | 7.383644e-06
298.471 | 7.416407e-06
297.715 | 7.200849e-06
296.926 | 7.275005e-06
296.226 | 7.494509e-06
295.46 | 7.231565e-06
294.691 | 6.969054084e-06
293.97 | 7.447382e-06
293.198 | 7.290975e-06
292.463 | 7.423389e-06
291.7 | 7.348743e-06
290.935 | 7.605256e-06
290.225 | 7.615999e-06
289.42 | 7.59387e-06
288.682 | 7.470462e-06
287.95 | 7.378803e-06
287.244 | 7.467424e-06
286.499 | 7.290021e-06
285.748 | 7.254138e-06
285.021 | 7.02655e-06
284.273 | 7.073956e-06
283.562 | 7.188301e-06
282.809 | 6.914424e-06
282.098 | 7.168082e-06
281.357 | 7.293124e-06
280.647 | 7.122696e-06
279.9 | 6.936796e-06
279.2 | 6.949554e-06
278.457 | 6.995602e-06
277.73 | 7.041706e-06
277.016 | 7.142487e-06
276.316 | 7.002825e-06
275.577 | 6.960147e-06
274.877 | 6.923577e-06
274.084 | 6.83914e-06
273.374 | 6.957738151e-06
272.697 | 6.833889e-06
271.966 | 6.914297e-06
271.292 | 7.100717e-06
270.563 | 7.14649e-06
269.875 | 6.920558e-06
269.173 | 6.988039e-06
268.418 | 6.755036793e-06
267.742 | 6.876371e-06
266.953 | 6.638856e-06
266.313 | 6.756211e-06
265.565 | 7.032714e-06
264.914 | 6.766973e-06
264.168 | 6.764047157e-06
263.484 | 6.839226e-06
262.759 | 6.538754e-06
262.04 | 6.742495e-06
261.35 | 6.826313e-06
260.6 | 6.665166e-06
259.884 | 6.729937013e-06
259.168 | 6.694161e-06
258.466 | 6.157117e-06
257.742 | 6.484373e-06
257.048 | 6.544171e-06
256.335 | 6.447974e-06
255.639 | 6.350269e-06
254.931 | 6.188796e-06
254.25 | 6.419661e-06
253.546 | 6.185364e-06
252.868 | 6.311473e-06
252.178 | 6.182453e-06
251.526 | 6.398654e-06
250.84 | 6.228882e-06
250.191 | 6.428951e-06
249.519 | 6.240188668e-06
248.846 | 6.11837e-06
248.241 | 6.081231e-06
247.58 | 6.126388e-06
246.922 | 6.134334e-06
246.318 | 6.093979664e-06
245.66 | 5.86661e-06
245.025 | 6.060339e-06
244.369 | 5.862054e-06
243.724 | 5.854013e-06
243.059 | 5.970458e-06
242.425 | 6.020213e-06
241.759 | 5.871167e-06
241.089 | 5.848875e-06
240.458 | 6.08385335e-06
239.788 | 6.056481e-06
239.17 | 5.905851e-06
238.482 | 6.017374e-06
237.82 | 5.850002e-06
237.232 | 6.02231e-06
236.538 | 5.809795e-06
235.916 | 5.994479e-06
235.271 | 5.443489e-06
234.593 | 5.453688118e-06
233.959 | 5.841917e-06
233.301 | 5.733749e-06
232.628 | 5.365692e-06
231.987 | 5.259531e-06
231.316 | 5.926449e-06
230.635 | 5.60417e-06
230.005 | 5.600636e-06
229.34 | 5.703519e-06
228.64 | 5.670074e-06
228.068 | 5.640151e-06
227.369 | 5.308943e-06
226.65 | 5.519565e-06
226.014 | 5.378967e-06
225.36 | 5.411281e-06
224.626 | 5.500866e-06
223.883 | 5.309161e-06
223.203 | 5.404823e-06
222.598 | 5.452462e-06
221.895 | 5.229947e-06
221.142 | 5.119292382e-06
220.494 | 5.353888e-06
219.876 | 5.311485e-06
219.127 | 5.249617e-06
218.43 | 5.288251e-06
217.794 | 5.278728e-06
217.096 | 5.439206e-06
216.391 | 5.168392363e-06
215.709 | 5.453853e-06
215.072 | 5.248006e-06
214.366 | 5.315007e-06
213.707 | 5.274292e-06
213.053 | 5.066654e-06
212.346 | 4.996671e-06
211.637 | 4.940319e-06
210.986 | 5.147147e-06
210.309 | 5.19341e-06
209.617 | 5.158591e-06
208.94 | 5.173077e-06
208.31 | 5.193725e-06
207.609 | 5.357204e-06
206.867 | 5.366333e-06
206.171 | 5.151184e-06
205.582 | 4.982236e-06
204.878 | 4.865563e-06
204.126 | 5.575475e-06
203.396 | 5.424026e-06
202.802 | 5.219816e-06
202.103 | 4.873284e-06
201.222 | 5.20727599e-06
200.358 | 5.085298e-06
199.74 | 5.161641e-06
199.185 | 5.076429261e-06
198.474 | 5.08495e-06
197.468 | 5.090993e-06
196.445 | 4.891262e-06
195.749 | 5.09632e-06
195.202 | 5.136713e-06
194.555 | 5.019221e-06
193.643 | 4.724193e-06
192.657 | 4.967951e-06
191.854 | 4.786921636e-06
191.252 | 4.940242e-06
190.668 | 5.0125e-06
189.891 | 4.791257e-06
189.002 | 4.872981e-06
188.147 | 4.809243e-06
187.516 | 4.833911e-06
186.923 | 5.062282e-06
186.209 | 4.790939e-06
185.295 | 4.869418e-06
184.494 | 4.749768e-06
183.899 | 4.647607e-06
183.295 | 4.68248e-06
182.349 | 4.698663e-06
181.21 | 4.64945e-06
180.405 | 4.720768e-06
179.645 | 4.644518e-06
179.036 | 4.677634e-06
178.328 | 4.726366e-06
177.568 | 4.665974302e-06
176.855 | 4.686346e-06
176.303 | 4.543311e-06
175.752 | 4.573556e-06
175.041 | 4.697773e-06
174.151 | 4.639909e-06
173.534 | 4.602877e-06
173.042 | 4.957679721e-06
172.521 | 4.543716e-06
171.81 | 4.717319e-06
171.114 | 4.827185e-06
170.561 | 4.65412e-06
170.062 | 4.718645e-06
169.364 | 4.338048e-06
168.393 | 4.522576e-06
167.59 | 4.385375e-06
166.996 | 4.429870387e-06
166.444 | 4.304707e-06
165.703 | 4.394199e-06
164.678 | 4.420477e-06
163.89 | 4.718164e-06
163.263 | 4.636843e-06
162.725 | 4.231119874e-06
162.113 | 4.544789e-06
161.403 | 4.326610906e-06
160.779 | 4.43695e-06
160.309 | 4.216182e-06
159.768 | 4.440441e-06
159.049 | 4.381016e-06
158.293 | 4.391221e-06
157.762 | 4.49133e-06
157.284 | 4.166922281e-06
156.706 | 4.349237e-06
155.735 | 4.190077e-06
154.885 | 4.180214e-06
154.144 | 4.165876e-06
153.54 | 4.203586e-06
152.869 | 4.203261e-06
151.843 | 4.250147e-06
150.927 | 4.243686e-06
150.322 | 4.156435e-06
149.849 | 4.294006e-06
149.333 | 4.473933e-06
148.499 | 4.278076176e-06
147.743 | 4.406385e-06
147.227 | 4.257041e-06
146.753 | 4.196655e-06
145.914 | 4.187094e-06
144.889 | 4.286763e-06
144.215 | 4.156818e-06
143.703 | 4.265161e-06
143.214 | 4.252739e-06
142.475 | 4.186384e-06
141.862 | 4.086614e-06
141.427 | 4.315048e-06
141.011 | 4.261637e-06
140.494 | 4.130681e-06
139.616 | 3.87791e-06
138.847 | 4.043816e-06
138.267 | 4.105998e-06
137.792 | 4.015723e-06
137.248 | 3.980539e-06
136.279 | 3.947351e-06
135.418 | 3.871485e-06
134.765 | 3.827086e-06
134.28 | 3.883984e-06
133.729 | 3.745976e-06
133.108 | 3.734586e-06
132.591 | 3.850559e-06
132.214 | 3.744181e-06
131.799 | 3.73858893e-06
130.751 | 3.830429705e-06
129.589 | 3.940072e-06
128.743 | 3.957894e-06
128.19 | 3.811855e-06
127.743 | 3.960716e-06
127.101 | 3.730837e-06
126.123 | 3.66777e-06
125.392 | 3.71135e-06
124.946 | 3.765344e-06
124.55 | 3.770395324e-06
123.962 | 3.620418056e-06
123.088 | 3.809209e-06
122.454 | 3.490193e-06
122.074 | 3.655093e-06
121.729 | 3.700621e-06
120.85 | 3.637977e-06
119.681 | 3.524595e-06
118.858 | 3.610867e-06
118.38 | 3.972254e-06
118.036 | 3.813071e-06
117.44 | 3.803054e-06
116.495 | 3.623052e-06
115.847 | 3.537767e-06
115.483 | 3.428157e-06
115.192 | 3.508374e-06
114.506 | 3.530505e-06
113.4 | 3.614849e-06
112.741 | 3.662756e-06
112.401 | 3.645325e-06
112.128 | 3.686674745e-06
111.451 | 3.670284e-06
110.355 | 3.591477e-06
109.674 | 3.719992e-06
109.361 | 3.587196e-06
109.108 | 3.626251e-06
108.332 | 3.548103e-06
107.302 | 3.65238e-06
106.714 | 3.497354e-06
106.453 | 3.458333822e-06
106.19 | 3.466237e-06
105.186 | 3.396753e-06
104.203 | 3.628123e-06
103.67 | 3.386126e-06
103.472 | 3.444133e-06
103.244 | 3.400923e-06
102.26 | 3.45382864e-06
101.029 | 3.471104e-06
100.464 | 3.482321e-06
100.279 | 3.326757e-06
100.095 | 3.445063e-06
99.4342 | 3.416459549e-06
98.7103 | 3.391561e-06
98.4736 | 3.427894e-06
98.4062 | 3.519365e-06
97.4284 | 3.53382e-06
95.8793 | 3.500679e-06
95.1277 | 3.650742e-06
94.9589 | 3.592011e-06
94.9571 | 3.565482757e-06
93.0151 | 3.545404e-06
91.0825 | 3.506429e-06
90.6434 | 3.482002e-06
90.6517 | 3.475936e-06
90.6907 | 3.35376e-06
87.0433 | 3.357833e-06
85.7698 | 3.332055e-06
86.197 | 3.19859e-06
86.4982 | 3.273279e-06
86.6787 | 3.287676e-06
84.3908 | 3.306933e-06
83.2259 | 3.209831e-06
83.5165 | 3.12477232e-06
83.8341 | 3.198179229e-06
84.0889 | 3.227616844e-06
81.8312 | 3.209093e-06
80.8763 | 3.255491e-06
80.4341 | 3.304874e-06
80.3305 | 3.19874e-06
80.4472 | 3.059503e-06
80.2484 | 3.248879e-06
80.1825 | 3.140021e-06
80.2021 | 3.252951e-06
80.24 | 3.238006e-06
80.1663 | 3.164925e-06

## Measurements
Temperature | Current
80.1921 | -4.534769e-10
80.5006 | -4.194919e-10
81.005 | -4.149189e-10
81.5134 | -4.017714e-10
82.0502 | -4.120254693e-10
82.5333 | -4.130693e-10
83.0032 | -4.197157e-10
83.5342 | -4.244309e-10
84.1052 | -4.201349e-10
84.6277 | -4.217379e-10
85.0281 | -4.32213e-10
85.5208 | -4.302653e-10
86.0625 | -4.295013234e-10
86.5851 | -4.240291e-10
87.0586 | -4.295093e-10
87.5097 | -4.308348e-10
87.9979 | -4.348304e-10
88.4938 | -4.339057e-10
89.0131 | -4.382071e-10
89.5238 | -4.430028e-10
90.14 | -4.443784e-10
90.6821 | -4.435222e-10
91.165 | -4.441572e-10
91.5728 | -4.508644e-10
92.0098 | -4.510566e-10
92.5325 | -4.529622e-10
93.0502 | -4.537798e-10
93.5253 | -4.539124e-10
94.0032 | -4.58127e-10
94.4957 | -4.626696e-10
94.9938 | -4.603714e-10
95.4963 | -4.630788e-10
96.0028 | -4.626909e-10
96.499 | -4.656717e-10
97.0028 | -4.604659e-10
97.4931 | -4.667468e-10
97.9975 | -4.672547e-10
98.5035 | -4.696074e-10
99.0069 | -4.635958e-10
99.4922 | -4.657298e-10
100.008 | -4.775993e-10
100.511 | -4.771393e-10
101.001 | -4.766374e-10
101.508 | -4.787574226e-10
101.993 | -4.788367e-10
102.497 | -4.841585e-10
103.005 | -4.782914e-10
103.501 | -4.805047e-10
103.996 | -4.851721e-10
104.501 | -4.817787e-10
104.997 | -4.874059e-10
105.503 | -4.953129018e-10
105.999 | -4.919107e-10
106.502 | -4.921737462e-10
106.996 | -4.945951e-10
107.509 | -5.032783e-10
107.997 | -5.0246729e-10
108.499 | -5.07715e-10
108.995 | -5.054389e-10
109.499 | -5.00861e-10
109.993 | -5.03632e-10
110.497 | -5.115297e-10
111.011 | -5.067504e-10
111.498 | -5.124116e-10
112.001 | -5.113271e-10
112.503 | -5.111221e-10
113 | -5.122124e-10
113.503 | -5.138768e-10
113.998 | -5.294285e-10
114.505 | -5.261623e-10
115.004 | -5.252442e-10
115.499 | -5.272711e-10
116.006 | -5.297582e-10
116.5 | -5.30169e-10
116.996 | -5.279094939e-10
117.503 | -5.393027e-10
117.995 | -5.386085e-10
118.503 | -5.456304e-10
119 | -5.365815e-10
119.494 | -5.407962e-10
120.005 | -5.426938e-10
120.499 | -5.444933e-10
120.993 | -5.571558e-10
121.5 | -5.5175e-10
121.997 | -5.53157e-10
122.494 | -5.573623e-10
123 | -5.566227e-10
123.505 | -5.536755e-10
123.997 | -5.601031e-10
124.497 | -5.671585e-10
125.002 | -5.772354e-10
125.496 | -5.62270841e-10
126.003 | -5.709336337e-10
126.501 | -5.777409e-10
126.996 | -5.674716e-10
127.495 | -5.76718e-10
127.999 | -5.801997216e-10
128.494 | -5.865726e-10
129.009 | -5.921452e-10
129.509 | -5.811875e-10
129.996 | -5.78244e-10
130.505 | -5.86274e-10
130.996 | -5.870002262e-10
131.498 | -5.821497e-10
132.002 | -5.981103e-10
132.498 | -5.999761e-10
133.005 | -6.075066e-10
133.498 | -5.960275e-10
134.005 | -6.100544514e-10
134.505 | -5.996874e-10
135.002 | -6.039486e-10
135.496 | -6.114577733e-10
136.005 | -6.118912e-10
136.506 | -6.268851e-10
136.996 | -6.261093e-10
137.503 | -6.147521e-10
138.003 | -6.162212407e-10
138.497 | -6.261676e-10
139.004 | -6.35032e-10
139.505 | -6.376115e-10
140.01 | -6.253219e-10
140.508 | -6.369967e-10
140.995 | -6.378134132e-10
141.495 | -6.334804e-10
142.006 | -6.469901e-10
142.498 | -6.489363491e-10
143.003 | -6.550458e-10
143.5 | -6.575747e-10
144.003 | -6.494535e-10
144.497 | -6.466908e-10
145 | -6.46728e-10
145.507 | -6.601347e-10
146.002 | -6.63218e-10
146.495 | -6.691962e-10
146.998 | -6.655386e-10
147.507 | -6.711913e-10
147.998 | -6.651357e-10
148.5 | -6.769004e-10
149.004 | -6.796239e-10
149.499 | -6.810577e-10
150.004 | -6.897952e-10
150.509 | -6.748256e-10
150.993 | -6.819137e-10
151.501 | -6.769461e-10
151.998 | -6.935587e-10
152.496 | -6.973163158e-10
153.002 | -6.963556e-10
153.499 | -6.897601e-10
154.004 | -6.904485e-10
154.493 | -7.012511e-10
154.999 | -7.078533e-10
155.498 | -7.006954e-10
156.008 | -7.0923e-10
156.507 | -7.169879e-10
157.005 | -7.135063651e-10
157.497 | -7.127458e-10
157.994 | -7.219363e-10
158.502 | -7.180017e-10
159.003 | -7.030453e-10
159.504 | -7.192164e-10
159.998 | -7.262438e-10
160.502 | -7.31435e-10
160.997 | -7.226294e-10
161.505 | -7.309087e-10
161.997 | -7.401507e-10
162.507 | -7.477151e-10
163.007 | -7.451898e-10
163.507 | -7.503656585e-10
163.998 | -7.442764e-10
164.496 | -7.579281e-10
164.993 | -7.493622e-10
165.506 | -7.573042e-10
166.003 | -7.569796e-10
166.499 | -7.630508e-10
167.001 | -7.673435e-10
167.498 | -7.706785e-10
168.01 | -7.754401e-10
168.495 | -7.755849e-10
168.993 | -7.809963e-10
169.512 | -7.873646e-10
170.004 | -7.893611e-10
170.498 | -7.895987e-10
171.01 | -7.878048e-10
171.509 | -7.979016e-10
171.999 | -7.80901e-10
172.496 | -8.066773e-10
173.01 | -8.01883282e-10
173.508 | -8.137406e-10
173.998 | -8.154317e-10
174.496 | -8.142144e-10
175.003 | -8.168848e-10
175.511 | -8.198876e-10
175.993 | -8.264130491e-10
176.5 | -8.266713e-10
176.993 | -8.288893e-10
177.507 | -8.197002e-10
178 | -8.360113e-10
178.496 | -8.379331e-10
179.007 | -8.361322e-10
179.508 | -8.491438e-10
180.006 | -8.504891e-10
180.496 | -8.629429e-10
181.009 | -8.591621e-10
181.51 | -8.525646e-10
182.001 | -8.645897e-10
182.502 | -8.565741e-10
183.007 | -8.668848e-10
183.505 | -8.750173e-10
183.999 | -8.708711e-10
184.501 | -8.736095e-10
184.996 | -8.894513e-10
185.508 | -8.89394558e-10
185.996 | -9.004334e-10
186.498 | -8.893768e-10
186.997 | -8.934269e-10
187.501 | -8.96713e-10
187.994 | -9.093553e-10
188.498 | -8.683261e-10
189.008 | -8.51394e-10
189.493 | -8.622514e-10
189.996 | -8.622109e-10
190.5 | -8.692835e-10
190.999 | -8.625619663e-10
191.5 | -8.61145e-10
192 | -8.796292e-10
192.499 | -8.745963e-10
193.007 | -8.800932e-10
193.502 | -8.847268e-10
194.005 | -8.886674e-10
194.505 | -8.876698e-10
194.996 | -8.861386e-10
195.497 | -8.98422e-10
196.011 | -8.976609e-10
196.5 | -9.013177e-10
196.994 | -8.938752e-10
197.507 | -9.002503e-10
198.001 | -9.036774e-10
198.496 | -9.128913e-10
199 | -9.059872e-10
199.5 | -9.064652e-10
199.998 | -9.204962e-10
200.499 | -9.191626904e-10
201.007 | -9.158577e-10
201.508 | -9.234256e-10
202 | -9.239898e-10
202.497 | -9.277613e-10
203.008 | -9.39257e-10
203.498 | -9.289761e-10
203.994 | -9.406071e-10
204.499 | -9.511024e-10
205.002 | -9.461621e-10
205.506 | -9.464753e-10
206.008 | -9.485126e-10
206.496 | -9.564503e-10
206.999 | -9.567528e-10
207.501 | -9.587852e-10
208.003 | -9.673726e-10
208.504 | -9.809824e-10
208.998 | -9.701774e-10
209.498 | -9.742382e-10
210.001 | -9.715018e-10
210.495 | -9.787888e-10
211.001 | -9.764372e-10
211.502 | -9.878686e-10
212.004 | -9.899563e-10
212.496 | -9.965964e-10
213.011 | -9.861368e-10
213.505 | -9.995729e-10
213.996 | -9.963644354e-10
214.496 | -1.001422e-09
214.994 | -1.005880379e-09
215.496 | -1.016731e-09
216.001 | -1.016425e-09
216.495 | -1.0333e-09
217.011 | -1.015051e-09
217.496 | -1.011503e-09
218.003 | -1.014661e-09
218.505 | -1.016362e-09
218.997 | -1.020972e-09
219.494 | -1.09005e-09
219.994 | -1.085436e-09
220.512 | -1.085763e-09
220.993 | -1.099478e-09
221.511 | -1.099800917e-09
222.006 | -1.098167e-09
222.513 | -1.095897e-09
223 | -1.108811e-09
223.504 | -1.106107e-09
224.007 | -1.07225e-09
224.5 | -1.041222e-09
225.005 | -1.058548138e-09
225.497 | -1.069623e-09
226.003 | -1.057043e-09
226.5 | -1.063152e-09
227.013 | -1.065604e-09
227.508 | -1.074845e-09
227.995 | -1.076154e-09
228.501 | -1.076841e-09
229 | -1.068782e-09
229.503 | -1.084094e-09
230.001 | -1.077814e-09
230.497 | -1.083859e-09
231.003 | -1.090581e-09
231.497 | -1.091976e-09
231.995 | -1.090611e-09
232.499 | -1.098684e-09
232.995 | -1.115241e-09
233.498 | -1.12729e-09
233.995 | -1.189504e-09
234.506 | -1.182912e-09
235.007 | -1.179771e-09
235.497 | -1.199661e-09
235.993 | -1.190333e-09
236.496 | -1.202438038e-09
237.002 | -1.216812e-09
237.495 | -1.210772e-09
238.008 | -1.211242e-09
238.504 | -1.226311e-09
239.005 | -1.225584e-09
239.504 | -1.236675e-09
240.006 | -1.232853e-09
240.507 | -1.238552e-09
241.008 | -1.236376e-09
241.494 | -1.240559877e-09
241.997 | -1.257126e-09
242.499 | -1.173856e-09
242.999 | -1.15578358e-09
243.503 | -1.221758e-09
244.004 | -1.242114e-09
244.5 | -1.2357e-09
244.997 | -1.2567e-09
245.496 | -1.166132e-09
245.995 | -1.184957e-09
246.494 | -1.259289e-09
246.996 | -1.247949e-09
247.498 | -1.25567e-09
248 | -1.251446e-09
248.5 | -1.25717e-09
249.002 | -1.252591e-09
249.503 | -1.269051e-09
250.002 | -1.282206e-09
250.505 | -1.271373673e-09
251.005 | -1.275708e-09
251.507 | -1.29308e-09
252.007 | -1.298771e-09
252.506 | -1.20845e-09
253.007 | -1.225364e-09
253.508 | -1.220475e-09
254.007 | -1.215826e-09
254.507 | -1.224983e-09
255.005 | -1.225865e-09
255.506 | -1.225879e-09
256.008 | -1.235828e-09
256.506 | -1.323081e-09
257.008 | -1.309961e-09
257.508 | -1.294038765e-09
258.008 | -1.280747286e-09
258.506 | -1.263703e-09
259.007 | -1.305408e-09
259.507 | -1.32123e-09
260.007 | -1.306667774e-09
260.507 | -1.334314e-09
261.009 | -1.266533e-09
261.501 | -1.264283e-09
261.997 | -1.275098e-09
262.497 | -1.350711e-09
262.996 | -1.371541e-09
263.495 | -1.358597e-09
263.996 | -1.30261e-09
264.496 | -1.370807e-09
264.997 | -1.364567348e-09
265.498 | -1.283955e-09
266.001 | -1.37026e-09
266.5 | -1.376592e-09
267.001 | -1.394686e-09
267.502 | -1.372986e-09
268.002 | -1.317739251e-09
268.503 | -1.323672838e-09
269.004 | -1.31203e-09
269.504 | -1.484232e-09
270.004 | -1.467992e-09
270.504 | -1.37305e-09
271.005 | -1.373025027e-09
271.505 | -1.464307009e-09
272.005 | -1.470287e-09
272.505 | -1.401334e-09
273.006 | -1.367983e-09
273.506 | -1.478281e-09
274.006 | -1.46235e-09
274.506 | -1.34778e-09
275.007 | -1.443806e-09
275.506 | -1.472724e-09
276.006 | -1.382348791e-09
276.506 | -1.395714e-09
277.005 | -1.502412e-09
277.506 | -1.443708264e-09
278.005 | -1.484798e-09
278.506 | -1.485395e-09
279.005 | -1.444826e-09
279.5 | -1.383978e-09
279.997 | -1.504171e-09
280.495 | -1.499892e-09
280.995 | -1.472242e-09
281.495 | -1.525381e-09
281.995 | -1.519833e-09
282.495 | -1.524351e-09
282.997 | -1.507004e-09
283.497 | -1.511582e-09
283.998 | -1.525953e-09
284.5 | -1.441955e-09
285.002 | -1.503042e-09
285.501 | -1.528100424e-09
286.002 | -1.546076e-09
286.503 | -1.546702e-09
287.003 | -1.556839e-09
287.503 | -1.558793e-09
288.005 | -1.566443e-09
288.504 | -1.614357e-09
289.004 | -1.639825e-09
289.504 | -1.64365e-09
290.004 | -1.649705e-09
290.506 | -1.64134e-09
291.005 | -1.635317e-09
291.505 | -1.552267e-09
292.005 | -1.476387e-09
292.504 | -1.598378e-09
293.005 | -1.604261e-09
293.505 | -1.62595e-09
294.005 | -1.610891e-09
294.505 | -1.576828e-09
295.005 | -1.501384e-09
295.505 | -1.513897e-09
296.007 | -1.628506e-09
296.506 | -1.463512e-09
297.004 | -1.628545e-09
297.505 | -1.611504e-09
298.005 | -1.602217e-09
298.504 | -1.605191e-09
298.999 | -1.59666e-09
299.497 | -1.688515e-09
299.996 | -1.648255421e-09
300.495 | -1.627366e-09
300.994 | -1.689267e-09
301.495 | -1.542718e-09
301.998 | -1.710533e-09
302.498 | -1.596833e-09
302.999 | -1.659188e-09
303.499 | -1.641176417e-09
303.999 | -1.664956e-09
304.501 | -1.62765601e-09
305.001 | -1.643983e-09
305.5 | -1.668665095e-09
306.002 | -1.662457727e-09
306.503 | -1.712036e-09
307.005 | -1.685722e-09
307.504 | -1.666299e-09
308.004 | -1.667299e-09
308.504 | -1.698949e-09
309.005 | -1.638605e-09
309.506 | -1.663174154e-09
310.006 | -1.725653e-09
310.506 | -1.674466e-09
311.006 | -1.701658e-09
311.505 | -1.694318e-09
312.005 | -1.610071e-09
312.506 | -1.713161e-09
313.005 | -1.702542e-09
313.505 | -1.765433e-09
314.005 | -1.708072e-09
314.505 | -1.737795241e-09
315.005 | -1.64368e-09
315.504 | -1.768217e-09
316.006 | -1.697506e-09
316.505 | -1.730521e-09
317.004 | -1.732537e-09
317.505 | -1.692661e-09
318.005 | -1.56657e-09
318.506 | -1.685219e-09
319.005 | -1.743513e-09
319.504 | -1.693762e-09
320.004 | -1.765671e-09
320.502 | -1.609252e-09
320.997 | -1.767955e-09
321.498 | -1.736645161e-09
321.997 | -1.743096e-09
322.498 | -1.757772e-09
322.999 | -1.646781e-09
323.498 | -1.64749836e-09
323.999 | -1.771455e-09
324.499 | -1.738507116e-09
325.001 | -1.72713e-09
325.501 | -1.700008e-09
326 | -1.709410391e-09
326.501 | -1.66197e-09
327.002 | -1.706769e-09
327.502 | -1.626031e-09
328.003 | -1.707596e-09
328.504 | -1.781843e-09
329.005 | -1.727515e-09
329.502 | -1.7608e-09
330.004 | -1.728498e-09
330.503 | -1.621532e-09
331.004 | -1.727031e-09
331.504 | -1.679366e-09
332.005 | -1.739441e-09
332.505 | -1.638132e-09
333.005 | -1.830585e-09
333.504 | -1.75248e-09
334.006 | -1.758091e-09
334.506 | -1.81508e-09
335.006 | -1.80271e-09
335.505 | -1.794415e-09
336.004 | -1.806476857e-09
336.505 | -1.807899e-09
337.005 | -1.773631e-09
337.506 | -1.683632e-09
338.004 | -1.803229e-09
338.505 | -1.775668e-09
339.004 | -1.743515e-09
339.505 | -1.835372e-09
340.005 | -1.85839e-09
340.504 | -1.882702e-09
341.005 | -1.746232603e-09
341.506 | -1.74051e-09
342.006 | -1.762029e-09
342.505 | -1.885712e-09
343.004 | -1.87292e-09
343.505 | -1.698835e-09
344.004 | -1.700772e-09
344.505 | -1.821385e-09
345.004 | -1.839114e-09
345.504 | -1.804193e-09
346.004 | -1.892486e-09
346.5 | -1.867731e-09
346.998 | -1.833017e-09
347.496 | -1.922775e-09
347.997 | -1.832774e-09
348.496 | -1.822819e-09
348.997 | -1.828183e-09
349.496 | -1.781513e-09
349.997 | -1.846455433e-09
350.499 | -1.903995e-09
350.999 | -1.806472083e-09
351.499 | -1.801477e-09
351.998 | -1.892279e-09
352.5 | -1.797365e-09
352.999 | -1.901511e-09
353.499 | -1.77344e-09
354.001 | -1.76477e-09
354.501 | -1.772017e-09
355.001 | -1.755431e-09
355.503 | -1.872596e-09
356.003 | -1.930909e-09
356.503 | -1.876396e-09
357.002 | -1.836051e-09
357.502 | -1.867693e-09
358.002 | -1.886403e-09
358.502 | -1.875061e-09
359.001 | -1.931323e-09
359.503 | -1.800749e-09
360.003 | -1.76394e-09
360.503 | -1.904185e-09
361.003 | -1.909968e-09
361.503 | -1.821602e-09
362.001 | -1.902397e-09
362.502 | -1.833243e-09
363.004 | -1.799217e-09
363.503 | -1.886746e-09
364.002 | -1.926389e-09
364.503 | -1.917339e-09
365.003 | -1.96465e-09
365.501 | -1.932017e-09
366.002 | -1.977969e-09
366.503 | -1.885829e-09
367.002 | -1.825566e-09
367.502 | -1.940107e-09
368.002 | -1.95986e-09
368.502 | -1.84009e-09
369.002 | -1.957268e-09
369.501 | -1.939444e-09
370.002 | -1.929147e-09
370.501 | -1.954695e-09
371.002 | -1.954767459e-09
371.501 | -1.900304e-09
372.001 | -1.956504736e-09
372.502 | -1.947132e-09
373.002 | -1.89212e-09
373.501 | -1.941809602e-09
374.002 | -1.886397e-09
374.502 | -1.891281e-09
375.002 | -1.955689e-09
375.502 | -1.885597e-09
376.001 | -1.991441e-09
376.5 | -1.915714698e-09
377.001 | -1.988339e-09
377.5 | -1.988213e-09
378.001 | -1.998217e-09
378.502 | -1.998895e-09
379.001 | -2.021016e-09
379.503 | -2.003775e-09
380.002 | -2.008758e-09
380.501 | -2.036744e-09
381.001 | -2.059675e-09
381.502 | -2.037641e-09
382.002 | -2.025504e-09
382.502 | -1.97068e-09
383.002 | -2.010653e-09
383.5 | -2.096236e-09
384.001 | -2.075926e-09
384.501 | -2.002365e-09
385.001 | -2.050691e-09
385.499 | -2.024779e-09
386.001 | -2.038277e-09
386.501 | -1.979928e-09
387.001 | -2.08861e-09
387.501 | -2.065279e-09
388.001 | -2.081918e-09
388.501 | -2.105478e-09
389.001 | -2.15622e-09
389.501 | -1.909687e-09
390.002 | -1.951725e-09
390.497 | -1.877603184e-09
390.994 | -1.839314e-09
391.493 | -1.755031e-09
392.008 | -1.807984e-09
392.493 | -1.840324e-09
393.009 | -1.817866e-09
393.493 | -1.882681e-09
393.994 | -1.920929e-09
394.495 | -1.837075e-09
394.995 | -1.891332424e-09
395.497 | -1.928248e-09
395.997 | -1.901112e-09
396.498 | -1.866774e-09
396.998 | -1.871369e-09
397.498 | -1.915407e-09
397.998 | -1.834852e-09
398.499 | -1.947859e-09
398.998 | -1.93586e-09
399.5 | -1.821888e-09
399.999 | -1.926419e-09
400.501 | -1.937069e-09
401 | -1.888373e-09
401.5 | -1.911446e-09
402 | -1.896906e-09
402.502 | -1.958447e-09
403 | -1.97365e-09
403.501 | -1.93576e-09
404 | -1.936143e-09
404.5 | -1.944008e-09
405.002 | -1.994315e-09
405.502 | -1.924915e-09
406.001 | -1.999318e-09
406.502 | -2.001375e-09
407 | -2.358286455e-09
407.501 | -2.32382e-09
408 | -2.287524e-09
408.5 | -2.269268e-09
409.001 | -2.324528e-09
409.501 | -2.33213e-09
409.999 | -2.335233118e-09
410.5 | -2.334374e-09
411.002 | -2.328379e-09
411.501 | -2.361282e-09
412.002 | -2.398616e-09
412.501 | -2.458228e-09
413 | -2.339174e-09
413.501 | -2.412996e-09
414 | -2.386362e-09
414.5 | -2.336882e-09
415.002 | -2.416725e-09
415.502 | -2.393838e-09
416.002 | -2.366193e-09
416.502 | -2.374236e-09
417.002 | -2.417694267e-09
417.5 | -2.492234e-09
418 | -2.425405e-09
418.501 | -2.440752e-09
419.001 | -2.435489e-09
419.501 | -2.398172e-09
420.001 | -2.427135e-09
420.5 | -2.427474e-09
421.001 | -2.308605e-09
421.502 | -2.333394e-09
422 | -2.314752e-09
422.501 | -2.28874e-09
422.999 | -2.495552e-09
423.499 | -2.492264e-09
424 | -2.526636e-09
424.499 | -2.582760672e-09
425 | -2.490611e-09
425.5 | -2.258127e-09
425.996 | -2.246018e-09
426.509 | -2.251514e-09
427.007 | -2.233645e-09
427.507 | -2.187512e-09
428.006 | -2.183515e-09
428.508 | -2.258552e-09
429.008 | -2.286636e-09
429.509 | -2.233779e-09
429.993 | -2.256181e-09
430.494 | -2.517902e-09
430.994 | -2.560781e-09
431.496 | -2.567171e-09
431.995 | -2.589883e-09
432.496 | -2.563679e-09
432.997 | -2.211478e-09
433.496 | -2.563052e-09
433.998 | -2.527484e-09
434.497 | -2.5732e-09
434.999 | -2.571129e-09
435.498 | -2.585126e-09
435.998 | -2.235313e-09
436.499 | -2.179255e-09
436.999 | -2.559277e-09
437.498 | -2.54755e-09
437.999 | -2.51599519e-09
438.498 | -2.495562e-09
438.998 | -2.496422e-09
439.497 | -2.50942e-09
439.997 | -2.197877e-09
440.499 | -2.251135e-09
440.999 | -2.57119e-09
441.498 | -2.487042e-09
441.996 | -2.55369e-09
442.497 | -2.571678e-09
442.996 | -2.568455e-09
443.496 | -2.534899e-09
443.998 | -2.613416e-09
444.497 | -2.579752e-09
444.997 | -2.656539e-09
445.497 | -2.640299e-09
445.996 | -2.624851e-09
446.498 | -2.654777e-09
446.997 | -2.707155e-09
447.496 | -2.842681e-09
447.996 | -2.714997e-09
448.497 | -2.706316e-09
448.995 | -2.773553387e-09
449.497 | -2.579268e-09
449.996 | -2.558355e-09