## Settings
Sample Info | SiO2 ; 1.6mm ; Irradiated
Sample Description | Voronezh ; Run 3
Major Measurement Parameters
Starting Temperature | 402.516
Initial Temperature | 81
Final Temperature | 450
Preliminary Voltage | 2
Pulse Voltage | 2
Pulse Time | 5
Measurement Voltage | -0.8
Subsidiary Measurement Parameters
Step | 0.5
Accuracy Step | 0.1
Accuracy Stable | 2
Accuracy End | 0.2
Lakeshore TC Parameters
Ramp | 10
Range | 3
P | 100
I | 50
D | 20
Keithley SM Parameters
NPLC | 5
Measurecount | 1

## Stabilization
Temperature | Current
401.065 | 1.056778e-05
399.981 | 1.10642e-05
398.905 | 1.092549428e-05
397.904 | 1.069695e-05
396.907 | 1.078936566e-05
395.896 | 1.073539e-05
394.959 | 1.032365e-05
393.985 | 1.077479e-05
393.058 | 1.046059e-05
392.103 | 1.056155179e-05
391.185 | 1.046132e-05
390.238 | 1.022249e-05
389.3 | 1.065738e-05
388.402 | 1.08518e-05
387.456 | 1.09089342e-05
386.504 | 1.062093088e-05
385.599 | 1.069389e-05
384.727 | 1.090416e-05
383.834 | 1.123432e-05
382.944 | 1.159694e-05
382.098 | 1.142324254e-05
381.225 | 1.102694e-05
380.391 | 1.124848e-05
379.537 | 1.086385e-05
378.679 | 1.097792e-05
377.867 | 1.131808e-05
376.851 | 1.064754e-05
375.85 | 1.065154e-05
374.888 | 1.067252e-05
373.911 | 1.132107e-05
372.955 | 1.109497e-05
371.989 | 1.116229e-05
371.045 | 1.116479e-05
370.081 | 1.089394e-05
369.11 | 1.094095e-05
368.131 | 1.080121e-05
367.187 | 1.043794e-05
366.22 | 1.085524309e-05
365.276 | 1.062523e-05
364.292 | 1.078748e-05
363.34 | 1.057416e-05
362.361 | 1.041359e-05
361.362 | 1.120367e-05
360.393 | 1.080169e-05
359.413 | 1.092155e-05
358.501 | 1.085114e-05
357.332 | 1.119758e-05
356.39 | 1.16044e-05
355.363 | 1.12169e-05
354.358 | 1.103975e-05
353.302 | 1.107027e-05
351.818 | 1.127121e-05
350.911 | 1.106702e-05
349.553 | 1.118648e-05
348.588 | 1.140632412e-05
347.511 | 1.124882e-05
346.49 | 1.113906e-05
345.418 | 1.106885e-05
344.391 | 1.113985e-05
343.341 | 1.119303e-05
342.319 | 1.112904647e-05
341.329 | 1.100868576e-05
340.295 | 1.05657e-05
338.931 | 1.1077e-05
337.875 | 1.086717e-05
336.877 | 1.093519e-05
335.781 | 1.098904e-05
334.746 | 1.088206e-05
333.705 | 1.071773e-05
332.646 | 1.060582e-05
331.677 | 1.050894e-05
330.532 | 1.04381e-05
329.598 | 1.057849e-05
328.514 | 1.034249e-05
327.633 | 1.004916e-05
326.653 | 1.014479767e-05
325.685 | 1.017701743e-05
324.719 | 1.043434e-05
323.764 | 1.033384e-05
322.817 | 1.030556e-05
321.872 | 1.019830961e-05
320.939 | 1.005019e-05
320.014 | 1.01133e-05
319.107 | 1.005022e-05
317.976 | 1.001806686e-05
317.09 | 9.875433534e-06
316.177 | 9.817454e-06
315.28 | 1.015955e-05
314.385 | 1.011894e-05
313.494 | 9.997329e-06
312.608 | 9.833926e-06
311.738 | 9.962108e-06
310.837 | 1.005794e-05
309.963 | 9.844733e-06
309.095 | 9.713986401e-06
308.245 | 9.735716e-06
307.407 | 9.89105e-06
306.574 | 1.015003e-05
305.714 | 9.951259e-06
304.873 | 1.004782e-05
304.049 | 9.737903e-06
303.195 | 9.863001e-06
302.415 | 1.00209e-05
301.572 | 9.917433e-06
300.753 | 9.950857e-06
299.931 | 9.848667105e-06
299.116 | 9.727768e-06
298.287 | 9.851737e-06
297.476 | 9.60436e-06
296.647 | 9.823413e-06
295.841 | 9.929146e-06
295.02 | 9.847643e-06
294.201 | 9.76971e-06
293.409 | 9.505372e-06
292.589 | 9.56582e-06
291.791 | 9.560232e-06
290.987 | 9.257968e-06
290.184 | 9.30614e-06
289.381 | 9.294443e-06
288.592 | 9.367242e-06
287.802 | 9.421819e-06
287.04 | 9.276991e-06
286.262 | 9.709681e-06
285.475 | 9.265232e-06
284.708 | 9.349643e-06
283.917 | 9.394052e-06
283.144 | 9.268249e-06
282.376 | 9.310406e-06
281.613 | 9.34852e-06
280.857 | 9.289986e-06
280.137 | 9.225153e-06
279.37 | 9.395213965e-06
278.625 | 9.218395e-06
277.905 | 9.191101e-06
277.147 | 9.151664e-06
276.414 | 9.197906e-06
275.689 | 9.14150678e-06
274.979 | 9.320745e-06
274.263 | 9.031146e-06
273.542 | 8.848114e-06
272.813 | 9.033757e-06
272.135 | 8.942744e-06
271.351 | 8.966789e-06
270.703 | 8.948101e-06
269.985 | 8.888522e-06
269.273 | 8.96954e-06
268.576 | 9.073368e-06
267.859 | 8.894696e-06
267.177 | 9.089345e-06
266.461 | 9.129813e-06
265.772 | 9.180688e-06
265.075 | 8.981261e-06
264.361 | 8.877822e-06
263.711 | 8.837317182e-06
262.97 | 8.798629e-06
262.358 | 8.753918e-06
261.496 | 8.762566e-06
260.788 | 8.672284e-06
260.03 | 8.820086e-06
259.33 | 8.765412e-06
258.576 | 8.684057e-06
257.832 | 8.711059e-06
257.171 | 8.834431e-06
256.39 | 8.678022823e-06
255.742 | 8.742995e-06
255.039 | 8.448812e-06
254.335 | 8.637024e-06
253.715 | 8.684464774e-06
252.962 | 8.893503e-06
252.243 | 8.711132e-06
251.637 | 8.576149412e-06
250.948 | 8.608481e-06
250.237 | 8.609209e-06
249.563 | 8.652102224e-06
248.84 | 8.528993e-06
248.163 | 8.537852e-06
247.539 | 8.399038e-06
246.78 | 8.401089e-06
246.102 | 8.41581e-06
245.478 | 8.437343e-06
244.804 | 8.280238e-06
244.064 | 8.432269e-06
243.346 | 8.577603694e-06
242.76 | 8.623096e-06
242.045 | 8.63741e-06
241.345 | 8.374594e-06
240.676 | 8.361938e-06
239.849 | 8.444555e-06
239.065 | 8.469317e-06
238.311 | 8.420779e-06
237.564 | 8.407429e-06
236.812 | 8.485183e-06
235.983 | 8.412483e-06
234.961 | 8.375695e-06
234.211 | 8.301591e-06
233.427 | 8.265381e-06
232.537 | 8.292300663e-06
231.541 | 8.624986549e-06
230.635 | 8.365334e-06
229.941 | 8.272351e-06
229.109 | 8.266184e-06
228.132 | 8.344301e-06
227.213 | 8.065302e-06
226.453 | 8.253493e-06
225.65 | 8.418802e-06
224.558 | 8.182269e-06
223.514 | 8.339444e-06
222.728 | 8.327447e-06
221.978 | 8.307537e-06
220.919 | 8.170636e-06
219.765 | 7.946765e-06
218.863 | 8.137071e-06
218.056 | 8.216881e-06
217.263 | 8.112749e-06
216.289 | 8.198978e-06
215.039 | 8.155825e-06
214.158 | 8.244772e-06
213.453 | 8.197583e-06
212.577 | 8.141854e-06
211.582 | 8.085482e-06
210.727 | 8.14847e-06
209.922 | 8.170496e-06
208.765 | 7.859231e-06
207.517 | 8.130541e-06
206.662 | 7.889124e-06
205.915 | 7.913092e-06
205.052 | 8.000051e-06
203.823 | 7.904665e-06
202.714 | 7.910972e-06
201.937 | 8.009896e-06
201.141 | 7.840428e-06
200.31 | 7.859513e-06
199.522 | 7.930222e-06
198.704 | 7.760074368e-06
197.652 | 7.923475e-06
196.624 | 7.73008e-06
195.928 | 7.77096e-06
195.156 | 7.825618e-06
193.881 | 7.830489e-06
192.32 | 7.70108e-06
191.216 | 7.725577e-06
190.291 | 7.58758e-06
189.448 | 7.399891274e-06
188.083 | 7.613535e-06
186.94 | 7.622403e-06
186.121 | 7.476852e-06
185.389 | 7.732725e-06
184.416 | 7.437812e-06
183.143 | 7.488837e-06
182.208 | 7.503003e-06
181.438 | 7.4176e-06
180.618 | 7.270412e-06
179.446 | 7.329296e-06
178.521 | 7.111324976e-06
177.831 | 7.23252e-06
177.023 | 7.25371e-06
175.691 | 7.264523e-06
174.378 | 7.292708e-06
173.465 | 7.179432032e-06
172.688 | 7.255044693e-06
171.779 | 7.150498e-06
170.404 | 7.136239e-06
169.228 | 7.167961e-06
168.205 | 7.074238e-06
167.397 | 7.056400591e-06
166.483 | 7.131145e-06
165.537 | 7.064028e-06
164.876 | 6.823315e-06
164.296 | 7.166187e-06
163.193 | 7.073263e-06
162.072 | 6.796946e-06
161.126 | 6.789857e-06
160.389 | 6.820305e-06
159.487 | 6.767207e-06
158.552 | 6.682037e-06
157.922 | 6.714651e-06
157.185 | 6.768807e-06
155.919 | 6.789822e-06
154.866 | 6.704312e-06
154.131 | 6.775647e-06
153.458 | 6.708215551e-06
152.187 | 6.675639e-06
151.118 | 6.519144e-06
150.267 | 6.522221e-06
149.608 | 6.500055e-06
148.687 | 6.427058e-06
147.159 | 6.49413e-06
145.833 | 6.396221e-06
144.983 | 6.400477e-06
144.229 | 6.402719e-06
143.015 | 6.327113e-06
141.7 | 6.379381e-06
140.862 | 6.253823e-06
140.187 | 6.495942e-06
139.254 | 6.393253e-06
137.852 | 6.289357e-06
136.911 | 6.244839e-06
136.245 | 6.249087e-06
135.273 | 6.289079e-06
133.728 | 6.147607e-06
132.575 | 6.221446e-06
131.866 | 6.319e-06
131.14 | 6.169894732e-06
129.73 | 6.08588e-06
128.535 | 6.120154e-06
127.826 | 6.037081e-06
127.235 | 6.069245e-06
125.954 | 5.990312e-06
124.6 | 5.921412e-06
123.828 | 6.010193e-06
123.302 | 5.808841e-06
122.297 | 5.809e-06
120.749 | 5.565761e-06
119.756 | 5.69329e-06
119.198 | 5.712202e-06
118.269 | 5.614149e-06
116.687 | 5.670048e-06
115.572 | 5.573204362e-06
115.051 | 5.527862e-06
114.324 | 5.510493e-06
112.653 | 5.622559e-06
111.306 | 5.650805e-06
110.7 | 5.482746e-06
110.257 | 5.398438e-06
108.523 | 5.566346e-06
106.957 | 5.403293e-06
106.234 | 5.552962e-06
105.84 | 5.492861419e-06
104.659 | 5.305104e-06
103.823 | 5.410109e-06
103.507 | 5.329021e-06
102.732 | 5.252188e-06
100.859 | 5.369758e-06
99.7172 | 5.340325e-06
99.3876 | 5.382877e-06
98.6831 | 5.451473e-06
96.4506 | 5.465599e-06
95.1784 | 5.385736e-06
94.8932 | 5.282556e-06
94.1757 | 5.30545e-06
90.4617 | 5.097134e-06
89.6488 | 5.212736e-06
89.728 | 4.997295e-06
89.2942 | 5.117978e-06
84.6927 | 4.994091e-06
85.125 | 5.142844e-06
85.5466 | 5.100737e-06
85.3115 | 5.018816e-06
82.2475 | 4.908213e-06
81.6447 | 5.013834e-06
81.8316 | 4.93867e-06
82.0695 | 4.824911e-06
80.9888 | 4.950747e-06
80.4653 | 4.893918e-06
80.2915 | 4.885538e-06
80.3051 | 4.833058e-06
80.3495 | 4.825424e-06
80.3045 | 4.834193e-06
86.4982 | 3.273279e-06
86.6787 | 3.287676e-06
84.3908 | 3.306933e-06
83.2259 | 3.209831e-06
83.5165 | 3.12477232e-06
83.8341 | 3.198179229e-06
84.0889 | 3.227616844e-06
81.8312 | 3.209093e-06
80.8763 | 3.255491e-06
80.4341 | 3.304874e-06
80.3305 | 3.19874e-06
80.4472 | 3.059503e-06
80.2484 | 3.248879e-06
80.1825 | 3.140021e-06
80.2021 | 3.252951e-06
80.24 | 3.238006e-06
80.1663 | 3.164925e-06
198.18 | 3.442261e-06
197.178 | 3.402413e-06
195.67 | 3.341469e-06
194.018 | 3.165942644e-06
192.488 | 3.31764e-06
191.375 | 3.276594e-06
190.509 | 3.542375e-06
189.374 | 3.552861e-06
187.738 | 3.695395435e-06
186.151 | 3.427547e-06
184.933 | 3.348285e-06
183.919 | 3.438054e-06
182.861 | 3.506654e-06
181.296 | 3.33874e-06
179.65 | 3.288505e-06
178.301 | 3.238511e-06
177.273 | 3.290041e-06
176.075 | 3.226441e-06
174.33 | 3.137887461e-06
172.54 | 3.165999e-06
171.131 | 3.122617e-06
170.084 | 3.122567e-06
169.252 | 2.929297e-06
168.225 | 2.893057e-06
166.581 | 2.995612e-06
165.014 | 3.039348e-06
163.842 | 2.752612e-06
162.965 | 2.947017e-06
162.212 | 2.882958e-06
160.776 | 2.838382e-06
159.141 | 2.747403e-06
157.898 | 2.989637e-06
156.936 | 2.703112e-06
156.214 | 2.836653e-06
155.206 | 2.705804e-06
153.726 | 2.845509e-06
152.27 | 2.741308e-06
151.198 | 2.868161e-06
150.357 | 2.70802e-06
149.163 | 2.693081e-06
147.474 | 2.675239e-06
145.849 | 2.853592e-06
144.669 | 2.660086e-06
143.759 | 2.779274e-06
142.583 | 2.635844794e-06
140.833 | 2.679944e-06
139.162 | 2.686834e-06
137.989 | 2.660793e-06
137.183 | 2.693809e-06
136.186 | 2.599308e-06
134.407 | 2.626091e-06
132.506 | 2.541896265e-06
131.148 | 2.466841579e-06
130.288 | 2.324551815e-06
129.434 | 2.435034e-06
127.661 | 2.564946e-06
125.741 | 2.313224e-06
124.344 | 2.318291763e-06
123.517 | 2.259325e-06
122.746 | 2.25228e-06
120.868 | 2.28309e-06
118.427 | 2.387477e-06
116.451 | 2.403879e-06
115.344 | 2.258257e-06
114.785 | 2.293212e-06
113.573 | 2.278058e-06
110.903 | 2.196622745e-06
108.48 | 2.203408e-06
107.034 | 2.206248837e-06
106.416 | 2.210629e-06
105.818 | 2.260653e-06
103.783 | 2.035433e-06
101.519 | 2.221505e-06
100.021 | 2.24382e-06
99.4296 | 2.155633e-06
99.0065 | 2.072409e-06
96.5238 | 2.066531e-06
92.4324 | 2.076981e-06
91.2244 | 2.122058e-06
90.9936 | 2.084876e-06
91.0139 | 2.111389e-06
85.3405 | 2.138288e-06
82.8791 | 2.051217507e-06
82.6305 | 2.077504e-06
82.8482 | 2.021839e-06
83.125 | 2.038667e-06
81.6132 | 2.044982e-06
81.1193 | 1.961333e-06
80.8439 | 1.882865e-06
80.6825 | 1.825506e-06
80.607 | 1.834172e-06
80.6232 | 1.769623e-06
80.7002 | 1.840586e-06
80.7841 | 1.771506e-06
80.8011 | 1.797056e-06
80.6963 | 1.712396e-06
202.619 | -2.691934e-10
201.374 | -2.693017e-10
200.329 | -2.720437e-10
199.499 | -2.702079e-10
198.807 | -2.712002567e-10
198.013 | -2.71318e-10
196.846 | -2.7076e-10
195.627 | -2.704758e-10
194.491 | -2.717058e-10
193.554 | -2.71430739e-10
192.729 | -2.693913e-10
192.071 | -2.70746e-10
191.387 | -2.721753e-10
190.336 | -2.722603e-10
189.137 | -2.704862e-10
188.062 | -2.708894e-10
187.147 | -2.71989e-10
186.383 | -2.717978e-10
185.703 | -2.72032e-10
184.796 | -2.715997e-10
183.579 | -2.716779024e-10
182.385 | -2.721857e-10
181.386 | -2.692644e-10
180.589 | -2.726471e-10
179.879 | -2.726121e-10
179.119 | -2.717059e-10
177.867 | -2.710722e-10
176.458 | -2.728729e-10
175.217 | -2.726318e-10
174.22 | -2.710103e-10
173.398 | -2.707937e-10
172.734 | -2.696942e-10
171.963 | -2.699002688e-10
170.91 | -2.706283e-10
169.992 | -2.70619e-10
169.197 | -2.691209e-10
168.557 | -2.712165e-10
167.969 | -2.711421e-10
167.224 | -2.70633e-10
166.207 | -2.711782e-10
165.268 | -2.719923e-10
164.514 | -2.715846e-10
163.885 | -2.716057e-10
163.28 | -2.71828e-10
162.404 | -2.71241e-10
161.182 | -2.707378e-10
160.009 | -2.695521e-10
159.04 | -2.707681579e-10
158.349 | -2.702371e-10
157.767 | -2.698188e-10
157.147 | -2.708112e-10
156.196 | -2.696302e-10
155.077 | -2.70498e-10
154.109 | -2.715905e-10
153.372 | -2.711071645e-10
152.826 | -2.71863e-10
152.321 | -2.721612e-10
151.492 | -2.70258e-10
150.377 | -2.70294e-10
149.387 | -2.71022e-10
148.608 | -2.704444e-10
148.024 | -2.721507e-10
147.541 | -2.722323e-10
146.934 | -2.713085e-10
145.822 | -2.712678e-10
144.538 | -2.718119e-10
143.388 | -2.721542e-10
142.53 | -2.714098e-10
141.921 | -2.699143e-10
141.383 | -2.723126e-10
140.767 | -2.701706e-10
139.706 | -2.716976e-10
138.457 | -2.721263e-10
137.35 | -2.703862e-10
136.554 | -2.692924e-10
136.005 | -2.703511e-10
135.541 | -2.730116e-10
134.871 | -2.708938e-10
133.715 | -2.714237e-10
132.619 | -2.725514e-10
131.722 | -2.707611e-10
131.109 | -2.709836e-10
130.649 | -2.710255e-10
130.12 | -2.724549e-10
129.074 | -2.709721e-10
127.669 | -2.710512e-10
126.538 | -2.716372e-10
125.727 | -2.706235791e-10
125.215 | -2.694507e-10
124.835 | -2.706214e-10
124.237 | -2.699143e-10
123.029 | -2.716265e-10
121.708 | -2.719586e-10
120.641 | -2.706911e-10
119.991 | -2.696371e-10
119.603 | -2.718292e-10
119.285 | -2.698177e-10
118.513 | -2.700436e-10
117.149 | -2.703675e-10
115.852 | -2.698176e-10
114.924 | -2.693621e-10
114.416 | -2.688331e-10
114.117 | -2.706189e-10
113.807 | -2.705654e-10
112.831 | -2.715892e-10
111.578 | -2.719761e-10
110.555 | -2.703592e-10
109.949 | -2.711688e-10
109.629 | -2.704081e-10
109.394 | -2.706190827e-10
108.318 | -2.713294589e-10
106.726 | -2.697105e-10
105.266 | -2.695323e-10
104.353 | -2.699469e-10
103.937 | -2.706319e-10
103.751 | -2.706003e-10
103.372 | -2.707053e-10
102.153 | -2.688624e-10
100.695 | -2.710116e-10
99.7244 | -2.720028e-10
99.2789 | -2.716476e-10
99.1355 | 8.57944e-10
99.0381 | 1.207791922e-10
97.8087 | -2.398374e-10
95.8208 | -2.707273e-10
93.9938 | -2.724373227e-10
93.2814 | -2.708264e-10
93.0898 | -2.686807e-10
93.0791 | -2.682602e-10
92.679 | -2.683266e-10
88.9324 | -2.686948164e-10
85.8211 | -2.692342e-10
86.228 | -2.695661e-10
86.4658 | -2.715964e-10
86.7096 | -2.697548e-10
86.9659 | -2.700179802e-10
85.7294 | -2.70555e-10
83.0776 | -2.711594e-10
82.4975 | -2.710663e-10
82.5656 | -2.698397e-10
82.7691 | -2.706854e-10
83.0431 | -2.696324e-10
82.4792 | -2.69947e-10
81.3277 | -2.717127e-10
80.7882 | -2.689741e-10
80.5356 | -2.716779e-10
80.4168 | -2.694658e-10
80.4008 | -2.690523e-10
80.216 | -2.696127e-10
80.281 | -2.717197e-10
80.297 | -2.713458e-10
80.2999 | -2.697745e-10
80.3096 | -2.714692e-10

## Measurements
Temperature | Current
80.3987 | -3.558427e-10
80.7017 | -3.354164e-10
81.202 | -3.356693e-10
81.7293 | -3.353862e-10
82.4438 | -3.347919e-10
82.5333 | -4.130693e-10
83.0032 | -4.197157e-10
83.5342 | -4.244309e-10
84.1052 | -4.201349e-10
84.6277 | -4.217379e-10
85.0281 | -4.32213e-10
85.5208 | -4.302653e-10
86.0625 | -4.295013234e-10
86.5851 | -4.240291e-10
87.0586 | -4.295093e-10
87.5097 | -4.308348e-10
87.9979 | -4.348304e-10
88.4938 | -4.339057e-10
89.0131 | -4.382071e-10
89.5238 | -4.430028e-10
90.14 | -4.443784e-10
90.6821 | -4.435222e-10
91.165 | -4.441572e-10
91.5728 | -4.508644e-10
92.0098 | -4.510566e-10
92.5325 | -4.529622e-10
93.0502 | -4.537798e-10
93.5253 | -4.539124e-10
94.0032 | -4.58127e-10
94.4957 | -4.626696e-10
94.9938 | -4.603714e-10
95.4963 | -4.630788e-10
96.0028 | -4.626909e-10
96.499 | -4.656717e-10
97.0028 | -4.604659e-10
97.4931 | -4.667468e-10
97.9975 | -4.672547e-10
98.5035 | -4.696074e-10
99.0069 | -4.635958e-10
99.4922 | -4.657298e-10
100.008 | -4.775993e-10
100.511 | -4.771393e-10
101.001 | -4.766374e-10
101.508 | -4.787574226e-10
101.993 | -4.788367e-10
102.497 | -4.841585e-10
103.005 | -4.782914e-10
103.501 | -4.805047e-10
103.996 | -4.851721e-10
104.501 | -4.817787e-10
104.997 | -4.874059e-10
105.503 | -4.953129018e-10
105.999 | -4.919107e-10
106.502 | -4.921737462e-10
106.996 | -4.945951e-10
107.509 | -5.032783e-10
107.997 | -5.0246729e-10
108.499 | -5.07715e-10
108.995 | -5.054389e-10
109.499 | -5.00861e-10
109.993 | -5.03632e-10
110.497 | -5.115297e-10
111.011 | -5.067504e-10
111.498 | -5.124116e-10
112.001 | -5.113271e-10
112.503 | -5.111221e-10
113 | -5.122124e-10
113.503 | -5.138768e-10
113.998 | -5.294285e-10
114.505 | -5.261623e-10
115.004 | -5.252442e-10
115.499 | -5.272711e-10
116.006 | -5.297582e-10
116.5 | -5.30169e-10
116.996 | -5.279094939e-10
117.503 | -5.393027e-10
117.995 | -5.386085e-10
118.503 | -5.456304e-10
119 | -5.365815e-10
119.494 | -5.407962e-10
120.005 | -5.426938e-10
120.499 | -5.444933e-10
120.993 | -5.571558e-10
121.5 | -5.5175e-10
121.997 | -5.53157e-10
122.494 | -5.573623e-10
123 | -5.566227e-10
123.505 | -5.536755e-10
123.997 | -5.601031e-10
124.497 | -5.671585e-10
125.002 | -5.772354e-10
125.496 | -5.62270841e-10
126.003 | -5.709336337e-10
126.501 | -5.777409e-10
126.996 | -5.674716e-10
127.495 | -5.76718e-10
127.999 | -5.801997216e-10
128.494 | -5.865726e-10
129.009 | -5.921452e-10
129.509 | -5.811875e-10
129.996 | -5.78244e-10
130.505 | -5.86274e-10
130.996 | -5.870002262e-10
131.498 | -5.821497e-10
132.002 | -5.981103e-10
132.498 | -5.999761e-10
133.005 | -6.075066e-10
133.498 | -5.960275e-10
134.005 | -6.100544514e-10
134.505 | -5.996874e-10
135.002 | -6.039486e-10
135.496 | -6.114577733e-10
136.005 | -6.118912e-10
136.506 | -6.268851e-10
136.996 | -6.261093e-10
137.503 | -6.147521e-10
138.003 | -6.162212407e-10
138.497 | -6.261676e-10
139.004 | -6.35032e-10
139.505 | -6.376115e-10
140.01 | -6.253219e-10
140.508 | -6.369967e-10
140.995 | -6.378134132e-10
141.495 | -6.334804e-10
142.006 | -6.469901e-10
142.498 | -6.489363491e-10
143.003 | -6.550458e-10
143.5 | -6.575747e-10
144.003 | -6.494535e-10
144.497 | -6.466908e-10
145 | -6.46728e-10
145.507 | -6.601347e-10
146.002 | -6.63218e-10
146.495 | -6.691962e-10
146.998 | -6.655386e-10
147.507 | -6.711913e-10
147.998 | -6.651357e-10
148.5 | -6.769004e-10
149.004 | -6.796239e-10
149.499 | -6.810577e-10
150.004 | -6.897952e-10
150.509 | -6.748256e-10
150.993 | -6.819137e-10
151.501 | -6.769461e-10
151.998 | -6.935587e-10
152.496 | -6.973163158e-10
153.002 | -6.963556e-10
153.499 | -6.897601e-10
154.004 | -6.904485e-10
154.493 | -7.012511e-10
154.999 | -7.078533e-10
155.498 | -7.006954e-10
156.008 | -7.0923e-10
156.507 | -7.169879e-10
157.005 | -7.135063651e-10
157.497 | -7.127458e-10
157.994 | -7.219363e-10
158.502 | -7.180017e-10
159.003 | -7.030453e-10
159.504 | -7.192164e-10
159.998 | -7.262438e-10
160.502 | -7.31435e-10
160.997 | -7.226294e-10
161.505 | -7.309087e-10
161.997 | -7.401507e-10
162.507 | -7.477151e-10
163.007 | -7.451898e-10
163.507 | -7.503656585e-10
163.998 | -7.442764e-10
164.496 | -7.579281e-10
164.993 | -7.493622e-10
165.506 | -7.573042e-10
166.003 | -7.569796e-10
166.499 | -7.630508e-10
167.001 | -7.673435e-10
167.498 | -7.706785e-10
168.01 | -7.754401e-10
168.495 | -7.755849e-10
168.993 | -7.809963e-10
169.512 | -7.873646e-10
170.004 | -7.893611e-10
170.498 | -7.895987e-10
171.01 | -7.878048e-10
171.509 | -7.979016e-10
171.999 | -7.80901e-10
172.496 | -8.066773e-10
173.01 | -8.01883282e-10
173.508 | -8.137406e-10
173.998 | -8.154317e-10
174.496 | -8.142144e-10
175.003 | -8.168848e-10
175.511 | -8.198876e-10
175.993 | -8.264130491e-10
176.5 | -8.266713e-10
176.993 | -8.288893e-10
177.507 | -8.197002e-10
178 | -8.360113e-10
178.496 | -8.379331e-10
179.007 | -8.361322e-10
179.508 | -8.491438e-10
180.006 | -8.504891e-10
180.496 | -8.629429e-10
181.009 | -8.591621e-10
181.51 | -8.525646e-10
182.001 | -8.645897e-10
182.502 | -8.565741e-10
183.007 | -8.668848e-10
183.505 | -8.750173e-10
183.999 | -8.708711e-10
184.501 | -8.736095e-10
184.996 | -8.894513e-10
185.508 | -8.89394558e-10
185.996 | -9.004334e-10
186.498 | -8.893768e-10
186.997 | -8.934269e-10
187.501 | -8.96713e-10
187.994 | -9.093553e-10
188.498 | -8.683261e-10
189.008 | -8.51394e-10
189.493 | -8.622514e-10
189.996 | -8.622109e-10
190.5 | -8.692835e-10
190.999 | -8.625619663e-10
191.5 | -8.61145e-10
192 | -8.796292e-10
192.499 | -8.745963e-10
193.007 | -8.800932e-10
193.502 | -8.847268e-10
194.005 | -8.886674e-10
194.505 | -8.876698e-10
194.996 | -8.861386e-10
195.497 | -8.98422e-10
196.011 | -8.976609e-10
196.5 | -9.013177e-10
196.994 | -8.938752e-10
197.507 | -9.002503e-10
198.001 | -9.036774e-10
198.496 | -9.128913e-10
199 | -9.059872e-10
199.5 | -9.064652e-10
199.998 | -9.204962e-10
200.499 | -9.191626904e-10
201.007 | -9.158577e-10
201.508 | -9.234256e-10
202 | -9.239898e-10
202.497 | -9.277613e-10
203.008 | -9.39257e-10
203.498 | -9.289761e-10
203.994 | -9.406071e-10
204.499 | -9.511024e-10
205.002 | -9.461621e-10
205.506 | -9.464753e-10
206.008 | -9.485126e-10
206.496 | -9.564503e-10
206.999 | -9.567528e-10
207.501 | -9.587852e-10
208.003 | -9.673726e-10
208.504 | -9.809824e-10
208.998 | -9.701774e-10
209.498 | -9.742382e-10
210.001 | -9.715018e-10
210.495 | -9.787888e-10
211.001 | -9.764372e-10
211.502 | -9.878686e-10
212.004 | -9.899563e-10
212.496 | -9.965964e-10
213.011 | -9.861368e-10
213.505 | -9.995729e-10
213.996 | -9.963644354e-10
214.496 | -1.001422e-09
214.994 | -1.005880379e-09
215.496 | -1.016731e-09
216.001 | -1.016425e-09
216.495 | -1.0333e-09
217.011 | -1.015051e-09
217.496 | -1.011503e-09
218.003 | -1.014661e-09
218.505 | -1.016362e-09
218.997 | -1.020972e-09
219.494 | -1.09005e-09
219.994 | -1.085436e-09
220.512 | -1.085763e-09
220.993 | -1.099478e-09
221.511 | -1.099800917e-09
222.006 | -1.098167e-09
222.513 | -1.095897e-09
223 | -1.108811e-09
223.504 | -1.106107e-09
224.007 | -1.07225e-09
224.5 | -1.041222e-09
225.005 | -1.058548138e-09
225.497 | -1.069623e-09
226.003 | -1.057043e-09
226.5 | -1.063152e-09
227.013 | -1.065604e-09
227.508 | -1.074845e-09
227.995 | -1.076154e-09
228.501 | -1.076841e-09
229 | -1.068782e-09
229.503 | -1.084094e-09
230.001 | -1.077814e-09
230.497 | -1.083859e-09
231.003 | -1.090581e-09
231.497 | -1.091976e-09
231.995 | -1.090611e-09
232.499 | -1.098684e-09
232.995 | -1.115241e-09
233.498 | -1.12729e-09
233.995 | -1.189504e-09
234.506 | -1.182912e-09
235.007 | -1.179771e-09
235.497 | -1.199661e-09
235.993 | -1.190333e-09
236.496 | -1.202438038e-09
237.002 | -1.216812e-09
237.495 | -1.210772e-09
238.008 | -1.211242e-09
238.504 | -1.226311e-09
239.005 | -1.225584e-09
239.504 | -1.236675e-09
240.006 | -1.232853e-09
240.507 | -1.238552e-09
241.008 | -1.236376e-09
241.494 | -1.240559877e-09
241.997 | -1.257126e-09
242.499 | -1.173856e-09
242.999 | -1.15578358e-09
243.503 | -1.221758e-09
244.004 | -1.242114e-09
244.5 | -1.2357e-09
244.997 | -1.2567e-09
245.496 | -1.166132e-09
245.995 | -1.184957e-09
246.494 | -1.259289e-09
246.996 | -1.247949e-09
247.498 | -1.25567e-09
248 | -1.251446e-09
248.5 | -1.25717e-09
249.002 | -1.252591e-09
249.503 | -1.269051e-09
250.002 | -1.282206e-09
250.505 | -1.271373673e-09
251.005 | -1.275708e-09
251.507 | -1.29308e-09
252.007 | -1.298771e-09
252.506 | -1.20845e-09
253.007 | -1.225364e-09
253.508 | -1.220475e-09
254.007 | -1.215826e-09
254.507 | -1.224983e-09
255.005 | -1.225865e-09
255.506 | -1.225879e-09
256.008 | -1.235828e-09
256.506 | -1.323081e-09
257.008 | -1.309961e-09
257.508 | -1.294038765e-09
258.008 | -1.280747286e-09
258.506 | -1.263703e-09
259.007 | -1.305408e-09
259.507 | -1.32123e-09
260.007 | -1.306667774e-09
260.507 | -1.334314e-09
261.009 | -1.266533e-09
261.501 | -1.264283e-09
261.997 | -1.275098e-09
262.497 | -1.350711e-09
262.996 | -1.371541e-09
263.495 | -1.358597e-09
263.996 | -1.30261e-09
264.496 | -1.370807e-09
264.997 | -1.364567348e-09
265.498 | -1.283955e-09
266.001 | -1.37026e-09
266.5 | -1.376592e-09
267.001 | -1.394686e-09
267.502 | -1.372986e-09
268.002 | -1.317739251e-09
268.503 | -1.323672838e-09
269.004 | -1.31203e-09
269.504 | -1.484232e-09
270.004 | -1.467992e-09
270.504 | -1.37305e-09
271.005 | -1.373025027e-09
271.505 | -1.464307009e-09
272.005 | -1.470287e-09
272.505 | -1.401334e-09
273.006 | -1.367983e-09
273.506 | -1.478281e-09
274.006 | -1.46235e-09
274.506 | -1.34778e-09
275.007 | -1.443806e-09
275.506 | -1.472724e-09
276.006 | -1.382348791e-09
276.506 | -1.395714e-09
277.005 | -1.502412e-09
277.506 | -1.443708264e-09
278.005 | -1.484798e-09
278.506 | -1.485395e-09
279.005 | -1.444826e-09
279.5 | -1.383978e-09
279.997 | -1.504171e-09
280.495 | -1.499892e-09
280.995 | -1.472242e-09
281.495 | -1.525381e-09
281.995 | -1.519833e-09
282.495 | -1.524351e-09
282.997 | -1.507004e-09
283.497 | -1.511582e-09
283.998 | -1.525953e-09
284.5 | -1.441955e-09
285.002 | -1.503042e-09
285.501 | -1.528100424e-09
286.002 | -1.546076e-09
286.503 | -1.546702e-09
287.003 | -1.556839e-09
287.503 | -1.558793e-09
288.005 | -1.566443e-09
288.504 | -1.614357e-09
289.004 | -1.639825e-09
289.504 | -1.64365e-09
290.004 | -1.649705e-09
290.506 | -1.64134e-09
291.005 | -1.635317e-09
291.505 | -1.552267e-09
292.005 | -1.476387e-09
292.504 | -1.598378e-09
293.005 | -1.604261e-09
293.505 | -1.62595e-09
294.005 | -1.610891e-09
294.505 | -1.576828e-09
295.005 | -1.501384e-09
295.505 | -1.513897e-09
296.007 | -1.628506e-09
296.506 | -1.463512e-09
297.004 | -1.628545e-09
297.505 | -1.611504e-09
298.005 | -1.602217e-09
298.504 | -1.605191e-09
298.999 | -1.59666e-09
299.497 | -1.688515e-09
299.996 | -1.648255421e-09
300.495 | -1.627366e-09
300.994 | -1.689267e-09
301.495 | -1.542718e-09
301.998 | -1.710533e-09
302.498 | -1.596833e-09
302.999 | -1.659188e-09
303.499 | -1.641176417e-09
303.999 | -1.664956e-09
304.501 | -1.62765601e-09
305.001 | -1.643983e-09
305.5 | -1.668665095e-09
306.002 | -1.662457727e-09
306.503 | -1.712036e-09
307.005 | -1.685722e-09
307.504 | -1.666299e-09
308.004 | -1.667299e-09
308.504 | -1.698949e-09
309.005 | -1.638605e-09
309.506 | -1.663174154e-09
310.006 | -1.725653e-09
310.506 | -1.674466e-09
311.006 | -1.701658e-09
311.505 | -1.694318e-09
312.005 | -1.610071e-09
312.506 | -1.713161e-09
313.005 | -1.702542e-09
313.505 | -1.765433e-09
314.005 | -1.708072e-09
314.505 | -1.737795241e-09
315.005 | -1.64368e-09
315.504 | -1.768217e-09
316.006 | -1.697506e-09
316.505 | -1.730521e-09
317.004 | -1.732537e-09
317.505 | -1.692661e-09
318.005 | -1.56657e-09
318.506 | -1.685219e-09
319.005 | -1.743513e-09
319.504 | -1.693762e-09
320.004 | -1.765671e-09
320.502 | -1.609252e-09
320.997 | -1.767955e-09
321.498 | -1.736645161e-09
321.997 | -1.743096e-09
322.498 | -1.757772e-09
322.999 | -1.646781e-09
323.498 | -1.64749836e-09
323.999 | -1.771455e-09
324.499 | -1.738507116e-09
325.001 | -1.72713e-09
325.501 | -1.700008e-09
326 | -1.709410391e-09
326.501 | -1.66197e-09
327.002 | -1.706769e-09
327.502 | -1.626031e-09
328.003 | -1.707596e-09
328.504 | -1.781843e-09
329.005 | -1.727515e-09
329.502 | -1.7608e-09
330.004 | -1.728498e-09
330.503 | -1.621532e-09
331.004 | -1.727031e-09
331.504 | -1.679366e-09
332.005 | -1.739441e-09
332.505 | -1.638132e-09
333.005 | -1.830585e-09
333.504 | -1.75248e-09
334.006 | -1.758091e-09
334.506 | -1.81508e-09
335.006 | -1.80271e-09
335.505 | -1.794415e-09
336.004 | -1.806476857e-09
336.505 | -1.807899e-09
337.005 | -1.773631e-09
337.506 | -1.683632e-09
338.004 | -1.803229e-09
338.505 | -1.775668e-09
339.004 | -1.743515e-09
339.505 | -1.835372e-09
340.005 | -1.85839e-09
340.504 | -1.882702e-09
341.005 | -1.746232603e-09
341.506 | -1.74051e-09
342.006 | -1.762029e-09
342.505 | -1.885712e-09
343.004 | -1.87292e-09
343.505 | -1.698835e-09
344.004 | -1.700772e-09
344.505 | -1.821385e-09
345.004 | -1.839114e-09
345.504 | -1.804193e-09
346.004 | -1.892486e-09
346.5 | -1.867731e-09
346.998 | -1.833017e-09
347.496 | -1.922775e-09
347.997 | -1.832774e-09
348.496 | -1.822819e-09
348.997 | -1.828183e-09
349.496 | -1.781513e-09
349.997 | -1.846455433e-09
350.499 | -1.903995e-09
350.999 | -1.806472083e-09
351.499 | -1.801477e-09
351.998 | -1.892279e-09
352.5 | -1.797365e-09
352.999 | -1.901511e-09
353.499 | -1.77344e-09
354.001 | -1.76477e-09
354.501 | -1.772017e-09
355.001 | -1.755431e-09
355.503 | -1.872596e-09
356.003 | -1.930909e-09
356.503 | -1.876396e-09
357.002 | -1.836051e-09
357.502 | -1.867693e-09
358.002 | -1.886403e-09
358.502 | -1.875061e-09
359.001 | -1.931323e-09
359.503 | -1.800749e-09
360.003 | -1.76394e-09
360.503 | -1.904185e-09
361.003 | -1.909968e-09
361.503 | -1.821602e-09
362.001 | -1.902397e-09
362.502 | -1.833243e-09
363.004 | -1.799217e-09
363.503 | -1.886746e-09
364.002 | -1.926389e-09
364.503 | -1.917339e-09
365.003 | -1.96465e-09
365.501 | -1.932017e-09
366.002 | -1.977969e-09
366.503 | -1.885829e-09
367.002 | -1.825566e-09
367.502 | -1.940107e-09
368.002 | -1.95986e-09
368.502 | -1.84009e-09
369.002 | -1.957268e-09
369.501 | -1.939444e-09
370.002 | -1.929147e-09
370.501 | -1.954695e-09
371.002 | -1.954767459e-09
371.501 | -1.900304e-09
372.001 | -1.956504736e-09
372.502 | -1.947132e-09
373.002 | -1.89212e-09
373.501 | -1.941809602e-09
374.002 | -1.886397e-09
374.502 | -1.891281e-09
375.002 | -1.955689e-09
375.502 | -1.885597e-09
376.001 | -1.991441e-09
376.5 | -1.915714698e-09
377.001 | -1.988339e-09
377.5 | -1.988213e-09
378.001 | -1.998217e-09
378.502 | -1.998895e-09
379.001 | -2.021016e-09
379.503 | -2.003775e-09
380.002 | -2.008758e-09
380.501 | -2.036744e-09
381.001 | -2.059675e-09
381.502 | -2.037641e-09
382.002 | -2.025504e-09
382.502 | -1.97068e-09
383.002 | -2.010653e-09
383.5 | -2.096236e-09
384.001 | -2.075926e-09
384.501 | -2.002365e-09
385.001 | -2.050691e-09
385.499 | -2.024779e-09
386.001 | -2.038277e-09
386.501 | -1.979928e-09
387.001 | -2.08861e-09
387.501 | -2.065279e-09
388.001 | -2.081918e-09
388.501 | -2.105478e-09
389.001 | -2.15622e-09
389.501 | -1.909687e-09
390.002 | -1.951725e-09
390.497 | -1.877603184e-09
390.994 | -1.839314e-09
391.493 | -1.755031e-09
392.008 | -1.807984e-09
392.493 | -1.840324e-09
393.009 | -1.817866e-09
393.493 | -1.882681e-09
393.994 | -1.920929e-09
394.495 | -1.837075e-09
394.995 | -1.891332424e-09
395.497 | -1.928248e-09
395.997 | -1.901112e-09
396.498 | -1.866774e-09
396.998 | -1.871369e-09
397.498 | -1.915407e-09
397.998 | -1.834852e-09
398.499 | -1.947859e-09
398.998 | -1.93586e-09
399.5 | -1.821888e-09
399.999 | -1.926419e-09
400.501 | -1.937069e-09
401 | -1.888373e-09
401.5 | -1.911446e-09
402 | -1.896906e-09
402.502 | -1.958447e-09
403 | -1.97365e-09
403.501 | -1.93576e-09
404 | -1.936143e-09
404.5 | -1.944008e-09
405.002 | -1.994315e-09
405.502 | -1.924915e-09
406.001 | -1.999318e-09
406.502 | -2.001375e-09
407 | -2.358286455e-09
407.501 | -2.32382e-09
408 | -2.287524e-09
408.5 | -2.269268e-09
409.001 | -2.324528e-09
409.501 | -2.33213e-09
409.999 | -2.335233118e-09
410.5 | -2.334374e-09
411.002 | -2.328379e-09
411.501 | -2.361282e-09
412.002 | -2.398616e-09
412.501 | -2.458228e-09
413 | -2.339174e-09
413.501 | -2.412996e-09
414 | -2.386362e-09
414.5 | -2.336882e-09
415.002 | -2.416725e-09
415.502 | -2.393838e-09
416.002 | -2.366193e-09
416.502 | -2.374236e-09
417.002 | -2.417694267e-09
417.5 | -2.492234e-09
418 | -2.425405e-09
418.501 | -2.440752e-09
419.001 | -2.435489e-09
419.501 | -2.398172e-09
420.001 | -2.427135e-09
420.5 | -2.427474e-09
421.001 | -2.308605e-09
421.502 | -2.333394e-09
422 | -2.314752e-09
422.501 | -2.28874e-09
422.999 | -2.495552e-09
423.499 | -2.492264e-09
424 | -2.526636e-09
424.499 | -2.582760672e-09
425 | -2.490611e-09
425.5 | -2.258127e-09
425.996 | -2.246018e-09
426.509 | -2.251514e-09
427.007 | -2.233645e-09
427.507 | -2.187512e-09
428.006 | -2.183515e-09
428.508 | -2.258552e-09
429.008 | -2.286636e-09
429.509 | -2.233779e-09
429.993 | -2.256181e-09
430.494 | -2.517902e-09
430.994 | -2.560781e-09
431.496 | -2.567171e-09
431.995 | -2.589883e-09
432.496 | -2.563679e-09
432.997 | -2.211478e-09
433.496 | -2.563052e-09
433.998 | -2.527484e-09
434.497 | -2.5732e-09
434.999 | -2.571129e-09
435.498 | -2.585126e-09
435.998 | -2.235313e-09
436.499 | -2.179255e-09
436.999 | -2.559277e-09
437.498 | -2.54755e-09
437.999 | -2.51599519e-09
438.498 | -2.495562e-09
438.998 | -2.496422e-09
439.497 | -2.50942e-09
439.997 | -2.197877e-09
440.499 | -2.251135e-09
440.999 | -2.57119e-09
441.498 | -2.487042e-09
441.996 | -2.55369e-09
442.497 | -2.571678e-09
442.996 | -2.568455e-09
443.496 | -2.534899e-09
443.998 | -2.613416e-09
444.497 | -2.579752e-09
444.997 | -2.656539e-09
445.497 | -2.640299e-09
445.996 | -2.624851e-09
446.498 | -2.654777e-09
446.997 | -2.707155e-09
447.496 | -2.842681e-09
447.996 | -2.714997e-09
448.497 | -2.706316e-09
448.995 | -2.773553387e-09
449.497 | -2.579268e-09
449.996 | -2.558355e-09