## Settings
Sample Info | SiO2 ; 1.6mm ; Irradiated
Sample Description | Voronezh ; Run 3
Major Measurement Parameters
Starting Temperature | 86.9977
Initial Temperature | 81
Final Temperature | 450
Preliminary Voltage | 2
Pulse Voltage | 2
Pulse Time | 5
Measurement Voltage | -0.8
Subsidiary Measurement Parameters
Step | 0.5
Accuracy Step | 0.1
Accuracy Stable | 2
Accuracy End | 0.2
Lakeshore TC Parameters
Ramp | 10
Range | 3
P | 100
I | 50
D | 20
Keithley SM Parameters
NPLC | 5
Measurecount | 1

## Stabilization
Temperature | Current
83.5896 | 5.236019e-06
82.7608 | 5.240023e-06
82.8449 | 5.344906e-06
82.9688 | 5.393848e-06
83.1225 | 5.327515e-06
83.2874 | 5.159107e-06
83.4722 | 5.369151e-06
83.1471 | 5.426516e-06
81.9716 | 5.469105e-06
81.1432 | 5.356362e-06
80.7324 | 5.328465e-06
80.5092 | 5.442855e-06
80.3983 | 5.397583e-06
80.4025 | 5.428305e-06
80.4905 | 5.348365e-06
80.6093 | 5.461301e-06
80.6098 | 5.552656e-06
80.5298 | 5.496572e-06

## Measurements
Temperature | Current
80.5365 | -3.626988e-10
80.8515 | -3.419734e-10
81.3556 | -3.395388e-10
81.8414 | -3.397543e-10
82.3476 | -3.393521e-10
82.8496 | -3.399113e-10
83.3391 | -3.383282543e-10
83.8449 | -3.367919e-10
84.3444 | -3.393568e-10
84.8514 | -3.392964e-10
85.3511 | -3.373871e-10
85.8455 | -3.388223e-10
86.3497 | -3.395109e-10
86.8421 | -3.404194e-10
87.343 | -3.422808e-10
87.8431 | -3.425534e-10
88.3444 | -3.422457e-10
88.8403 | -3.428748e-10
89.3404 | -3.416915e-10
89.8501 | -3.394503012e-10
90.3515 | -3.407023e-10
90.8444 | -3.410473e-10
91.3397 | -3.414479e-10
91.8462 | -3.418147e-10
92.3458 | -3.400535e-10
92.8381 | -3.396203e-10
93.3474 | -3.403763e-10
93.8367 | -3.409458e-10
94.346 | -3.412312e-10
94.8485 | -3.421642e-10
95.3396 | -3.41703e-10
95.838 | -3.415980554e-10
96.3437 | -3.415247e-10
96.8389 | -3.422086e-10
97.3495 | -3.41145e-10
97.8525 | -3.408283e-10
98.3433 | -3.416716e-10
98.8539 | -3.392326e-10
99.3523 | -3.40148e-10
99.8394 | -3.412418e-10
100.348 | -3.418855e-10
100.839 | -3.418382e-10
101.347 | -3.418206e-10
101.837 | -3.414748e-10
102.35 | -3.400210391e-10
102.838 | -3.408596e-10
103.347 | -3.404810045e-10
103.849 | -3.406103e-10
104.343 | -3.422947e-10
104.849 | -3.422736e-10
105.349 | -3.423344e-10
105.851 | -3.430939e-10
106.452 | -3.448513e-10
106.848 | -3.425942e-10
107.338 | -3.433315e-10
107.84 | -3.432419e-10
108.345 | -3.446398e-10
108.84 | -3.446104e-10
109.339 | -3.457428e-10
109.837 | -3.47067e-10
110.347 | -3.47971e-10
110.844 | -3.455331e-10
111.352 | -3.462796716e-10
111.851 | -3.445987e-10
112.344 | -3.435912e-10
112.851 | -3.437438e-10
113.348 | -3.44671e-10
113.848 | -3.462657e-10
114.353 | -3.465033e-10
114.838 | -3.431297e-10
115.351 | -3.434502e-10
115.85 | -3.464801e-10
116.347 | -3.440573e-10
116.846 | -3.446127e-10
117.352 | -3.45313e-10
117.842 | -3.459524e-10
118.341 | -3.452662e-10
118.852 | -3.460364e-10
119.351 | -3.482435e-10
119.851 | -3.468377e-10
120.344 | -3.453945e-10
120.844 | -3.464719e-10
121.344 | -3.460864e-10
121.839 | -3.430601e-10
122.347 | -3.429227e-10
122.845 | -3.456681e-10
123.351 | -3.434279e-10
123.847 | -3.447876e-10
124.347 | -3.453861e-10
124.84 | -3.452896e-10
125.35 | -3.46175e-10
125.838 | -3.451521291e-10
126.351 | -3.445731e-10
126.838 | -3.442529e-10
127.339 | -3.444973e-10
127.846 | -3.448107e-10
128.34 | -3.43866e-10
128.84 | -3.43201e-10
129.338 | -3.447759e-10
129.841 | -3.428294e-10
130.347 | -3.438277e-10
130.854 | -3.415306e-10
131.343 | -3.466361e-10
131.848 | -3.428598e-10
132.337 | -3.452639e-10
132.842 | -3.445755e-10
133.355 | -3.425638e-10
133.85 | -3.433804e-10
134.351 | -3.424134e-10
134.844 | -3.434351e-10
135.341 | -3.460175757e-10
135.852 | -3.436214e-10
136.339 | -3.444682e-10
136.849 | -3.441888e-10
137.342 | -3.431079e-10
137.847 | -3.415505e-10
138.353 | -3.42502e-10
138.847 | -3.44057e-10
139.341 | -3.406408e-10
139.841 | -3.408048288e-10
140.337 | -3.398625e-10
140.843 | -3.407712e-10
141.344 | -3.40833e-10
141.838 | -3.404799e-10
142.342 | -3.423344e-10
142.842 | -3.408981e-10
143.339 | -3.406488e-10
143.845 | -3.40925e-10
144.346 | -3.378882e-10
144.842 | -3.389506e-10
145.346 | -3.397869e-10
145.851 | -3.38515e-10
146.338 | -3.368748e-10
146.852 | -3.387176e-10
147.349 | -3.380243585e-10
147.852 | -3.368399e-10
148.349 | -3.384672e-10
148.844 | -3.3848e-10
149.344 | -3.384194e-10
149.845 | -3.350426e-10
150.337 | -3.357799e-10
150.841 | -3.331545e-10
151.353 | -3.375165e-10
151.84 | -3.343252e-10
152.339 | -3.339685e-10
152.844 | -3.345056e-10
153.344 | -3.328889e-10
153.85 | -3.332568e-10
154.342 | -3.317099373e-10
154.851 | -3.349448e-10
155.34 | -3.305616e-10
155.841 | -3.321212e-10
156.349 | -3.321410369e-10
156.837 | -3.326442e-10
157.346 | -3.305591e-10
157.851 | -3.315529e-10
158.35 | -3.28532479e-10
158.837 | -3.289843e-10
159.338 | -3.273478e-10
159.854 | -3.281828e-10
160.344 | -3.259045e-10
160.839 | -3.287572e-10
161.352 | -3.258754655e-10
161.842 | -3.281119e-10
162.351 | -3.261422e-10
162.85 | -3.25116e-10
163.351 | -3.258519e-10
163.847 | -3.251871e-10
164.354 | -3.248853131e-10
164.851 | -3.254095e-10
165.351 | -3.244019e-10
165.841 | -3.238044e-10
166.348 | -3.233501e-10
166.842 | -3.251917069e-10
167.337 | -3.237834e-10
167.85 | -3.231451e-10
168.35 | -3.221782563e-10
168.852 | -3.231381e-10
169.35 | -3.195481e-10
169.846 | -3.195005e-10
170.338 | -3.207899e-10
170.841 | -3.189085e-10
171.346 | -3.197006e-10
171.848 | -3.192498e-10
172.337 | -3.188062e-10
172.849 | -3.190612e-10
173.34 | -3.175573e-10
173.842 | -3.183821e-10
174.343 | -3.186967e-10
174.849 | -3.166104e-10
175.349 | -3.160059e-10
175.849 | -3.156925e-10
176.351 | -3.164216e-10
176.846 | -3.1504e-10
177.347 | -3.148142e-10
177.845 | -3.145463e-10
178.346 | -3.168024e-10
178.852 | -3.152464e-10
179.346 | -3.161327311e-10
179.837 | -3.151556e-10
180.337 | -3.132301e-10
180.84 | -3.126627e-10
181.349 | -3.12758347e-10
181.849 | -3.127129e-10
182.351 | -3.125671e-10
182.845 | -3.130879e-10
183.34 | -3.129447e-10
183.841 | -3.132021e-10
184.339 | -3.142598e-10
184.852 | -3.146663e-10
185.346 | -3.139744e-10
185.844 | -3.13971e-10
186.338 | -3.129888e-10
186.853 | -3.129435e-10
187.338 | -3.13802e-10
187.851 | -3.147024e-10
188.341 | -3.134201e-10
188.842 | -3.144729e-10
189.338 | -3.126105e-10
189.837 | -3.125522e-10
190.343 | -3.132069e-10
190.848 | -3.116681e-10
191.345 | -3.110135e-10
191.849 | -3.10989e-10
192.389 | -3.12473e-10
192.837 | -3.118103e-10
193.337 | -3.099896e-10
193.852 | -3.114037e-10
194.352 | -3.123041e-10
194.844 | -3.115574e-10
195.345 | -3.119044e-10
195.847 | -3.116959e-10
196.344 | -3.11236e-10
196.841 | -3.108981e-10
197.347 | -3.116146e-10
197.847 | -3.094327e-10
198.349 | -3.109993e-10
198.853 | -3.096353729e-10
199.35 | -3.087767e-10
199.839 | -3.09682e-10
200.338 | -3.108479e-10
200.846 | -3.101687e-10
201.344 | -3.096065e-10
201.837 | -3.045241e-10
202.351 | -3.08084e-10
202.845 | -3.065137e-10
203.34 | -3.111311e-10
203.849 | -3.097275e-10
204.345 | -3.108108e-10
204.84 | -3.112232e-10
205.355 | -3.106232771e-10
205.878 | -3.095982e-10
206.345 | -3.103879e-10
206.848 | -3.123215e-10
207.35 | -3.102155e-10
207.838 | -3.101585e-10
208.337 | -3.104474e-10
208.846 | -3.094455e-10
209.345 | -3.111439717e-10
209.85 | -3.120317e-10
210.344 | -3.106035e-10
210.849 | -3.114888e-10
211.343 | -3.127468e-10
211.848 | -3.130101e-10
212.348 | -3.117753e-10
212.85 | -3.138742e-10
213.349 | -3.094491e-10
213.846 | -3.057181e-10
214.341 | -3.04369141e-10
214.849 | -3.07044834e-10
215.338 | -3.068119e-10
215.839 | -3.048667e-10
216.352 | -3.10806e-10
216.853 | -3.07823e-10
217.339 | -3.082631e-10
217.849 | -3.122121e-10
218.348 | -3.138755e-10
218.849 | -3.083624e-10
219.352 | -3.097462e-10
219.85 | -3.109774e-10
220.338 | -3.164405e-10
220.852 | -3.165697e-10
221.349 | -3.161107e-10
221.839 | -3.149797e-10
222.34 | -3.124742e-10
222.839 | -3.135202e-10
223.35 | -3.123822e-10
223.839 | -3.134235e-10
224.352 | -3.136332e-10
224.845 | -3.176892e-10
225.348 | -3.144962e-10
225.846 | -3.183344e-10
226.342 | -3.210611e-10
226.847 | -3.193349e-10
227.343 | -3.192651421e-10
227.851 | -3.204614e-10
228.345 | -3.212849e-10
228.863 | -3.238709e-10
229.358 | -3.217566491e-10
229.852 | -3.248678826e-10
230.355 | -3.239476e-10
230.855 | -3.174398e-10
231.346 | -3.232908e-10
231.838 | -3.252230707e-10
232.337 | -3.198441e-10
232.844 | -3.347619e-10
233.346 | -3.291858e-10
233.838 | -3.360305e-10
234.34 | -3.34226119e-10
234.846 | -3.371744e-10
235.345 | -3.374236e-10
235.84 | -3.377824e-10
236.349 | -3.322786e-10
236.841 | -3.320794e-10
237.345 | -3.319756e-10
237.844 | -3.338647e-10
238.341 | -3.351604e-10
238.844 | -3.353453e-10
239.339 | -3.306441787e-10
239.837 | -3.369169e-10
240.343 | -3.402913e-10
240.837 | -3.339408e-10
241.351 | -3.350054e-10
241.848 | -3.381738e-10
242.345 | -3.404894e-10
242.846 | -3.411045e-10
243.35 | -3.418871e-10
243.852 | -3.435713e-10
244.352 | -3.430847e-10
244.851 | -3.444078e-10
245.35 | -3.431626372e-10
245.851 | -3.4012132e-10
246.353 | -3.424124e-10
246.84 | -3.459559e-10
247.341 | -3.484321e-10
247.845 | -3.494282e-10
248.347 | -3.433001e-10
248.849 | -3.481946e-10
249.352 | -3.488946e-10
249.853 | -3.461526e-10
250.338 | -3.501736e-10
250.839 | -3.529355e-10
251.339 | -3.508273e-10
251.84 | -3.481224e-10
252.34 | -3.498813e-10
252.839 | -3.497822e-10
253.342 | -3.563261e-10
253.841 | -3.573385e-10
254.343 | -3.526373e-10
254.842 | -3.584404e-10
255.343 | -3.542995064e-10
255.842 | -3.568376e-10
256.342 | -3.576192e-10
256.841 | -3.55787e-10
257.341 | -3.633852e-10
257.842 | -3.578184e-10
258.342 | -3.613736e-10
258.84 | -3.647958e-10
259.341 | -3.643183e-10
259.841 | -3.597813e-10
260.341 | -3.64465e-10
260.839 | -3.597764e-10
261.338 | -3.615436e-10
261.851 | -3.675472e-10
262.347 | -3.686153e-10
262.846 | -3.697324e-10
263.345 | -3.65101e-10
263.846 | -3.701328688e-10
264.346 | -3.732244e-10
264.848 | -3.693174655e-10
265.347 | -3.759338e-10
265.848 | -3.679839e-10
266.351 | -3.769774e-10
266.851 | -3.72862e-10
267.351 | -3.723227e-10
267.852 | -3.781492619e-10
268.337 | -3.800678e-10
268.838 | -3.750684e-10
269.338 | -3.759733e-10
269.838 | -3.796865e-10
270.34 | -3.81865e-10
270.84 | -3.824638e-10
271.339 | -3.800993e-10
271.839 | -3.781586e-10
272.34 | -3.834164e-10
272.84 | -3.865057e-10
273.34 | -3.813013e-10
273.84 | -3.849939e-10
274.34 | -3.864022e-10
274.839 | -3.829498e-10
275.339 | -3.905057111e-10
275.839 | -3.828633e-10
276.339 | -3.897639711e-10
276.839 | -3.840342e-10
277.339 | -3.876645e-10
277.839 | -3.89292e-10
278.339 | -3.902192e-10
278.839 | -3.918267e-10
279.353 | -3.908424e-10
279.849 | -3.919279e-10
280.346 | -3.842238e-10
280.844 | -3.911722e-10
281.346 | -3.917997e-10
281.845 | -3.92754e-10
282.345 | -3.951824e-10
282.847 | -3.911629e-10
283.348 | -3.927015e-10
283.848 | -3.949741e-10
284.35 | -3.961378e-10
284.85 | -3.917488e-10
285.352 | -3.985128e-10
285.852 | -3.989206e-10
286.352 | -4.002170817e-10
286.837 | -3.984581e-10
287.353 | -3.967399e-10
287.837 | -4.023906e-10
288.338 | -4.01822e-10
288.839 | -4.065141e-10
289.338 | -4.074389e-10
289.837 | -4.05404e-10
290.339 | -4.03163e-10
290.839 | -3.992431663e-10
291.337 | -4.048039e-10
291.839 | -4.083057e-10
292.34 | -4.022135125e-10
292.838 | -4.071198e-10
293.34 | -4.044533e-10
293.838 | -4.052408e-10
294.339 | -4.113409e-10
294.837 | -4.064173e-10
295.339 | -4.109195e-10
295.839 | -4.105514e-10
296.337 | -4.126721e-10
296.839 | -4.096229e-10
297.337 | -4.134705e-10
297.837 | -4.103347e-10
298.338 | -3.928636e-10
298.85 | -4.126946e-10
299.347 | -4.151384e-10
299.844 | -4.134216e-10
300.344 | -4.194471e-10
300.844 | -4.172107e-10
301.348 | -4.196367e-10
301.847 | -4.191593e-10
302.348 | -4.174424e-10
302.85 | -4.179794e-10
303.349 | -4.220447325e-10
303.851 | -4.221272e-10
304.352 | -4.259572e-10
304.852 | -4.213954e-10
305.353 | -4.237056e-10
305.837 | -4.275636e-10
306.355 | -4.275391e-10
306.838 | -4.298243e-10
307.338 | -4.260284e-10
307.837 | -4.291467e-10
308.338 | -4.325384e-10
308.838 | -4.208084e-10
309.339 | -4.248577e-10
309.856 | -4.238642e-10
310.338 | -4.276824e-10
310.838 | -4.304593e-10
311.338 | -4.306854e-10
311.838 | -4.285595e-10
312.337 | -4.315567903e-10
312.855 | -4.38309e-10
313.338 | -4.301332e-10
313.839 | -4.387167e-10
314.337 | -4.37531e-10
314.839 | -4.375635e-10
315.338 | -4.342859683e-10
315.838 | -4.346982e-10
316.355 | -4.375716e-10
316.837 | -4.340901e-10
317.338 | -4.410244e-10
317.838 | -4.374122e-10
318.339 | -4.339305304e-10
318.839 | -4.354797e-10
319.34 | -4.38478e-10
319.841 | -4.401624e-10
320.352 | -4.456429e-10
320.849 | -4.44535e-10
321.348 | -4.461017e-10
321.846 | -4.40555e-10
322.346 | -4.499433e-10
322.848 | -4.525116e-10
323.349 | -4.511107e-10
323.848 | -4.494342e-10
324.349 | -4.523303e-10
324.85 | -4.508668e-10
325.349 | -4.500004e-10
325.851 | -4.496137e-10
326.351 | -4.556346e-10
326.851 | -4.557942912e-10
327.351 | -4.543347365e-10
327.853 | -4.552667e-10
328.355 | -4.571557e-10
328.838 | -4.564548e-10
329.337 | -4.528111e-10
329.838 | -4.559583e-10
330.338 | -4.610778e-10
330.838 | -4.549544e-10
331.338 | -4.597406e-10
331.837 | -4.626318e-10
332.338 | -4.653027e-10
332.837 | -4.727892e-10
333.355 | -4.648532e-10
333.837 | -4.683766e-10
334.338 | -4.690826e-10
334.839 | -4.650977e-10
335.339 | -4.658524122e-10
335.838 | -4.670231e-10
336.338 | -4.64725e-10
336.838 | -4.649533e-10
337.338 | -4.735542e-10
337.838 | -4.765362e-10
338.337 | -4.708751e-10
338.837 | -4.723255e-10
339.338 | -4.762544e-10
339.854 | -4.78774e-10
340.337 | -4.753284e-10
340.837 | -4.767831685e-10
341.353 | -4.722801e-10
341.838 | -4.781239e-10
342.339 | -4.787891e-10
342.854 | -4.754868e-10
343.338 | -4.78667e-10
343.837 | -4.806308e-10
344.337 | -4.860577e-10
344.854 | -4.84106e-10
345.338 | -4.839563e-10
345.838 | -4.825292e-10
346.352 | -4.837222e-10
346.849 | -4.854436e-10
347.347 | -4.633432e-10
347.845 | -4.86838e-10
348.347 | -4.942813e-10
348.847 | -4.907251272e-10
349.346 | -4.9642e-10
349.849 | -4.893083e-10
350.349 | -4.906539619e-10
350.849 | -4.9761e-10
351.351 | -4.970186e-10
351.852 | -5.00548e-10
352.352 | -4.972119938e-10
352.852 | -4.990089e-10
353.353 | -5.007217e-10
353.837 | -5.030988e-10
354.354 | -5.036754e-10
354.837 | -5.018783e-10
355.338 | -5.048416e-10
355.837 | -5.040855e-10
356.337 | -5.074461e-10
356.838 | -5.059831e-10
357.337 | -5.083197e-10
357.837 | -5.107793e-10
358.339 | -5.144852e-10
358.837 | -5.145304e-10
359.338 | -5.146235e-10
359.837 | -5.122057e-10
360.337 | -5.172772e-10
360.853 | -5.160577e-10
361.337 | -5.172736e-10
361.837 | -5.261215e-10
362.352 | -5.237057e-10
362.853 | -5.289417e-10
363.352 | -5.283606e-10
363.852 | -5.303396e-10
364.337 | -5.269289e-10
364.853 | -5.245094914e-10
365.352 | -5.325106e-10
365.854 | -5.363208e-10
366.337 | -5.305061e-10
366.854 | -5.434193e-10
367.352 | -5.379668e-10
367.851 | -5.418596e-10
368.351 | -5.441849e-10
368.853 | -5.434694e-10
369.352 | -5.483943e-10
369.853 | -5.454074e-10
370.368 | -5.436012e-10
370.852 | -5.425714e-10
371.351 | -5.623992e-10
371.851 | -5.621798e-10
372.352 | -5.574322e-10
372.851 | -5.57078e-10
373.352 | -5.580534e-10
373.851 | -5.642977e-10
374.352 | -5.54405e-10
374.851 | -5.507554e-10
375.352 | -5.467974e-10
375.851 | -5.396152e-10
376.337 | -5.57191e-10
376.853 | -5.602535e-10
377.354 | -5.585398e-10
377.852 | -5.636291e-10
378.353 | -5.637011e-10
378.853 | -5.745269e-10
379.353 | -5.704946e-10
379.851 | -5.592353e-10
380.351 | -5.591702e-10
380.852 | -5.635534e-10
381.353 | -5.58886e-10
381.837 | -5.630118e-10
382.337 | -5.704001e-10
382.853 | -5.690841e-10
383.435 | -5.692622e-10
383.851 | -5.802406e-10
384.351 | -5.791305e-10
384.851 | -5.84534e-10
385.351 | -5.842313e-10
385.85 | -5.825793e-10
386.351 | -5.803045e-10
386.85 | -5.903618e-10
387.351 | -5.906227e-10
387.851 | -5.918587e-10
388.35 | -5.916734e-10
388.85 | -5.952935922e-10
389.35 | -5.970964e-10
389.85 | -6.021402e-10
390.346 | -6.035273e-10
390.843 | -6.05775e-10
391.341 | -6.087907e-10
391.842 | -6.03925e-10
392.342 | -6.091119e-10
392.842 | -6.114438e-10
393.343 | -6.120766e-10
393.845 | -6.112356e-10
394.346 | -6.146986e-10
394.846 | -6.170079e-10
395.347 | -6.187298e-10
395.847 | -6.168338e-10
396.348 | -6.21247e-10
396.849 | -6.232377e-10
397.348 | -6.313913e-10
397.849 | -6.195716e-10
398.35 | -6.296931e-10
398.848 | -6.315474e-10
399.35 | -6.314759271e-10
399.85 | -6.315344e-10
400.351 | -6.297815e-10
400.852 | -6.487951e-10
401.349 | -6.547896e-10
401.851 | -6.554651e-10
402.35 | -6.542498765e-10
402.85 | -6.570166e-10
403.352 | -6.577366e-10
403.851 | -6.669094e-10
404.351 | -6.642957e-10
404.852 | -6.65024813e-10
405.351 | -6.712657e-10
405.85 | -6.72835e-10
406.352 | -6.721079e-10
406.851 | -6.753632098e-10
407.35 | -6.789793e-10
407.85 | -6.794174e-10
408.351 | -6.828673e-10
408.851 | -6.673553e-10
409.351 | -6.841498e-10
409.85 | -6.885539916e-10
410.351 | -6.955361e-10
410.851 | -6.911996e-10
411.352 | -6.881336e-10
411.851 | -6.938527e-10
412.351 | -6.917307e-10
412.85 | -7.032824e-10
413.353 | -6.951727e-10
413.851 | -7.033765792e-10
414.35 | -7.070328e-10
414.85 | -7.106429e-10
415.351 | -7.128894e-10
415.852 | -7.1536016e-10
416.351 | -7.123636e-10
416.85 | -7.231877e-10
417.35 | -7.143494e-10
417.85 | -7.210678e-10
418.35 | -7.295463e-10
418.85 | -7.315085e-10
419.35 | -7.329237e-10
419.849 | -7.379094e-10
420.349 | -7.723449e-10
420.85 | -7.735819e-10
421.351 | -7.746134e-10
421.85 | -7.735742e-10
422.351 | -7.848352e-10
422.851 | -7.904552568e-10
423.352 | -7.790562e-10
423.851 | -7.850092e-10
424.35 | -7.7819e-10
424.851 | -7.87272e-10
425.35 | -7.939316e-10
425.847 | -7.976765e-10
426.342 | -7.954704e-10
426.841 | -7.925232e-10
427.339 | -8.028964e-10
427.841 | -8.05845e-10
428.339 | -8.076133e-10
428.84 | -8.109088e-10
429.343 | -8.194961e-10
429.842 | -8.222595e-10
430.343 | -8.169679e-10
430.843 | -8.195305e-10
431.344 | -8.229627535e-10
431.844 | -8.240927e-10
432.345 | -8.355131e-10
432.845 | -8.339637e-10
433.346 | -8.180362e-10
433.848 | -8.507887e-10
434.348 | -8.525632e-10
434.848 | -8.498147e-10
435.347 | -8.566817e-10
435.847 | -8.433228e-10
436.348 | -8.466479e-10
436.847 | -8.471914e-10
437.349 | -8.565954e-10
437.848 | -8.610809e-10
438.349 | -8.616431e-10
438.848 | -8.842011e-10
439.349 | -8.65181e-10
439.848 | -8.686082e-10
440.349 | -8.85012e-10
440.848 | -8.956262e-10
441.347 | -8.880969e-10
441.879 | -9.011670854e-10
442.362 | -9.183027e-10
442.847 | -9.079641e-10
443.348 | -9.21939e-10
443.847 | -9.226932e-10
444.347 | -9.32328e-10
444.847 | -9.208063e-10
445.347 | -9.258225e-10
445.847 | -9.364551e-10
446.347 | -9.43266e-10
446.847 | -8.972686e-10
447.347 | -9.315537e-10
447.848 | -9.369423e-10
448.347 | -9.509941723e-10
448.846 | -9.608958e-10
449.346 | -9.541944e-10
449.848 | -9.463995e-10