## Settings
Sample Info | SiO2, 1.6 mm, irradiated
Sample Description | Voronezh, irr., next day, run4
Major Measurement Parameters
Starting Temperature | 301.009
Initial Temperature | 81
Final Temperature | 450
Preliminary Voltage | 2
Pulse Voltage | 2
Pulse Time | 5
Measurement Voltage | -1
Subsidiary Measurement Parameters
Step | 0.5
Accuracy Step | 0.1
Accuracy Stable | 1
Accuracy End | 0.2
Lakeshore TC Parameters
Ramp | 10
Range | 3
P | 100
I | 50
D | 20
Keithley SM Parameters
NPLC | 5
Measurecount | 1

## Stabilization
Temperature | Current
300.99 | 7.634031e-06
300.968 | 7.940201e-06
300.956 | 8.397415e-06
300.939 | 8.365769e-06
300.865 | 8.292331e-06
300.81 | 7.974553e-06
300.798 | 8.266366e-06
300.785 | 8.142893e-06
300.77 | 8.086589e-06
300.745 | 8.110780982e-06
300.715 | 8.191693e-06
300.66 | 8.313251783e-06
300.647 | 8.484195e-06
300.632 | 8.286678e-06
300.577 | 8.4495e-06
300.531 | 8.933536e-06
300.515 | 9.314925e-06
300.439 | 9.411106e-06
300.205 | 9.28807e-06
300.159 | 9.350932487e-06
300.15 | 9.687e-06
300.132 | 1.03075e-05
300.108 | 1.008244e-05
300.086 | 9.92569e-06
300.053 | 1.020223e-05
300.03 | 1.002290719e-05
300.009 | 9.920676348e-06
299.962 | 9.737458e-06
299.701 | 1.001146e-05
299.602 | 1.004019e-05
299.587 | 9.96622e-06
299.562 | 9.940935e-06
299.534 | 1.026675e-05
299.389 | 1.049203e-05
299.359 | 1.039523795e-05
299.331 | 1.029178e-05
299.266 | 1.00681e-05
299.232 | 1.043784e-05
299.165 | 1.045026e-05
298.898 | 1.045705e-05
298.848 | 1.049729e-05
298.82 | 1.019865e-05
298.773 | 1.023792e-05
298.622 | 1.026175e-05
298.578 | 1.02395e-05
298.537 | 1.025772599e-05
298.49 | 1.036435e-05
298.345 | 1.008457e-05
298.31 | 1.015522e-05
298.272 | 1.034222e-05
298.232 | 1.007792e-05
298 | 9.731833e-06
297.926 | 1.013507e-05
297.819 | 1.003276e-05
297.781 | 1.03494e-05
297.666 | 1.010481e-05
297.549 | 1.003387e-05
297.487 | 1.022387e-05
297.316 | 1.022139e-05
296.845 | 9.808488e-06
296.7 | 9.92547848e-06
296.627 | 1.004731e-05
296.505 | 9.379068e-06
296.436 | 9.489192e-06
296.364 | 9.85496e-06
296.265 | 1.002444e-05
296.211 | 9.712262e-06
296.097 | 9.875502e-06
296.048 | 9.676257e-06
296 | 9.502237e-06
295.947 | 9.475516e-06
295.804 | 9.81036e-06
295.761 | 1.001969e-05
295.717 | 9.985121e-06
295.67 | 9.966055e-06
295.554 | 9.757282e-06
295.464 | 1.063803e-05
295.39 | 1.02815e-05
295.349 | 1.037004e-05
295.301 | 1.086273e-05
295.254 | 1.076769513e-05
295.209 | 1.067181e-05
295.159 | 1.089933e-05
295.114 | 1.076803e-05
295.069 | 1.053302e-05
295.023 | 1.06574e-05
294.98 | 1.046140278e-05
294.933 | 1.047989e-05
294.888 | 1.03309e-05
294.835 | 1.012687e-05
294.786 | 1.05729e-05
294.742 | 1.058566e-05
294.7 | 1.069186e-05
294.651 | 1.087167e-05
294.605 | 1.081154e-05
294.551 | 1.13545e-05
294.485 | 1.154508e-05
294.443 | 1.152209e-05
294.257 | 1.108952e-05
294.129 | 1.119817e-05
294.087 | 1.124746e-05
294.02 | 1.122881e-05
293.973 | 1.102514e-05
293.923 | 1.103368e-05
293.879 | 1.110717858e-05
293.827 | 1.119856e-05
293.767 | 1.076961e-05
293.72 | 1.07516e-05
293.643 | 1.050608e-05
293.508 | 1.106319e-05
293.254 | 1.099607e-05
293.204 | 1.059396e-05
293.155 | 1.071008e-05
293.106 | 1.068182e-05
293.055 | 1.089086e-05
293.001 | 1.061747e-05
292.951 | 1.102738679e-05
292.861 | 1.121936e-05
292.793 | 1.106238e-05
292.732 | 1.129554e-05
292.674 | 1.09531e-05
292.612 | 1.105657e-05
292.547 | 1.092724051e-05
292.483 | 1.094953e-05
292.418 | 1.064703e-05
292.351 | 1.063964e-05
292.283 | 1.114412953e-05
292.214 | 1.09155e-05
292.146 | 1.107374e-05
292.08 | 1.107638127e-05
292.011 | 1.100888e-05
291.937 | 1.091246e-05
291.842 | 1.078092e-05
291.772 | 1.1155631e-05
291.695 | 1.1402e-05
291.623 | 1.097006043e-05
291.545 | 1.055185e-05
291.437 | 1.071794e-05
290.961 | 1.107013e-05
290.824 | 1.117413e-05
290.691 | 1.085799704e-05
290.539 | 1.070730832e-05
290.365 | 1.118856926e-05
289.745 | 1.137275e-05
289.466 | 1.14124e-05
289.293 | 1.129354e-05
289.116 | 1.155831e-05
288.954 | 1.120327e-05
288.802 | 1.165339e-05
288.66 | 1.16149e-05
288.202 | 1.183057e-05
287.836 | 1.178661e-05
287.359 | 1.176932e-05
286.901 | 1.199766e-05
286.709 | 1.225312e-05
286.554 | 1.213032e-05
286.414 | 1.195799e-05
286.249 | 1.20998e-05
285.921 | 1.193065e-05
285.124 | 1.14196082e-05
284.511 | 1.190673629e-05
284.238 | 1.166988e-05
284.009 | 1.155879e-05
283.605 | 1.173416e-05
283.103 | 1.19898e-05
282.771 | 1.17836953e-05
282.395 | 1.169644e-05
281.93 | 1.1176e-05
281.449 | 1.092699e-05
281.19 | 1.104263e-05
280.771 | 1.132352827e-05
280.268 | 1.139094e-05
279.905 | 1.120851e-05
279.645 | 1.155076e-05
279.412 | 1.181374e-05
279.067 | 1.167607e-05
278.443 | 1.166018e-05
278.185 | 1.149874e-05
277.945 | 1.184432e-05
277.622 | 1.1639e-05
277.407 | 1.184016e-05
277.222 | 1.175836e-05
277.004 | 1.175642e-05
276.753 | 1.183136e-05
276.381 | 1.149812e-05
276.065 | 1.188135e-05
275.662 | 1.180416e-05
275.212 | 1.209957e-05
274.846 | 1.204641e-05
274.524 | 1.180401e-05
274.147 | 1.231518e-05
273.922 | 1.19422e-05
273.694 | 1.193996e-05
273.32 | 1.239476e-05
272.974 | 1.183443e-05
272.779 | 1.184583e-05
272.585 | 1.202335e-05
272.381 | 1.163976e-05
272.154 | 1.191299e-05
271.83 | 1.202649e-05
271.547 | 1.226247e-05
271.271 | 1.248114e-05
271.061 | 1.266158e-05
270.848 | 1.246282e-05
270.636 | 1.24369e-05
270.425 | 1.230223188e-05
270.184 | 1.20826e-05
269.904 | 1.21989e-05
269.249 | 1.214712e-05
268.921 | 1.191336e-05
268.599 | 1.216034e-05
268.338 | 1.220324e-05
268.032 | 1.192125e-05
267.625 | 1.203345e-05
267.374 | 1.180343e-05
267.072 | 1.188188e-05
266.743 | 1.208769e-05
266.468 | 1.199896e-05
266.198 | 1.188609e-05
265.939 | 1.201471e-05
265.677 | 1.222661831e-05
265.412 | 1.225105e-05
265.144 | 1.210799e-05
264.872 | 1.188852e-05
264.587 | 1.201565e-05
264.313 | 1.207495e-05
264.037 | 1.194021e-05
263.737 | 1.223046e-05
263.449 | 1.259416149e-05
263.164 | 1.23815e-05
262.859 | 1.195539e-05
262.567 | 1.260153e-05
262.272 | 1.235345e-05
261.96 | 1.237535e-05
261.541 | 1.255924326e-05
261.116 | 1.213943e-05
260.765 | 1.27839e-05
260.468 | 1.255848e-05
260.161 | 1.213152e-05
259.833 | 1.248694e-05
259.522 | 1.239095e-05
259.195 | 1.227079e-05
258.902 | 1.226438e-05
258.575 | 1.230661e-05
258.266 | 1.223532e-05
257.954 | 1.258006e-05
257.639 | 1.226705e-05
257.308 | 1.222237e-05
256.993 | 1.229041e-05
256.679 | 1.208987e-05
256.349 | 1.213676e-05
256.033 | 1.232549e-05
255.719 | 1.238831e-05
255.403 | 1.25598e-05
255.085 | 1.232507e-05
254.752 | 1.2111e-05
254.435 | 1.250662e-05
254.117 | 1.216699e-05
253.798 | 1.169462e-05
253.471 | 1.165857e-05
253.151 | 1.147198e-05
252.813 | 1.162033e-05
252.492 | 1.165919e-05
252.152 | 1.150035223e-05
251.83 | 1.137779e-05
251.507 | 1.179338e-05
251.164 | 1.151509e-05
250.82 | 1.15817e-05
250.441 | 1.166745e-05
250.082 | 1.164673904e-05
249.665 | 1.152733239e-05
249.32 | 1.153803e-05
248.983 | 1.166063e-05
248.643 | 1.17891e-05
248.304 | 1.162637e-05
247.963 | 1.152668e-05
247.601 | 1.166827e-05
247.258 | 1.155727e-05
246.9 | 1.148107458e-05
246.554 | 1.168041e-05
246.209 | 1.173025e-05
245.861 | 1.199275e-05
245.497 | 1.1958e-05
245.146 | 1.200797e-05
244.785 | 1.197173e-05
244.421 | 1.172895e-05
244.067 | 1.177141e-05
243.696 | 1.197448637e-05
243.342 | 1.15587e-05
242.985 | 1.149039e-05
242.612 | 1.101224e-05
242.238 | 1.139875e-05
241.884 | 1.156508e-05
241.53 | 1.154019e-05
241.14 | 1.133045e-05
240.79 | 1.13922124e-05
240.439 | 1.125717e-05
240.073 | 1.129980501e-05
239.708 | 1.134668e-05
239.36 | 1.135554e-05
239.016 | 1.119015e-05
238.653 | 1.142814e-05
238.292 | 1.16096e-05
237.938 | 1.137485e-05
237.545 | 1.141887e-05
237.173 | 1.170309497e-05
236.791 | 1.143145e-05
236.419 | 1.15284e-05
236.039 | 1.114193401e-05
235.683 | 1.146414e-05
235.327 | 1.141383e-05
234.957 | 1.152215e-05
234.606 | 1.135874e-05
234.238 | 1.134211e-05
233.891 | 1.152972e-05
233.546 | 1.118442e-05
233.184 | 1.132079e-05
232.842 | 1.098644e-05
232.501 | 1.149812e-05
232.138 | 1.108999e-05
231.779 | 1.107686785e-05
231.431 | 1.120309e-05
231.073 | 1.10436e-05
230.727 | 1.109647e-05
230.365 | 1.109964e-05
230.02 | 1.120761e-05
229.661 | 1.113413964e-05
229.297 | 1.108566e-05
228.949 | 1.134475e-05
228.587 | 1.129342e-05
228.225 | 1.147944e-05
227.883 | 1.16961e-05
227.531 | 1.188965e-05
227.164 | 1.175566e-05
226.796 | 1.164541e-05
226.448 | 1.161014e-05
226.098 | 1.181804e-05
225.735 | 1.15387e-05
225.373 | 1.153484e-05
225 | 1.183257e-05
224.646 | 1.166468337e-05
224.296 | 1.126061e-05
223.944 | 1.162003e-05
223.572 | 1.169913e-05
223.219 | 1.142863e-05
222.839 | 1.145482e-05
222.483 | 1.142502515e-05
222.106 | 1.164454e-05
221.752 | 1.115161e-05
221.395 | 1.157327e-05
221.007 | 1.164625337e-05
220.631 | 1.134982449e-05
220.254 | 1.175714e-05
219.89 | 1.1764e-05
219.53 | 1.17518e-05
219.154 | 1.181451e-05
218.785 | 1.165562e-05
218.403 | 1.174818e-05
218.046 | 1.17501e-05
217.663 | 1.170858377e-05
217.298 | 1.195079e-05
216.915 | 1.162517e-05
216.554 | 1.177793456e-05
216.168 | 1.159234e-05
215.784 | 1.167902e-05
215.423 | 1.190022158e-05
215.042 | 1.163771e-05
214.684 | 1.146179e-05
214.305 | 1.156036e-05
213.925 | 1.155891e-05
213.559 | 1.185835e-05
213.154 | 1.183532e-05
212.756 | 1.167058e-05
212.366 | 1.186149e-05
212.004 | 1.189548e-05
211.6 | 1.158005e-05
211.177 | 1.161242e-05
210.783 | 1.17713e-05
210.393 | 1.175692e-05
209.969 | 1.184081e-05
209.517 | 1.196755e-05
209.085 | 1.176459e-05
208.635 | 1.185617657e-05
208.141 | 1.183484e-05
207.641 | 1.176837e-05
207.143 | 1.191956e-05
206.701 | 1.150067601e-05
206.243 | 1.198083e-05
205.739 | 1.178211e-05
205.246 | 1.155119e-05
204.78 | 1.195208e-05
204.322 | 1.179971e-05
203.871 | 1.189126e-05
203.411 | 1.193706e-05
202.962 | 1.155854e-05
202.531 | 1.187295e-05
202.076 | 1.21232e-05
201.624 | 1.19161e-05
201.2 | 1.178618e-05
200.753 | 1.182729e-05
200.329 | 1.193289e-05
199.884 | 1.179782e-05
199.434 | 1.184378e-05
199.011 | 1.193738e-05
198.576 | 1.162558e-05
198.128 | 1.196417e-05
197.674 | 1.171928e-05
197.226 | 1.19345e-05
196.817 | 1.190925e-05
196.371 | 1.154549e-05
195.897 | 1.153945e-05
195.444 | 1.186498e-05
195.011 | 1.178464e-05
194.568 | 1.16342e-05
194.042 | 1.167124e-05
193.522 | 1.140476e-05
193.059 | 1.157401e-05
192.591 | 1.161309865e-05
192.07 | 1.189502e-05
191.508 | 1.159347e-05
190.946 | 1.131917e-05
190.51 | 1.113126e-05
190.015 | 1.156636e-05
189.363 | 1.135119e-05
188.753 | 1.149413e-05
188.198 | 1.127986e-05
187.712 | 1.180717e-05
187.215 | 1.163835e-05
186.612 | 1.131056e-05
186.02 | 1.128309e-05
185.457 | 1.118729e-05
184.943 | 1.11262e-05
184.253 | 1.127708947e-05
183.271 | 1.12805e-05
182.321 | 1.127349e-05
181.379 | 1.165701e-05
180.533 | 1.147833e-05
179.716 | 1.151399e-05
178.959 | 1.131587e-05
178.285 | 1.117635e-05
177.742 | 1.128172e-05
177.146 | 1.137698564e-05
176.319 | 1.106238e-05
175.558 | 1.1151e-05
174.86 | 1.112258542e-05
174.239 | 1.12112e-05
173.522 | 1.102535e-05
172.776 | 1.117159e-05
172.116 | 1.127386895e-05
171.552 | 1.151172637e-05
171.063 | 1.140374e-05
170.442 | 1.11997e-05
169.756 | 1.126266e-05
169.104 | 1.107676e-05
168.535 | 1.105953e-05
168.024 | 1.111738e-05
167.345 | 1.120839e-05
166.525 | 1.078258e-05
165.768 | 1.105744e-05
165.05 | 1.100371e-05
164.382 | 1.083098e-05
163.82 | 1.077198e-05
163.298 | 1.100962e-05
162.834 | 1.127943e-05
162.235 | 1.081247e-05
161.523 | 1.106305e-05
160.824 | 1.076746e-05
160.229 | 1.062671e-05
159.579 | 1.090144e-05
158.708 | 1.096537e-05
157.863 | 1.079983e-05
157.075 | 1.05554e-05
156.363 | 1.065983e-05
155.528 | 1.096007e-05
154.535 | 1.068788e-05
153.663 | 1.081269e-05
152.875 | 1.065601e-05
152.224 | 1.073826e-05
151.689 | 1.067939e-05
151.226 | 1.066135e-05
150.834 | 1.078503e-05
150.371 | 1.046744e-05
149.745 | 1.050989e-05
149.234 | 1.06291e-05
148.834 | 1.068006e-05
148.338 | 1.076903e-05
147.622 | 1.066772e-05
146.937 | 1.071064e-05
146.311 | 1.053334e-05
145.819 | 1.043088e-05
145.197 | 1.058791e-05
144.541 | 1.053369e-05
143.903 | 1.058449e-05
143.365 | 1.042225e-05
142.854 | 1.053653e-05
142.259 | 1.073058e-05
141.727 | 1.060471e-05
141.282 | 1.036423e-05
140.88 | 1.025217e-05
140.383 | 1.026246e-05
139.708 | 1.05756e-05
139.033 | 1.057107e-05
138.415 | 1.046223133e-05
137.933 | 1.06673e-05
137.395 | 1.062800311e-05
136.841 | 1.074179e-05
136.275 | 1.051041454e-05
135.822 | 1.08202e-05
135.138 | 1.068845e-05
134.056 | 1.049158e-05
132.937 | 1.057523e-05
132.008 | 1.029935e-05
131.325 | 1.053778e-05
130.657 | 1.064535e-05
129.836 | 1.064524e-05
129.154 | 1.080764e-05
128.641 | 1.078883e-05
128.22 | 1.078238e-05
127.634 | 1.076502e-05
126.967 | 1.077052e-05
126.395 | 1.045703e-05
125.952 | 1.038133e-05
125.581 | 1.064916e-05
124.918 | 1.029803e-05
124.144 | 1.03501e-05
123.426 | 1.053687e-05
122.916 | 1.042315e-05
122.289 | 1.048798e-05
121.357 | 1.030762e-05
120.447 | 1.038493e-05
119.748 | 1.052365e-05
119.277 | 1.079687e-05
118.412 | 1.041212e-05
117.401 | 1.05941e-05
116.576 | 1.058446e-05
116.004 | 1.048087e-05
115.569 | 1.080667e-05
115.161 | 1.083804e-05
114.868 | 1.057978e-05
114.67 | 1.051329e-05
114.471 | 1.039953986e-05
114.105 | 1.019150659e-05
113.675 | 1.05703e-05
113.284 | 1.060373e-05
113.022 | 1.061385e-05
112.766 | 1.048933e-05
112.43 | 1.071869e-05
112.163 | 1.057498e-05
111.954 | 1.053892e-05
111.784 | 1.041329e-05
111.486 | 1.058988164e-05
111.133 | 1.064784e-05
110.756 | 1.03076e-05
110.469 | 1.05385e-05
109.804 | 1.020748e-05
108.701 | 9.681078e-06
108.13 | 1.002355e-05
107.751 | 1.017192e-05
107.109 | 9.871481e-06
106.313 | 1.001339e-05
105.655 | 9.676047739e-06
105.282 | 9.812602e-06
104.864 | 9.936774e-06
103.969 | 9.908391e-06
103.094 | 9.633233276e-06
102.451 | 9.764908e-06
102.089 | 9.706959645e-06
101.218 | 9.686714e-06
99.9667 | 9.892586e-06
98.9681 | 9.974318e-06
98.4199 | 9.912584e-06
98.0791 | 9.892266e-06
96.9671 | 9.68586e-06
95.5404 | 9.842317013e-06
94.6174 | 9.649847e-06
94.2053 | 9.631209e-06
94.0086 | 9.806604794e-06
93.687 | 9.504511e-06
93.4737 | 9.589672e-06
93.4079 | 9.791076991e-06
93.3871 | 9.751012e-06
93.3535 | 9.73263e-06
93.3015 | 9.566127e-06
93.3258 | 9.49830428e-06
93.2507 | 9.467436e-06
92.6639 | 9.732788385e-06
92.3668 | 9.274897e-06
92.2824 | 9.622906e-06
92.2502 | 9.662775e-06
91.9368 | 9.204924e-06
91.6713 | 9.542508e-06
91.5583 | 9.363848e-06
91.5634 | 9.409232e-06
91.474 | 9.653838e-06
90.9669 | 9.577301e-06
90.7997 | 9.48015e-06
90.7379 | 9.207274e-06
90.7563 | 9.480679e-06
90.75 | 9.494924e-06
90.7527 | 9.559685e-06
90.7919 | 9.789664e-06
90.7287 | 9.593686e-06
89.0512 | 9.896801e-06
88.959 | 9.854930795e-06
88.8958 | 9.679449e-06
88.9378 | 9.920845514e-06
87.9736 | 9.620262e-06
87.5662 | 9.714634e-06
87.599 | 9.892678e-06
87.6381 | 9.750059e-06
87.4133 | 9.718872e-06
87.2921 | 9.801925e-06
87.2666 | 9.856995e-06
87.3491 | 9.660318e-06
87.1804 | 9.916607e-06
86.0332 | 1.006266e-05
85.5633 | 9.815481e-06
85.6643 | 9.983473e-06
85.8033 | 9.338369e-06
85.8635 | 9.52344e-06
85.6234 | 9.292849e-06
85.6539 | 9.508755e-06
85.7496 | 9.535945e-06
84.0927 | 9.454802e-06
83.2022 | 1.156443e-09
83.1401 | 1.97248e-09
83.2896 | 2.44045e-09
82.2627 | 2.524094e-09
81.5249 | 2.199108e-09
80.9099 | 2.898731255e-09
80.8014 | 2.195768e-09
80.8372 | 2.353143e-09
80.9244 | 2.538326e-09
81.0714 | 2.659576559e-09
81.1625 | 2.665554e-09
81.3055 | 1.991424e-09
81.5216 | 1.586195e-09
81.6847 | 1.690876e-09

## Measurements
Temperature | Current
82.2251 | -4.061333e-10
82.5291 | -3.990477e-10
83.0311 | -3.200582e-10
83.5326 | -2.609314e-10
84.0349 | -2.474834e-10
84.5298 | -2.441448e-10
85.0346 | -2.444616e-10
85.5372 | -2.39483e-10
86.0269 | -2.400422e-10
86.5346 | -2.408738764e-10
87.0453 | -2.419525e-10
87.5442 | -2.393478471e-10
88.0275 | -2.39461e-10
88.5282 | -2.407108e-10
89.0406 | -2.40599e-10
89.5291 | -2.403357e-10
90.0255 | -2.413549e-10
90.5379 | -2.422144e-10
91.0342 | -2.439863e-10
91.5344 | -2.441854e-10
92.0355 | -2.437138e-10
92.5358 | -2.416379874e-10
93.0373 | -2.43577436e-10
93.53 | -2.425372e-10
94.0396 | -2.441693e-10
94.5339 | -2.433909e-10
95.0445 | -2.409343558e-10
95.5345 | -2.414702e-10
96.0365 | -2.427025e-10
96.5362 | -2.421015e-10
97.0297 | -2.435388835e-10
97.5362 | -2.4207e-10
98.04 | -2.418568e-10
98.5321 | -2.430473045e-10
99.0352 | -2.420502e-10
99.5277 | -2.436332e-10
100.038 | -2.404125e-10
100.535 | -2.403496e-10
101.034 | -2.411636e-10
101.541 | -2.39371023e-10
102.039 | -2.397241e-10
102.535 | -2.411078e-10
103.042 | -2.414072e-10
103.542 | -2.41561e-10
104.028 | -2.381817521e-10
104.534 | -2.389179965e-10
105.044 | -2.403481e-10
105.536 | -2.407188e-10
106.032 | -2.4057073e-10
106.543 | -2.392195e-10
107.042 | -2.384892e-10
107.528 | -2.384134834e-10
108.029 | -2.388154e-10
108.539 | -2.393358e-10
109.036 | -2.380325e-10
109.539 | -2.393512e-10
110.04 | -2.391577214e-10
110.526 | -2.396412e-10
111.036 | -2.398008e-10
111.532 | -2.399894e-10
112.031 | -2.393441e-10
112.528 | -2.371717e-10
113.027 | -2.390948e-10
113.531 | -2.377483e-10
114.038 | -4.842335e-10
114.528 | -4.812706e-10
115.036 | -4.806902e-10
115.537 | -4.803314968e-10
116.028 | -4.746258e-10
116.536 | -4.762428e-10
117.04 | -4.814217e-10
117.537 | -4.778514251e-10
118.031 | -4.825362887e-10
118.531 | -4.877912e-10
119.04 | -4.837359957e-10
119.533 | -4.826937e-10
120.026 | -4.853555e-10
120.537 | -4.842092e-10
121.026 | -4.857853e-10
121.528 | -4.83855e-10
122.036 | -4.787528e-10
122.539 | -4.791920194e-10
123.029 | -4.791095e-10
123.538 | -4.876042e-10
124.036 | -4.880241e-10
124.539 | -4.885786e-10
125.041 | -4.860972e-10
125.539 | -4.851317e-10
126.027 | -4.823346e-10
126.53 | -4.847985e-10
127.04 | -4.830427e-10
127.537 | -4.885087e-10
128.042 | -4.874459e-10
128.535 | -4.870502e-10
129.028 | -4.905191e-10
129.534 | -4.920343577e-10
130.03 | -4.924912e-10
130.532 | -4.930852e-10
131.039 | -4.966901e-10
131.531 | -4.906737e-10
132.037 | -4.88165e-10
132.526 | -4.944755716e-10
133.039 | -4.930652e-10
133.53 | -4.874623e-10
134.029 | -4.933622e-10
134.534 | -4.915406e-10
135.03 | -4.910826e-10
135.534 | -4.916161e-10
136.041 | -4.950384e-10
136.529 | -4.857989e-10
137.034 | -4.873027537e-10
137.527 | -4.952807e-10
138.038 | -4.942696e-10
138.542 | -4.958176e-10
139.038 | -4.96253e-10
139.534 | -4.892644e-10
140.039 | -4.959659e-10
140.527 | -4.961684e-10
141.035 | -4.917069e-10
141.536 | -4.96363e-10
142.033 | -4.905293e-10
142.532 | -4.941939e-10
143.04 | -4.890943206e-10
143.537 | -4.946015264e-10
144.028 | -4.931419e-10
144.529 | -4.888168e-10
145.026 | -4.916475e-10
145.538 | -4.956174e-10
146.026 | -4.954053e-10
146.542 | -4.97489e-10
147.056 | -4.965622e-10
147.529 | -4.95085e-10
148.036 | -4.974717e-10
148.539 | -4.978783e-10
149.035 | -5.026528e-10
149.534 | -4.991761e-10
150.032 | -4.99121e-10
150.54 | -5.009381e-10
151.033 | -4.988485e-10
151.532 | -4.988567337e-10
152.03 | -4.985385e-10
152.53 | -5.003745e-10
153.041 | -5.000658776e-10
153.527 | -4.970302e-10
154.033 | -4.998023e-10
154.536 | -5.050033e-10
155.03 | -5.009997972e-10
155.53 | -4.985793e-10
156.026 | -5.026388e-10
156.531 | -5.018106e-10
157.038 | -5.014962e-10
157.542 | -5.023034e-10
158.037 | -4.969579e-10
158.531 | -5.02173e-10
159.036 | -4.999854e-10
159.537 | -5.057408e-10
160.028 | -5.051375e-10
160.539 | -5.039524e-10
161.042 | -5.058173e-10
161.539 | -5.042254e-10
162.031 | -5.035987e-10
162.539 | -5.05234e-10
163.045 | -5.062603e-10
163.54 | -5.052831e-10
164.038 | -5.001888e-10
164.531 | -5.041834e-10
165.032 | -5.049612e-10
165.537 | -5.026398e-10
166.027 | -5.071126e-10
166.535 | -5.086248e-10
167.032 | -5.093436e-10
167.53 | -5.114156e-10
168.031 | -5.054551222e-10
168.537 | -5.069065e-10
169.04 | -5.081904e-10
169.537 | -5.119539e-10
170.039 | -5.05898e-10
170.529 | -5.051176e-10
171.028 | -5.099725e-10
171.534 | -5.033208e-10
172.028 | -4.988318e-10
172.528 | -5.00904e-10
173.032 | -5.048542e-10
173.527 | -4.998442e-10
174.026 | -5.067517e-10
174.54 | -5.081366e-10
175.029 | -5.049367e-10
175.537 | -5.11173e-10
176.03 | -5.060922792e-10
176.54 | -5.024359262e-10
177.028 | -5.092337e-10
177.536 | -5.147168e-10
178.026 | -5.063215e-10
178.533 | -5.129998093e-10
179.037 | -5.12563e-10
179.536 | -5.100421e-10
180.027 | -5.147957e-10
180.536 | -5.089551558e-10
181.031 | -5.127052e-10
181.536 | -5.12523e-10
182.028 | -5.145059e-10
182.535 | -5.153921e-10
183.034 | -5.158394e-10
183.53 | -5.157801e-10
184.03 | -5.139268e-10
184.664 | -5.184428e-10
185.101 | -5.166819e-10
185.542 | -5.168586e-10
186.031 | -5.172047e-10
186.539 | -5.198515e-10
187.033 | -5.204148e-10
187.539 | -5.140364e-10
188.031 | -5.192536e-10
188.526 | -5.142495e-10
189.031 | -5.199327e-10
189.539 | -5.162006e-10
190.036 | -5.166524e-10
190.535 | -5.158534e-10
191.034 | -5.188168e-10
191.542 | -5.194493e-10
192.032 | -5.175446e-10
192.541 | -5.181633e-10
193.027 | -5.206395e-10
193.543 | -5.217264e-10
194.031 | -5.178707e-10
194.541 | -5.181749e-10
195.03 | -5.193028e-10
195.531 | -5.24457e-10
196.035 | -5.224033e-10
196.532 | -5.215366e-10
197.031 | -5.243943e-10
197.528 | -5.197403e-10
198.037 | -5.239209e-10
198.528 | -5.240067e-10
199.029 | -5.204916e-10
199.526 | -5.213219e-10
200.029 | -5.208213e-10
200.538 | -5.243718e-10
201.03 | -5.240422e-10
201.537 | -5.260652e-10
202.026 | -5.258219e-10
202.541 | -5.280528792e-10
203.029 | -5.293151e-10
203.527 | -5.308413e-10
204.036 | -5.290147e-10
204.543 | -5.290161087e-10
205.032 | -5.307237e-10
205.538 | -5.287293e-10
206.041 | -5.331325e-10
206.535 | -5.308633e-10
207.041 | -5.292349e-10
207.529 | -5.338685e-10
208.031 | -5.307808e-10
208.534 | -5.31695e-10
209.052 | -5.370567e-10
209.535 | -5.332653e-10
210.034 | -5.313304e-10
210.532 | -5.338441e-10
211.032 | -5.338139375e-10
211.531 | -5.360971e-10
212.031 | -5.337706e-10
212.533 | -5.342716e-10
213.032 | -5.341982412e-10
213.539 | -5.358256e-10
214.033 | -5.359619e-10
214.532 | -5.34747e-10
215.032 | -5.382995e-10
215.534 | -5.370546e-10
216.034 | -5.385883961e-10
216.532 | -5.357381e-10
217.032 | -5.3795e-10
217.542 | -5.401065e-10
218.04 | -5.389963e-10
218.536 | -5.402448e-10
219.028 | -5.401342e-10
219.534 | -5.448996e-10
220.039 | -5.420517e-10
220.536 | -5.409448e-10
221.031 | -5.414331e-10
221.53 | -5.43461e-10
222.029 | -5.389351e-10
222.538 | -5.445978668e-10
223.035 | -5.454842e-10
223.526 | -5.404384e-10
224.035 | -5.407375e-10
224.533 | -5.408483e-10
225.038 | -5.417021e-10
225.527 | -5.387899e-10
226.031 | -5.419852e-10
226.538 | -5.455437e-10
227.034 | -5.43482e-10
227.536 | -5.484836e-10
228.027 | -5.450368e-10
228.536 | -5.449064e-10
229.036 | -5.482158616e-10
229.527 | -5.439104e-10
230.04 | -5.492291e-10
230.543 | -5.46897e-10
231.034 | -5.477394e-10
231.529 | -5.477883e-10
232.026 | -5.467727e-10
232.54 | -5.505804e-10
233.038 | -5.469912e-10
233.538 | -5.530718e-10
234.039 | -5.527017e-10
234.537 | -5.529563e-10
235.039 | -5.496939e-10
235.541 | -5.472895e-10
236.042 | -5.470868e-10
236.528 | -5.472114e-10
237.029 | -5.508949e-10
237.53 | -5.523555e-10
238.033 | -5.534039e-10
238.533 | -5.541471e-10
239.035 | -5.547306503e-10
239.537 | -5.514154e-10
240.038 | -5.519115e-10
240.538 | -5.530766e-10
241.04 | -5.556994e-10
241.539 | -5.530473e-10
242.04 | -5.544704e-10
242.538 | -5.556924e-10
243.04 | -5.506304e-10
243.539 | -5.581993201e-10
244.04 | -5.561644e-10
244.534 | -5.55518e-10
245.032 | -5.548133e-10
245.528 | -5.578162e-10
246.028 | -5.539525e-10
246.529 | -5.502552e-10
247.028 | -5.540781e-10
247.529 | -5.571413e-10
248.03 | -5.581773e-10
248.53 | -5.586538e-10
249.033 | -5.588872698e-10
249.534 | -5.562693e-10
250.034 | -5.589903e-10
250.535 | -5.587898e-10
251.036 | -5.605467e-10
251.536 | -5.606582e-10
252.037 | -5.611811571e-10
252.538 | -5.564973e-10
253.038 | -5.587945e-10
253.538 | -5.599687e-10
254.039 | -5.607245e-10
254.539 | -5.640083e-10
255.039 | -5.609414e-10
255.54 | -5.640562e-10
256.038 | -5.600176e-10
256.538 | -5.578006e-10
257.039 | -5.619815e-10
257.538 | -5.61886e-10
258.039 | -5.66975078e-10
258.537 | -5.663253e-10
259.039 | -5.662216e-10
259.539 | -5.680866e-10
260.039 | -5.659408e-10
260.538 | -5.681611e-10
261.036 | -5.70092e-10
261.533 | -5.709133e-10
262.029 | -5.690417e-10
262.528 | -5.729727e-10
263.027 | -5.689821e-10
263.527 | -5.675647e-10
264.029 | -5.660201e-10
264.53 | -5.690308e-10
265.031 | -5.704464e-10
265.531 | -5.726875e-10
266.031 | -5.714923e-10
266.532 | -5.732372e-10
267.033 | -5.735769e-10
267.535 | -5.749206e-10
268.035 | -5.725648e-10
268.535 | -5.770533e-10
269.036 | -5.738346e-10
269.536 | -5.758174e-10
270.038 | -5.765487e-10
270.538 | -5.743077e-10
271.037 | -5.719409e-10
271.536 | -5.738244e-10
272.037 | -5.747865e-10
272.537 | -5.726372e-10
273.037 | -5.762132e-10
273.538 | -5.74726e-10
274.037 | -5.766628286e-10
274.538 | -5.767259e-10
275.037 | -5.743903e-10
275.537 | -5.706745e-10
276.039 | -5.767482e-10
276.537 | -5.744439e-10
277.038 | -5.738907e-10
277.539 | -5.766164e-10
278.038 | -5.771436e-10
278.539 | -5.789321e-10
279.038 | -5.781003e-10
279.533 | -5.784254e-10
280.029 | -5.785802e-10
280.528 | -5.78734e-10
281.026 | -5.795226e-10
281.527 | -5.768911e-10
282.027 | -5.807387e-10
282.528 | -5.790353e-10
283.029 | -5.793141522e-10
283.53 | -5.800584e-10
284.031 | -5.829995e-10
284.532 | -5.803694e-10
285.031 | -5.824741e-10
285.532 | -5.83335e-10
286.033 | -5.892836e-10
286.534 | -5.878651e-10
287.036 | -5.868832e-10
287.534 | -5.909706e-10
288.036 | -5.881479e-10
288.537 | -5.891367e-10
289.035 | -5.909659e-10
289.537 | -5.935483216e-10
290.037 | -5.939888e-10
290.535 | -5.937336e-10
291.037 | -5.948683e-10
291.537 | -5.949288e-10
292.036 | -5.928318e-10
292.537 | -5.920736e-10
293.038 | -5.933015e-10
293.538 | -5.944034e-10
294.037 | -5.929787e-10
294.537 | -5.920725e-10
295.038 | -5.954714e-10
295.537 | -5.95715e-10
296.038 | -5.929391e-10
296.536 | -5.933783e-10
297.036 | -5.889855e-10
297.537 | -5.935624e-10
298.037 | -5.939688e-10
298.536 | -5.980735e-10
299.032 | -5.868724e-10
299.529 | -5.832566e-10
300.029 | -5.86312221e-10
300.528 | -5.861779e-10
301.028 | -5.837439e-10
301.528 | -5.814923e-10
302.029 | -5.855551044e-10
302.53 | -5.836262e-10
303.03 | -5.813619e-10
303.531 | -5.858928e-10
304.033 | -5.854899e-10
304.533 | -5.823063e-10
305.034 | -5.838756e-10
305.534 | -5.835722e-10
306.035 | -5.844835e-10
306.534 | -5.840926e-10
307.035 | -5.865721e-10
307.534 | -5.875201e-10
308.037 | -5.859291e-10
308.536 | -5.875082e-10
309.037 | -5.8933e-10
309.536 | -5.864263e-10
310.038 | -5.860301e-10
310.537 | -5.898602e-10
311.039 | -5.888853e-10
311.537 | -5.89887e-10
312.038 | -5.876365e-10
312.539 | -5.93469e-10
313.039 | -5.902913e-10
313.539 | -5.859389e-10
314.038 | -5.889527e-10
314.539 | -5.871598e-10
315.038 | -5.884708e-10
315.538 | -5.917655e-10
316.038 | -5.899288e-10
316.538 | -5.89783e-10
317.039 | -5.909562e-10
317.538 | -5.918604e-10
318.039 | -5.931042e-10
318.538 | -5.928045832e-10
319.039 | -5.941889e-10
319.54 | -5.940398e-10
320.04 | -5.939128e-10
320.534 | -5.930879e-10
321.033 | -5.927838e-10
321.532 | -5.975374e-10
322.03 | -5.966687e-10
322.528 | -5.966811e-10
323.032 | -5.96989e-10
323.532 | -5.974597e-10
324.032 | -5.93837e-10
324.533 | -6.012465e-10
325.033 | -6.01187e-10
325.534 | -6.003074e-10
326.036 | -6.024347e-10
326.537 | -6.076323e-10
327.036 | -6.021037e-10
327.536 | -6.026403e-10
328.037 | -6.126653e-10
328.538 | -6.165114e-10
329.036 | -6.125501e-10
329.537 | -6.047128e-10
330.038 | -6.035842e-10
330.538 | -6.046697032e-10
331.038 | -6.113917e-10
331.539 | -6.087865e-10
332.038 | -5.98976e-10
332.539 | -6.007256e-10
333.039 | -5.999158e-10
333.538 | -6.054431e-10
334.036 | -6.037623e-10
334.537 | -6.019488e-10
335.036 | -6.021105281e-10
335.537 | -6.004063e-10
336.035 | -6.01959e-10
336.537 | -6.059315e-10
337.038 | -6.167573e-10
337.538 | -6.134031e-10
338.036 | -6.132651e-10
338.536 | -6.146058e-10
339.037 | -6.156811e-10
339.536 | -6.135293e-10
340.036 | -6.13716e-10
340.536 | -6.143636e-10
341.036 | -6.13492e-10
341.536 | -6.155376e-10
342.037 | -6.172904e-10
342.536 | -6.109039e-10
343.036 | -6.071766e-10
343.536 | -6.093591e-10
344.035 | -6.067956e-10
344.536 | -6.052754e-10
345.036 | -6.001870112e-10
345.535 | -6.034497e-10
346.036 | -6.057218e-10
346.532 | -6.045882e-10
347.029 | -6.059953e-10
347.528 | -6.002586761e-10
348.028 | -6.009353e-10
348.528 | -5.990168e-10
349.029 | -6.013746e-10
349.529 | -6.008933e-10
350.03 | -5.998589403e-10
350.53 | -6.005427e-10
351.031 | -6.130218555e-10
351.531 | -6.121318e-10
352.032 | -6.16062e-10
352.533 | -6.12757e-10
353.033 | -6.154373e-10
353.534 | -6.212137e-10
354.034 | -6.186966e-10
354.533 | -6.161573e-10
355.034 | -6.163065e-10
355.536 | -6.129249e-10
356.035 | -6.18629e-10
356.535 | -6.172616307e-10
357.035 | -6.160793542e-10
357.535 | -6.091428e-10
358.036 | -6.120642e-10
358.536 | -6.092232e-10
359.035 | -6.113069e-10
359.534 | -6.346866e-10
360.036 | -6.280305e-10
360.534 | -6.230114e-10
361.035 | -6.268407e-10
361.535 | -6.311189e-10
362.034 | -6.32189e-10
362.535 | -6.229541e-10
363.036 | -6.333314e-10
363.535 | -6.319849e-10
364.036 | -6.353721993e-10
364.535 | -6.33701e-10
365.036 | -6.270797e-10
365.535 | -6.346151e-10
366.035 | -6.316638e-10
366.536 | -6.310532e-10
367.034 | -6.252933e-10
367.535 | -6.321898e-10
368.034 | -6.290261e-10
368.536 | -6.306688e-10
369.034 | -6.306385969e-10
369.535 | -6.317301e-10
370.034 | -6.297279e-10
370.535 | -6.384751e-10
371.034 | -6.362451e-10
371.535 | -6.31914e-10
372.035 | -6.463023e-10
372.534 | -6.556742e-10
373.034 | -6.432618e-10
373.55 | -6.414436e-10
374.034 | -6.403159114e-10
374.536 | -6.477893e-10
375.034 | -6.554006e-10
375.535 | -6.513678e-10
376.034 | -6.52477e-10
376.535 | -6.454473e-10
377.033 | -6.364894e-10
377.535 | -6.41688e-10
378.035 | -6.498000471e-10
378.534 | -6.852137e-10
379.034 | -6.823297e-10
379.534 | -6.644294559e-10
380.035 | -6.566924e-10
380.535 | -6.568837e-10
381.034 | -6.693275e-10
381.533 | -6.689537e-10
382.033 | -6.608966e-10
382.535 | -6.606362124e-10
383.034 | -6.590591e-10
383.534 | -6.715626e-10
384.034 | -6.764225e-10
384.535 | -6.836456401e-10
385.034 | -6.846248e-10
385.534 | -6.729002e-10
386.033 | -6.800288e-10
386.534 | -6.798696e-10
387.035 | -6.77722e-10
387.534 | -6.865403801e-10
388.034 | -6.935884e-10
388.535 | -6.93422e-10
389.035 | -6.821059e-10
389.535 | -6.787077e-10
390.035 | -6.872485e-10
390.531 | -6.938388e-10
391.028 | -6.868995e-10
391.526 | -6.780206e-10
392.042 | -6.575659e-10
392.526 | -6.823304699e-10
393.04 | -6.918427e-10
393.526 | -6.771959e-10
394.029 | -7.003179e-10
394.528 | -6.896268e-10
395.029 | -6.94957e-10
395.529 | -6.898637217e-10
396.031 | -6.92757e-10
396.531 | -7.017359e-10
397.032 | -6.869503e-10
397.531 | -6.846124e-10
398.033 | -7.068959e-10
398.531 | -6.912914e-10
399.033 | -6.810865e-10
399.533 | -6.902595e-10
400.033 | -6.940791e-10
400.535 | -7.013721e-10
401.033 | -7.163196e-10
401.534 | -6.986534129e-10
402.033 | -7.02639e-10
402.533 | -7.219317e-10
403.034 | -7.309393e-10
403.534 | -7.028653215e-10
404.034 | -7.122641e-10
404.534 | -7.3139e-10
405.034 | -7.281726333e-10
405.534 | -7.316318e-10
406.033 | -7.408288e-10
406.534 | -7.17642612e-10
407.035 | -7.308962e-10
407.535 | -7.495756e-10
408.034 | -7.3123e-10
408.536 | -7.490887e-10
409.035 | -7.40053e-10
409.533 | -7.478669e-10
410.034 | -7.618818e-10
410.552 | -7.462354068e-10
411.034 | -7.420682957e-10
411.533 | -7.493133e-10
412.034 | -7.55034e-10
412.534 | -7.452878e-10
413.034 | -7.568567e-10
413.534 | -7.694347e-10
414.034 | -7.659789e-10
414.534 | -7.704026e-10
415.035 | -7.797263e-10
415.534 | -7.914408573e-10
416.034 | -7.729747e-10
416.533 | -7.87093557e-10
417.034 | -7.932476e-10
417.533 | -7.998124385e-10
418.035 | -7.87768e-10
418.534 | -7.96047e-10
419.034 | -8.186291e-10
419.533 | -7.879042e-10
420.033 | -8.014132e-10
420.533 | -8.057722e-10
421.034 | -7.849096928e-10
421.533 | -7.953662e-10
422.034 | -7.817532e-10
422.534 | -7.835852e-10
423.033 | -8.149871e-10
423.534 | -8.268696e-10
424.033 | -7.933796e-10
424.533 | -8.181111e-10
425.033 | -7.809863e-10
425.534 | -8.34238012e-10
426.029 | -8.098677e-10
426.541 | -8.289269e-10
427.041 | -8.247259542e-10
427.54 | -8.205795e-10
428.058 | -8.368394e-10
428.541 | -8.050412e-10
429.041 | -8.446179e-10
429.526 | -8.242932e-10
430.026 | -8.58628e-10
430.527 | -8.387475e-10
431.026 | -8.587001e-10
431.528 | -8.357761e-10
432.028 | -8.442657e-10
432.529 | -8.657217e-10
433.03 | -8.869811e-10
433.531 | -8.365934e-10
434.03 | -8.645958e-10
434.53 | -8.613537e-10
435.031 | -8.800058e-10
435.53 | -8.656271e-10
436.048 | -8.562699e-10
436.53 | -8.77817e-10
437.033 | -8.769251e-10
437.533 | -8.639159e-10
438.031 | -9.170359e-10
438.532 | -9.20122e-10
439.031 | -8.797679e-10
439.532 | -9.076982e-10
440.032 | -8.871069e-10
440.53 | -9.334744e-10
441.032 | -8.939061158e-10
441.531 | -9.668748e-10
442.03 | -9.237647e-10
442.531 | -9.119769e-10
443.031 | -9.388632094e-10
443.531 | -9.033305215e-10
444.03 | -9.386999e-10
444.53 | -9.505087e-10
445.031 | -9.854962e-10
445.53 | -9.449702e-10
446.029 | -9.35764e-10
446.529 | -9.509107e-10
447.029 | -9.914428e-10
447.529 | -9.603629e-10
448.029 | -9.795699e-10
448.529 | -9.981663e-10
449.028 | -9.886751e-10
449.529 | -1.030739e-09
450.03 | -1.022427254e-09