## Settings
Sample Info | SiO2, 1.6 mm, irradiated
Sample Description | Voronezh, irr., next day, run6
Major Measurement Parameters
Starting Temperature | 341.751
Initial Temperature | 81
Final Temperature | 420
Preliminary Voltage | 2
Pulse Voltage | 2
Pulse Time | 5
Measurement Voltage | -0.4
Subsidiary Measurement Parameters
Step | 0.5
Accuracy Step | 0.1
Accuracy Stable | 1
Accuracy End | 0.2
Lakeshore TC Parameters
Ramp | 10
Range | 3
P | 100
I | 50
D | 20
Keithley SM Parameters
NPLC | 5
Measurecount | 1

## Stabilization
Temperature | Current
340.975 | 1.649947e-05
340.416 | 1.589501e-05
339.86 | 1.615037e-05
339.313 | 1.599828e-05
338.76 | 1.612763e-05
338.204 | 1.582887e-05
337.559 | 1.567494e-05
336.768 | 1.544724e-05
336.226 | 1.56741e-05
335.719 | 1.615985e-05
335.177 | 1.587996e-05
334.21 | 1.576012437e-05
333.186 | 1.590370448e-05
332.407 | 1.627086931e-05
331.512 | 1.634455e-05
330.85 | 1.642735333e-05
330.317 | 1.633499e-05
329.796 | 1.642667e-05
329.29 | 1.627451e-05
328.793 | 1.618324e-05
328.279 | 1.637784e-05
327.436 | 1.601377e-05
326.496 | 1.625451e-05
325.407 | 1.630935e-05
324.156 | 1.624631841e-05
323.232 | 1.621418e-05
321.898 | 1.605091e-05
320.662 | 1.618598e-05
319.589 | 1.675156e-05
318.372 | 1.602971e-05
317.383 | 1.626894e-05
316.089 | 1.644171607e-05
315.083 | 1.64716e-05
314.167 | 1.643407e-05
313.218 | 1.634112e-05
312.586 | 1.585834e-05
312.03 | 1.596356e-05
311.522 | 1.591066e-05
311.062 | 1.614218e-05
310.611 | 1.623531e-05
310.192 | 1.636993e-05
309.145 | 1.614228e-05
308.245 | 1.629822e-05
307.355 | 1.62392e-05
306.318 | 1.644823e-05
305.666 | 1.641835e-05
305.09 | 1.607891e-05
304.59 | 1.617348e-05
304.147 | 1.641134e-05
303.732 | 1.650752e-05
303.268 | 1.586386e-05
302.24 | 1.626029e-05
301.259 | 1.596525e-05
300.457 | 1.616348e-05
299.669 | 1.61994e-05
298.72 | 1.60379e-05
297.784 | 1.61708e-05
296.991 | 1.627207e-05
296.391 | 1.589899e-05
295.967 | 1.582291e-05
295.16 | 1.580672e-05
294.44 | 1.575068e-05
294.012 | 1.541904e-05
293.559 | 1.552495e-05
292.695 | 1.560971e-05
292.195 | 1.554989e-05
291.769 | 1.551839e-05
291.353 | 1.545759e-05
290.98 | 1.494352e-05
290.585 | 1.542167e-05
290.271 | 1.567370964e-05
289.759 | 1.580937e-05
289.413 | 1.546507e-05
289.114 | 1.51192e-05
288.827 | 1.551893e-05
288.002 | 1.54651e-05
287.122 | 1.532103e-05
286.344 | 1.568965e-05
285.562 | 1.532071e-05
284.931 | 1.519133e-05
284.522 | 1.494357e-05
283.804 | 1.535928e-05
283.109 | 1.50843e-05
282.508 | 1.50408e-05
281.725 | 1.491314e-05
281.192 | 1.497908e-05
280.846 | 1.505388e-05
280.495 | 1.498466e-05
280.143 | 1.508958303e-05
279.826 | 1.506519e-05
279.502 | 1.487280133e-05
279.19 | 1.484669e-05
278.875 | 1.517595e-05
278.57 | 1.505604e-05
278.269 | 1.503273e-05
277.949 | 1.503852e-05
277.596 | 1.508846e-05
276.929 | 1.497202e-05
276.049 | 1.50375e-05
275.208 | 1.520212e-05
274.521 | 1.471367e-05
273.898 | 1.519059e-05
273.511 | 1.510648e-05
273.158 | 1.492974e-05
272.82 | 1.489827e-05
272.504 | 1.496946e-05
272.199 | 1.518491e-05
271.888 | 1.530111e-05
271.594 | 1.539974e-05
271.276 | 1.524836e-05
270.559 | 1.508246e-05
269.979 | 1.498021e-05
269.457 | 1.517449e-05
269.029 | 1.512592371e-05
268.733 | 1.536622e-05
268.432 | 1.517671e-05
268.144 | 1.532289e-05
267.853 | 1.473045e-05
267.568 | 1.488514e-05
267.268 | 1.492635e-05
266.703 | 1.449495e-05
266.326 | 1.471849e-05
266.04 | 1.447234e-05
265.749 | 1.440864e-05
265.463 | 1.458845e-05
265.188 | 1.442368e-05
264.903 | 1.40875336e-05
264.636 | 1.443249e-05
264.35 | 1.434583e-05
263.545 | 1.491897e-05
263.008 | 1.451799e-05
262.544 | 1.46606e-05
262.114 | 1.42246e-05
261.748 | 1.47532e-05
261.415 | 1.424582e-05
260.508 | 1.433826e-05
259.508 | 1.408349e-05
258.68 | 1.439191e-05
258.058 | 1.454278754e-05
256.997 | 1.444181e-05
256.316 | 1.4505e-05
255.682 | 1.482725e-05
255.258 | 1.488429e-05
254.886 | 1.504452e-05
254.548 | 1.437959e-05
254.181 | 1.476658872e-05
253.817 | 1.467152e-05
253.476 | 1.433486e-05
253.126 | 1.456162e-05
252.797 | 1.460767453e-05
252.459 | 1.456866e-05
251.897 | 1.432304e-05
251.293 | 1.45839e-05
250.706 | 1.45231e-05
250.128 | 1.436729508e-05
249.785 | 1.41494e-05
249.455 | 1.479143e-05
249.118 | 1.422963e-05
248.734 | 1.461616e-05
248.323 | 1.398347e-05
247.924 | 1.424184e-05
247.606 | 1.408308e-05
247.273 | 1.412835627e-05
246.941 | 1.422736e-05
246.621 | 1.42873e-05
246.282 | 1.429794e-05
245.868 | 1.430968e-05
245.47 | 1.440737e-05
245.08 | 1.413213e-05
244.691 | 1.414438e-05
244.166 | 1.39105e-05
243.46 | 1.412182e-05
242.777 | 1.457723e-05
242.329 | 1.406493e-05
241.884 | 1.435449758e-05
241.443 | 1.437933e-05
240.833 | 1.420094e-05
240.31 | 1.467814e-05
239.858 | 1.452201559e-05
239.367 | 1.44125e-05
238.92 | 1.455326e-05
238.36 | 1.425801e-05
237.776 | 1.420771e-05
237.298 | 1.433062e-05
236.834 | 1.434394e-05
236.351 | 1.405647e-05
235.848 | 1.415224e-05
235.353 | 1.444264e-05
234.859 | 1.419757e-05
234.379 | 1.442249e-05
233.903 | 1.407584e-05
233.447 | 1.404472e-05
232.986 | 1.410236e-05
232.488 | 1.389591e-05
231.98 | 1.407635682e-05
231.451 | 1.436481e-05
230.928 | 1.421332e-05
230.373 | 1.4191e-05
229.709 | 1.404006e-05
229.171 | 1.368346e-05
228.557 | 1.404374e-05
227.932 | 1.392697e-05
227.312 | 1.45523e-05
226.705 | 1.431306e-05
226.058 | 1.444687e-05
225.408 | 1.39743e-05
224.768 | 1.427733e-05
224.153 | 1.427699e-05
223.508 | 1.404494e-05
222.773 | 1.421399e-05
222.106 | 1.447268005e-05
221.467 | 1.421242e-05
220.856 | 1.380829e-05
220.227 | 1.382052e-05
219.61 | 1.3717e-05
218.997 | 1.373378e-05
218.411 | 1.408796e-05
217.81 | 1.344240718e-05
217.21 | 1.415212e-05
216.618 | 1.379666e-05
216.031 | 1.364586e-05
215.451 | 1.324108e-05
214.882 | 1.353982e-05
214.322 | 1.365827211e-05
213.767 | 1.377974e-05
213.223 | 1.32692e-05
212.697 | 1.36405e-05
212.158 | 1.404247e-05
211.613 | 1.35002e-05
211.05 | 1.381111e-05
210.465 | 1.331662e-05
209.909 | 1.349402e-05
209.386 | 1.34425e-05
208.854 | 1.381739e-05
208.329 | 1.34406e-05
207.8 | 1.350754e-05
207.261 | 1.350497e-05
206.709 | 1.330398e-05
206.139 | 1.311123e-05
205.559 | 1.33859e-05
204.959 | 1.346247e-05
204.364 | 1.352654e-05
203.752 | 1.319214698e-05
203.14 | 1.331273e-05
202.508 | 1.370712e-05
201.856 | 1.380705362e-05
201.26 | 1.40187e-05
200.647 | 1.328599e-05
200.077 | 1.327517e-05
199.516 | 1.393003e-05
198.958 | 1.328131e-05
198.385 | 1.380462e-05
197.857 | 1.320877e-05
197.316 | 1.311172e-05
196.773 | 1.344804e-05
196.224 | 1.372577e-05
195.699 | 1.328558119e-05
195.18 | 1.309925e-05
194.668 | 1.313256e-05
194.157 | 1.298632e-05
193.642 | 1.333244e-05
193.078 | 1.295082e-05
192.505 | 1.294685e-05
191.945 | 1.311642e-05
191.388 | 1.28593e-05
190.841 | 1.282446101e-05
190.267 | 1.306910417e-05
189.717 | 1.336648e-05
189.171 | 1.256933e-05
188.616 | 1.264479e-05
188.066 | 1.277121e-05
187.527 | 1.311033e-05
186.996 | 1.316279031e-05
186.471 | 1.317101e-05
185.946 | 1.320809e-05
185.424 | 1.270305e-05
184.91 | 1.260742e-05
184.39 | 1.258103e-05
183.858 | 1.327418e-05
183.335 | 1.275834e-05
182.809 | 1.327799e-05
182.28 | 1.319334e-05
181.758 | 1.28319e-05
181.246 | 1.256808e-05
180.723 | 1.292235e-05
180.205 | 1.298352e-05
179.695 | 1.249178149e-05
178.82 | 1.095401e-05
178.305 | 1.251314e-05
177.67 | 4.477017e-06
176.818 | 1.306875e-05
176.3 | 1.255103e-05
175.758 | 1.272604e-05
175.226 | 1.251608046e-05
174.72 | 1.207504e-05
174.174 | 1.217664e-05
173.604 | 1.193157e-05
173.099 | 1.252237e-05
172.537 | 1.258081e-05
171.852 | 1.288535e-05
171.284 | 1.202944e-05
170.762 | 1.259165e-05
170.079 | 1.245164e-05
169.482 | 1.244505529e-05
168.948 | 1.199669e-05
168.348 | 1.239334e-05
167.642 | 1.24402e-05
167.065 | 1.273086e-05
166.533 | 1.24676e-05
166.009 | 1.240892e-05
165.48 | 1.237633478e-05
164.915 | 1.234234e-05
164.266 | 8.31558e-06
163.767 | 7.366481e-06
163.232 | 5.928986e-06
162.648 | 1.1949e-06
162.114 | 7.31498e-06
161.61 | 7.667889e-06
160.896 | 5.205452e-06
160.255 | 4.123845e-06
159.713 | 1.874315e-06
158.698 | 5.911302e-06
157.731 | 3.980477e-06
156.863 | 5.376217e-06
155.847 | 3.617016e-06
154.742 | 5.778055e-06
153.896 | 6.727851e-06
153.131 | 4.620672e-06
152.388 | 7.798069e-06
151.517 | 1.128719e-05
150.526 | 1.184307e-05
149.483 | 2.909432169e-06
148.395 | 1.200393e-05
147.639 | 1.19668e-05
146.971 | 1.177022e-05
145.912 | 1.00591e-05
144.953 | 1.08867e-05
143.145 | 1.049939e-05
142.248 | -2.661375e-10
141.433 | -2.4689e-10
140.618 | -2.482132e-10
139.418 | 1.196969e-05
138.365 | 1.178504e-05
137.545 | 1.201762e-05
136.653 | 1.173032e-05
135.503 | 1.161087e-05
134.552 | 1.197052e-05
133.603 | 1.194502056e-05
132.326 | 1.196995e-05
131.317 | 1.15494704e-05
130.367 | 1.173771e-05
129.024 | 1.159588e-05
127.902 | 1.159716e-05
127.083 | 1.166299e-05
126.146 | 1.141813e-05
125.478 | 1.152954e-05
124.635 | 1.142322e-05
123.449 | 1.151393e-05
122.527 | 1.128998e-05
121.617 | 1.119999e-05
120.499 | 1.148049796e-05
119.663 | 1.133485e-05
118.711 | 1.129023e-05
117.431 | 1.151841e-05
116.48 | 1.130972e-05
115.508 | 1.138394e-05
113.623 | 1.115446e-05
112.045 | 1.110155e-05
111.18 | 1.107582e-05
110.377 | 1.122996e-05
109.649 | 1.111314e-05
109.135 | 1.101116e-05
107.574 | 1.12514e-05
106.125 | 1.079351e-05
105.39 | 1.092384e-05
104.903 | 1.076515e-05
104.492 | 1.089876e-05
103.881 | 1.084766609e-05
102.151 | 1.064318e-05
100.988 | 1.058261e-05
100.348 | 1.059481e-05
99.2199 | 1.086532e-05
98.4203 | 1.062653e-05
97.8424 | 1.09487e-05
96.3466 | 1.080188e-05
95.2045 | 1.071402e-05
94.5073 | 1.083474e-05
91.3062 | 1.065875e-05
89.7475 | 1.063809e-05
89.5323 | 1.060965e-05
87.8998 | 1.037972e-05
87.7422 | 1.039965e-05
87.8948 | 1.053449887e-05
84.8728 | 1.019027e-05
84.5047 | 1.043849e-05
84.815 | 1.035235e-05
83.4123 | 1.042334e-05
82.9718 | 1.038952e-05
83.2448 | 1.04131e-05
81.4018 | 1.039542e-05
80.7698 | 1.035088e-05
80.6019 | 1.01929e-05
80.3555 | 1.018798e-05
80.2765 | 1.016975e-05
80.2813 | 1.018929e-05
80.3339 | 1.0152e-05
80.3497 | 1.001367e-05
80.4242 | 1.020572e-05
80.4511 | 1.011378e-05
257.285 | 1.481923e-05
256.821 | 1.471309497e-05
256.365 | 1.450304e-05
255.886 | 1.433732e-05
255.428 | 1.473201e-05
254.969 | 1.46073e-05
254.514 | 1.482001e-05
254.031 | 1.454964e-05
253.576 | 1.449461e-05
253.071 | 1.438179e-05
252.605 | 1.455259e-05
252.106 | 1.455358e-05
251.613 | 1.45058e-05
251.146 | 1.42532e-05
250.686 | 1.42184e-05
250.203 | 1.462986e-05
249.735 | 1.440319e-05
249.273 | 1.420116e-05
248.797 | 1.444542886e-05
248.311 | 1.47189e-05
247.83 | 1.449076e-05
247.284 | 1.443468e-05
246.816 | 1.442743e-05
246.341 | 1.411707e-05
245.81 | 1.411449648e-05
245.302 | 1.408444e-05
244.837 | 1.40672e-05
244.318 | 1.390516536e-05
243.774 | 1.408295e-05
243.297 | 1.436497e-05
242.795 | 1.463702e-05
242.265 | 1.443989e-05
241.772 | 1.448645e-05
241.273 | 1.430788e-05
240.724 | 1.426923e-05
240.18 | 1.417188e-05
239.688 | 1.439585e-05
239.202 | 1.405673e-05
238.659 | 1.391115e-05
238.086 | 1.416034e-05
237.58 | 1.449568e-05
237.089 | 1.410576e-05
236.53 | 1.418092e-05
236.015 | 1.406954e-05
235.522 | 1.453241e-05
234.894 | 1.460494e-05
234.25 | 1.447736e-05
233.697 | 1.47621e-05
233.072 | 1.416646e-05
232.438 | 1.434824e-05
231.876 | 1.409036e-05
231.294 | 1.418857e-05
230.649 | 1.396687e-05
230.024 | 1.342157e-05
229.43 | 1.442875e-05
228.861 | 1.393172e-05
228.225 | 1.400615e-05
227.547 | 1.380931e-05
226.969 | 1.42709e-05
226.337 | 1.39540698e-05
225.649 | 1.368194e-05
224.985 | 1.434864e-05
224.407 | 1.386895e-05
223.771 | 1.361186e-05
223.095 | 1.390447e-05
222.478 | 1.362064e-05
221.884 | 1.341144e-05
221.239 | 1.374887e-05
220.552 | 1.352384e-05
219.876 | 1.364637e-05
219.284 | 1.370391783e-05
218.62 | 1.347882e-05
217.867 | 1.333769e-05
217.165 | 1.383675e-05
216.481 | 1.358838e-05
215.876 | 1.3485e-05
215.077 | 1.3406e-05
214.294 | 1.364146e-05
213.548 | 1.335749e-05
212.877 | 1.356621e-05
212.235 | 1.330762916e-05
211.49 | 1.337479e-05
210.631 | 1.323092e-05
209.799 | 1.328932e-05
209.086 | 1.307612e-05
208.463 | 1.332575448e-05
207.685 | 1.32215e-05
206.797 | 1.355081e-05
206.014 | 1.317488e-05
205.332 | 1.33218e-05
204.724 | 1.29874e-05
203.934 | 1.310113e-05
203.101 | 1.303591e-05
202.337 | 1.287057e-05
201.628 | 1.30049e-05
200.454 | 1.352971e-05
199.383 | 1.336135e-05
198.5 | 1.288177e-05
197.648 | 1.295481e-05
196.905 | 1.209094e-05
195.63 | 1.09684579e-05
195.031 | 1.30469e-05
194.397 | 1.302669e-05
193.59 | 1.241968e-05
192.841 | 1.282554e-05
192.103 | 1.257588e-05
191.51 | 1.277321e-05
190.878 | 1.246363e-05
189.983 | 1.23077e-05
189.252 | 1.237183e-05
188.535 | 1.184954e-05
187.927 | 1.237128e-05
186.972 | 1.105161e-05
185.714 | 1.188449e-05
184.6 | 1.205773e-05
183.493 | 1.210435039e-05
182.581 | 1.046091e-05
181.771 | 1.191875e-05
180.652 | 1.442505e-07
179.848 | 5.671344e-06
179.244 | 5.124737e-06
178.709 | 3.79904e-06
178.2 | 3.924143e-06
177.198 | 3.158805e-06
176.377 | 2.027633e-06
175.562 | 2.300252e-06
174.861 | 1.698323e-06
174.007 | 9.082035e-09
173.406 | 1.237428e-09
172.897 | 4.354087e-09
172.368 | -2.468417e-10
171.579 | -2.461777e-10
170.916 | -2.496362006e-10
170.348 | 1.605585e-09
169.843 | -2.466368e-10
169.042 | 8.396131e-06
168.331 | -2.640463e-10
167.5 | 1.200667e-05
167.012 | 1.231808e-05
166.388 | 1.217861e-05
165.625 | 2.219956e-09
164.752 | 1.189628e-05
163.984 | 1.200443e-05
163.473 | 1.198297e-05
163.032 | 1.151263e-05
162.464 | 1.146889e-05
161.725 | -2.621662e-10
160.953 | 1.177518061e-05
160.419 | 1.205073e-05
159.92 | 1.158545092e-05
159.482 | 1.188344e-05
159.04 | 1.173853e-05
158.499 | 1.171805e-05
157.967 | 1.162685e-05
157.501 | 1.169034e-05
157.098 | 1.148225e-05
156.591 | 1.175285e-05
155.986 | 1.152781e-05
155.527 | 1.16808e-05
155.092 | 1.15904e-05
154.584 | 1.150382e-05
154.021 | 1.159485e-05
153.544 | 1.148167e-05
153.118 | 1.11676e-05
152.624 | 1.147017e-05
151.913 | 1.166067e-05
151.27 | 1.153007e-05
150.753 | 1.147152e-05
150.14 | 1.169377e-05
149.524 | 1.135101229e-05
148.963 | 1.154671e-05
148.547 | 1.14732e-05
148.073 | 1.154685e-05
147.332 | 1.122406e-05
146.78 | 1.120841e-05
146.335 | 1.169591e-05
145.871 | 1.155828e-05
145.234 | 1.141504e-05
144.65 | 1.13191e-05
144.209 | 1.128725e-05
143.813 | 1.105102092e-05
143.208 | 1.091457e-05
142.683 | 1.093807532e-05
142.29 | 1.109316e-05
141.906 | 1.095322e-05
141.296 | 1.126465e-05
140.709 | 1.095537e-05
140.216 | 1.127485e-05
139.406 | 1.085471e-05
138.162 | 1.096403e-05
136.968 | 1.088412e-05
135.959 | 1.113005e-05
135.235 | 1.108429e-05
134.663 | 1.093193e-05
134.246 | 1.117738e-05
133.755 | 1.060291e-05
133.112 | 8.928982e-06
132.553 | 9.14166e-06
131.941 | 4.848285e-06
131.43 | 4.078543e-06
130.831 | 3.018696e-06
130.073 | 2.649566e-06
129.267 | 2.097291e-06
128.642 | 1.581534e-06
128.157 | 1.863515763e-06
126.827 | 4.253599e-08
125.947 | 2.539279e-08
125.298 | 4.623877e-08
124.679 | 7.297112e-09
124.096 | -2.66071e-10
123.756 | 1.384685e-09
123.393 | -2.495439e-10
122.997 | -2.477699e-10
122.705 | -2.475976e-10
122.415 | -2.461985e-10
121.737 | -2.462475e-10
121.022 | -2.459855e-10
120.45 | -2.463419e-10
120.049 | -2.471235161e-10
119.542 | 1.006878e-05
119.188 | 1.017274e-05
118.936 | 9.800128e-06
118.542 | 9.974140994e-06
117.898 | 1.023485e-05
117.345 | 1.011466e-05
116.97 | 1.035934838e-05
116.322 | 1.028846e-05
115.375 | 1.031124e-05
114.681 | 1.02608e-05
114.216 | 1.020902e-05
113.186 | 1.040553e-05
112.232 | 1.020422e-05
111.59 | 1.028579e-05
111.209 | 9.97456e-06
110.73 | 1.048763e-05
110.55 | 1.042486e-05
110.368 | 1.031361e-05
109.837 | 1.050921e-05
109.367 | 1.017102e-05
109.06 | 1.024024e-05
108.813 | 1.033316e-05
108.193 | 1.009598e-05
107.732 | 1.040292e-05
107.465 | 1.025926e-05
107.059 | 1.028871e-05
106.089 | 1.025416e-05
105.177 | 1.006125e-05
104.674 | 1.037461e-05
104.397 | 1.02892418e-05
104.187 | 1.019102e-05
104.107 | 1.031097e-05
103.931 | 9.924016e-06
103.362 | 9.943079931e-06
102.811 | 9.983139e-06
102.544 | 9.887444e-06
102.308 | 9.890543879e-06
101.79 | 1.007382e-05
101.295 | 1.020267e-05
101.026 | 1.027413e-05
100.797 | 9.904064e-06
99.8704 | 1.006684e-05
99.2311 | 1.007654555e-05
98.9637 | 1.01097e-05
98.5665 | 1.017988e-05
98.0188 | 1.047281e-05
97.6045 | 1.011848e-05
97.4421 | 1.032878e-05
97.2139 | 1.00725e-05
96.4742 | 1.012638e-05
95.8622 | 9.786627e-06
95.5399 | 9.822836e-06
95.4344 | 9.924351e-06
95.1772 | 9.782111e-06
94.7649 | 9.461742593e-06
94.5571 | 9.629532e-06
94.5055 | 9.836007e-06
93.9292 | 9.927191e-06
93.5091 | 9.962577e-06
93.3674 | 1.006099e-05
93.278 | 9.587204e-06
92.3832 | 9.571664e-06
92.0169 | 9.879509e-06
91.887 | 9.586883607e-06
91.8335 | 9.629193e-06
91.5136 | 9.637035e-06
91.4242 | 9.512864e-06
91.4593 | 9.50598e-06
91.2909 | 9.743603e-06
90.4786 | 9.656854e-06
90.3675 | 9.541471627e-06
90.3936 | 9.959939e-06
89.6133 | 9.665958e-06
89.1411 | 9.532623e-06
88.9287 | 9.452348e-06
88.9604 | 9.612818e-06
88.8382 | 9.649025742e-06
87.0606 | 9.474142e-06
87.3223 | 9.8341e-06
87.4949 | 9.665725e-06
87.3838 | 9.632259e-06
87.0861 | 9.517981e-06
87.093 | 9.552195e-06
87.2099 | 9.53275e-06
86.6938 | 9.474821e-06
86.3451 | 9.647035e-06
86.5026 | 9.738156e-06
86.6294 | 9.708316e-06
84.1148 | 9.283102e-06
84.1069 | 9.676246e-06
84.3239 | 9.505041e-06
83.4146 | 9.543405e-06
81.9412 | 9.403422e-06
81.8971 | 9.648866e-06
82.0643 | 9.990576e-06
81.6721 | 9.652174e-06
81.0531 | 9.966467e-06
80.8843 | 9.717312e-06
80.9513 | 9.832305e-06
80.9736 | 9.511209e-06
80.4995 | 9.84757e-06
80.4521 | 9.832014257e-06
80.5751 | 9.868688e-06
80.6539 | 9.582859e-06
80.2625 | 9.783492e-06

## Measurements
Temperature | Current
80.4694 | -3.395707e-10
80.7705 | -2.476119e-10
81.2838 | -2.484717e-10
81.8342 | -2.484519e-10
82.3971 | -2.484041306e-10
82.8337 | -2.488152e-10
83.2698 | -2.500757e-10
83.9789 | -2.485672e-10
84.5847 | -2.481862e-10
84.7705 | -2.482876e-10
85.2859 | -2.476014e-10
85.9386 | -2.482713e-10
86.2935 | -2.460756e-10
87.0196 | -2.476829e-10
87.6211 | -2.479367267e-10
87.7751 | -2.466043e-10
88.5271 | -2.460168e-10
88.9991 | -2.479481e-10
89.2799 | -2.465853e-10
89.8111 | -2.455125e-10
90.3605 | -2.452771e-10
90.82 | -2.458993e-10
91.266 | -2.452085e-10
91.7869 | -2.464502e-10
92.2814 | -2.437466895e-10
92.7809 | -2.454822e-10
93.281 | -2.450850356e-10
93.7667 | -2.444362e-10
94.2769 | -2.432037e-10
94.7748 | -2.433075e-10
95.2714 | -2.446924e-10
95.7879 | -2.431805e-10
96.2733 | -2.434264e-10
96.7698 | -2.441671e-10
97.2719 | -2.447507e-10
97.7675 | -2.452282e-10
98.2664 | -2.443255e-10
98.768 | -2.437801e-10
99.2714 | -2.459738e-10
99.7694 | -2.43771e-10
100.282 | -2.449801e-10
100.769 | -2.445585e-10
101.275 | -2.444711e-10
101.767 | -2.444408e-10
102.269 | -2.448123e-10
102.768 | -2.457e-10
103.27 | -2.449044e-10
103.774 | -2.436395e-10
104.275 | -2.444734e-10
104.765 | -2.464676e-10
105.266 | -2.451654e-10
105.78 | -2.478375e-10
106.27 | -2.475696e-10
106.775 | -2.452224e-10
107.268 | -2.455242e-10
107.766 | -2.463396e-10
108.271 | -2.466038e-10
108.773 | -2.473236338e-10
109.275 | -2.471841e-10
109.777 | -2.465644e-10
110.27 | -2.457187e-10
110.771 | -2.465108e-10
111.272 | -2.458562e-10
111.766 | -2.464432e-10
112.265 | -2.476698e-10
112.779 | -2.483e-10
113.286 | -2.481752e-10
113.772 | -2.457991588e-10
114.279 | -2.472515e-10
114.771 | -2.475138e-10
115.278 | -2.478841e-10
115.767 | -2.493751e-10
116.272 | -2.473239e-10
116.77 | -2.493298e-10
117.278 | -2.492109e-10
117.781 | -2.485981e-10
118.271 | -2.498736e-10
118.769 | -2.497593e-10
119.265 | -2.495836e-10
119.772 | -2.49869e-10
120.267 | -2.492261e-10
120.775 | -2.512354e-10
121.266 | -2.485688e-10
121.77 | -2.499238e-10
122.28 | -2.513251e-10
122.781 | -2.502453e-10
123.271 | -2.506121e-10
123.766 | -2.510211e-10
124.269 | -2.486868e-10
124.775 | -2.496861e-10
125.279 | -2.479634e-10
125.776 | -2.491957e-10
126.274 | -2.48484e-10
126.773 | -2.486014e-10
127.275 | -2.493984e-10
127.77 | -2.48566695e-10
128.272 | -2.496454e-10
128.778 | -2.482591e-10
129.27 | -2.511258e-10
129.775 | -2.511794e-10
130.275 | -2.514252e-10
130.781 | -2.520753e-10
131.278 | -2.516909e-10
131.771 | -2.495019e-10
132.271 | -2.513681e-10
132.781 | -2.501939e-10
133.267 | -2.506774e-10
133.777 | -2.474905e-10
134.275 | -2.504573493e-10
134.771 | -2.491876e-10
135.266 | -2.497327e-10
135.772 | -2.500344e-10
136.269 | -2.500915e-10
136.778 | -2.486377e-10
137.281 | -2.48894e-10
137.768 | -2.498490026e-10
138.271 | -2.500425e-10
138.776 | -2.504641e-10
139.278 | -2.50674e-10
139.778 | -2.497152e-10
140.282 | -2.50201e-10
140.779 | -2.492784e-10
141.281 | -2.497432261e-10
141.772 | -2.507496e-10
142.265 | -2.505736e-10
142.774 | -2.502289e-10
143.278 | -2.521638176e-10
143.774 | -2.517048e-10
144.28 | -2.526308e-10
144.773 | -2.512039e-10
145.27 | -2.513109e-10
145.766 | -2.510571e-10
146.274 | -2.515181e-10
146.771 | -2.516816e-10
147.272 | -2.50894e-10
147.777 | -2.521452e-10
148.276 | -2.528335e-10
148.773 | -2.497525e-10
149.274 | -2.51396e-10
149.779 | -2.5324e-10
150.265 | -2.521754e-10
150.773 | -2.520856e-10
151.272 | -2.519285e-10
151.782 | -2.506075e-10
152.279 | -2.527368e-10
152.773 | -2.520554e-10
153.268 | -2.538562e-10
153.765 | -2.513309e-10
154.267 | -2.51254e-10
154.772 | -2.537968169e-10
155.269 | -2.528405e-10
155.773 | -2.51812e-10
156.272 | -2.528882e-10
156.768 | -2.520423e-10
157.272 | -2.514554e-10
157.78 | -2.529932e-10
158.267 | -2.518909803e-10
158.772 | -2.537502e-10
159.278 | -2.528743e-10
159.777 | -2.534798e-10
160.267 | -2.525482e-10
160.775 | -2.526202e-10
161.268 | -2.529953e-10
161.777 | -2.528033e-10
162.28 | -2.538224e-10
162.773 | -2.546716e-10
163.273 | -2.53459e-10
163.77 | -2.528324e-10
164.278 | -2.510350261e-10
164.768 | -2.529046e-10
165.267 | -2.511293673e-10
165.781 | -2.511188e-10
166.278 | -2.501615e-10
166.767 | -2.517839e-10
167.273 | -2.524828957e-10
167.781 | -2.518201e-10
168.269 | -2.531735e-10
168.768 | -2.517979e-10
169.267 | -2.541404e-10
169.78 | -2.535663e-10
170.271 | -2.526611e-10
170.782 | -2.541402e-10
171.268 | -2.540217e-10
171.777 | -2.536745e-10
172.265 | -2.53162e-10
172.767 | -2.514834e-10
173.28 | -2.517875e-10
173.778 | -2.509499275e-10
174.271 | -2.514542e-10
174.78 | -2.524375e-10
175.275 | -2.529104e-10
175.765 | -2.516046e-10
176.279 | -2.511026e-10
176.777 | -2.49523e-10
177.273 | -2.522849e-10
177.78 | -2.521334e-10
178.273 | -2.518655e-10
178.778 | -2.512237085e-10
179.265 | -2.517373e-10
179.765 | -2.527729e-10
180.273 | -2.509838e-10
180.772 | -2.518912e-10
181.274 | -2.504771e-10
181.776 | -2.525878e-10
182.267 | -2.52936e-10
182.78 | -2.520939e-10
183.266 | -2.514975e-10
183.77 | -2.523768e-10
184.275 | -2.517165e-10
184.773 | -2.53021e-10
185.268 | -2.522882e-10
185.773 | -2.512691e-10
186.266 | -2.520588e-10
186.766 | -2.513693e-10
187.283 | -2.520821e-10
187.781 | -2.523536e-10
188.273 | -2.540543e-10
188.765 | -2.524689e-10
189.274 | -2.538026e-10
189.778 | -2.530686e-10
190.265 | -2.540075e-10
190.779 | -2.541939e-10
191.278 | -2.553984e-10
191.767 | -2.54773e-10
192.28 | -2.560519019e-10
192.771 | -2.574801e-10
193.268 | -2.57239e-10
193.778 | -2.566821e-10
194.276 | -2.568602e-10
194.773 | -2.572004e-10
195.265 | -2.577421e-10
195.776 | -2.553356e-10
196.271 | -2.57975e-10
196.766 | -2.569523e-10
197.279 | -2.559891e-10
197.777 | -2.575161473e-10
198.272 | -2.563793e-10
198.775 | -2.563514e-10
199.279 | -2.569861e-10
199.771 | -2.580647e-10
200.279 | -2.602605e-10
200.78 | -2.595521e-10
201.275 | -2.591445e-10
201.772 | -2.57975e-10
202.269 | -2.600437e-10
202.774 | -2.589861e-10
203.267 | -2.582406e-10
203.779 | -2.588882e-10
204.272 | -2.586926e-10
204.778 | -2.600811e-10
205.274 | -2.593832e-10
205.776 | -2.602604e-10
206.27 | -2.597014e-10
206.771 | -2.592306092e-10
207.275 | -2.586868e-10
207.768 | -2.601813e-10
208.268 | -2.596779e-10
208.765 | -2.607461469e-10
209.267 | -2.617957e-10
209.779 | -2.608334e-10
210.267 | -2.621941e-10
210.766 | -2.621033e-10
211.279 | -2.624352e-10
211.771 | -2.62271e-10
212.274 | -2.640507e-10
212.772 | -2.644398e-10
213.28 | -2.648288e-10
213.771 | -2.636467e-10
214.269 | -2.661965e-10
214.768 | -2.672446e-10
215.272 | -2.673368471e-10
215.765 | -2.670222e-10
216.268 | -2.676874e-10
216.774 | -2.679414e-10
217.271 | -2.701895e-10
217.77 | -2.702396e-10
218.281 | -2.699658e-10
218.767 | -2.705681e-10
219.27 | -2.71501e-10
219.766 | -2.710888e-10
220.277 | -2.703105e-10
220.775 | -2.716117e-10
221.281 | -2.715616e-10
221.775 | -2.728126e-10
222.273 | -2.721416e-10
222.766 | -2.72293e-10
223.277 | -2.74299e-10
223.783 | -2.733112e-10
224.267 | -2.741452898e-10
224.778 | -2.742211e-10
225.276 | -2.746671e-10
225.774 | -2.737862e-10
226.27 | -2.749665e-10
226.765 | -2.725165e-10
227.275 | -2.735919e-10
227.777 | -2.74207e-10
228.269 | -2.755944e-10
228.771 | -2.765447038e-10
229.27 | -2.774546e-10
229.77 | -2.779774e-10
230.28 | -2.789468e-10
230.774 | -2.795932097e-10
231.272 | -2.770375318e-10
231.779 | -2.777376e-10
232.272 | -2.774113e-10
232.771 | -2.778702e-10
233.277 | -2.787545e-10
233.78 | -2.782384e-10
234.28 | -2.794638132e-10
234.773 | -2.799132e-10
235.273 | -2.799135e-10
235.772 | -2.814544e-10
236.265 | -2.812494e-10
236.766 | -2.81076e-10
237.277 | -2.81516227e-10
237.767 | -2.827556e-10
238.271 | -2.812473e-10
238.78 | -2.808944e-10
239.275 | -2.823432e-10
239.767 | -2.815314e-10
240.281 | -2.827789114e-10
240.781 | -2.854159e-10
241.276 | -2.855245e-10
241.768 | -2.848068e-10
242.272 | -2.836037e-10
242.766 | -2.850292502e-10
243.278 | -2.849933e-10
243.779 | -2.838984e-10
244.276 | -2.841419e-10
244.772 | -2.841022e-10
245.272 | -2.860728876e-10
245.781 | -2.857306e-10
246.278 | -2.855164e-10
246.775 | -2.849549e-10
247.276 | -2.845308e-10
247.78 | -2.845622e-10
248.266 | -2.845902e-10
248.765 | -2.854628478e-10
249.278 | -2.845029e-10
249.776 | -2.85705e-10
250.275 | -2.855512e-10
250.771 | -2.870493e-10
251.278 | -2.869268e-10
251.768 | -2.863026e-10
252.266 | -2.872357e-10
252.782 | -2.873614e-10
253.267 | -2.891517e-10
253.769 | -2.882712e-10
254.266 | -2.896982e-10
254.774 | -2.886193e-10
255.271 | -2.882815e-10
255.782 | -2.899625e-10
256.27 | -2.887021e-10
256.778 | -2.879753e-10
257.271 | -2.876444e-10
257.775 | -2.873918e-10
258.268 | -2.890191e-10
258.766 | -2.888234e-10
259.272 | -2.882629e-10
259.777 | -2.887195e-10
260.273 | -2.90447e-10
260.776 | -2.895968e-10
261.28 | -2.89671e-10
261.765 | -2.908512e-10
262.274 | -2.908385e-10
262.779 | -2.904994e-10
263.278 | -2.917202e-10
263.766 | -2.908932e-10
264.279 | -2.906567e-10
264.779 | -2.906741e-10
265.269 | -2.920009e-10
265.777 | -2.92978e-10
266.274 | -2.92807e-10
266.772 | -2.93704e-10
267.27 | -2.923889e-10
267.77 | -2.92821e-10
268.271 | -2.929233e-10
268.771 | -2.921734e-10
269.274 | -2.936235699e-10
269.777 | -2.930014e-10
270.278 | -2.920474973e-10
270.781 | -2.91973e-10
271.265 | -2.932354e-10
271.767 | -2.931669e-10
272.268 | -2.930376e-10
272.77 | -2.929374e-10
273.272 | -2.942152e-10
273.773 | -2.936943e-10
274.274 | -2.938948e-10
274.773 | -2.943619e-10
275.275 | -2.946054e-10
275.772 | -2.946681e-10
276.274 | -2.959493e-10
276.774 | -2.952565e-10
277.274 | -2.951761e-10
277.774 | -2.947045e-10
278.274 | -2.949457e-10
278.775 | -2.921989e-10
279.272 | -2.936329e-10
279.768 | -2.941116e-10
280.266 | -2.966788e-10
280.78 | -2.950143e-10
281.28 | -2.960674e-10
281.779 | -2.965507e-10
282.265 | -2.966463e-10
282.765 | -2.969922e-10
283.282 | -2.975409e-10
283.765 | -2.957528944e-10
284.266 | -2.965984e-10
284.768 | -2.966067e-10
285.268 | -2.96856e-10
285.77 | -2.961233e-10
286.27 | -2.967139e-10
286.772 | -2.953162e-10
287.271 | -2.959684e-10
287.771 | -2.977647e-10
288.271 | -2.962478e-10
288.771 | -2.980743e-10
289.271 | -2.9839e-10
289.771 | -3.000267812e-10
290.271 | -2.970516888e-10
290.772 | -2.974221e-10
291.273 | -3.002488258e-10
291.772 | -2.982979e-10
292.272 | -2.985203e-10
292.772 | -3.009011651e-10
293.272 | -3.006056e-10
293.772 | -3.016003e-10
294.271 | -3.012031e-10
294.772 | -3.021828e-10
295.273 | -3.036248e-10
295.771 | -3.03076e-10
296.272 | -3.029769e-10
296.771 | -3.043643e-10
297.272 | -3.039183e-10
297.772 | -3.048141739e-10
298.273 | -3.043596e-10
298.766 | -3.05486e-10
299.266 | -3.077935129e-10
299.779 | -3.053686e-10
300.279 | -3.063178e-10
300.779 | -3.069571e-10
301.279 | -3.072765653e-10
301.78 | -3.071135013e-10
302.265 | -3.067210097e-10
302.782 | -3.069990373e-10
303.281 | -3.06771e-10
303.782 | -3.077053e-10
304.267 | -3.084997e-10
304.767 | -3.082527289e-10
305.268 | -3.078041e-10
305.768 | -3.086977e-10
306.269 | -3.102105e-10
306.769 | -3.089481726e-10
307.269 | -3.111635e-10
307.77 | -3.110273e-10
308.271 | -3.103459e-10
308.771 | -3.114267e-10
309.27 | -3.11726e-10
309.769 | -3.107512303e-10
310.27 | -3.099111523e-10
310.77 | -3.101386e-10
311.27 | -3.098496e-10
311.772 | -3.120616e-10
312.269 | -3.128735e-10
312.772 | -3.126092e-10
313.271 | -3.132346e-10
313.773 | -3.143703e-10
314.271 | -3.14721e-10
314.773 | -3.148201e-10
315.273 | -3.142515e-10
315.772 | -3.154281e-10
316.274 | -3.142983e-10
316.772 | -3.16065e-10
317.273 | -3.160894e-10
317.772 | -3.188489e-10
318.273 | -3.164507e-10
318.772 | -3.171402e-10
319.273 | -3.160315e-10
319.771 | -3.174233e-10
320.27 | -3.206952e-10
320.765 | -3.199604e-10
321.281 | -3.197215e-10
321.782 | -3.199429e-10
322.265 | -3.187628e-10
322.766 | -3.207767385e-10
323.265 | -3.205159e-10
323.767 | -3.190098e-10
324.267 | -3.20878e-10
324.767 | -3.189933e-10
325.267 | -3.201327814e-10
325.767 | -3.222878e-10
326.267 | -3.201002e-10
326.768 | -3.222226e-10
327.268 | -3.235504642e-10
327.769 | -3.226558e-10
328.27 | -3.216564e-10
328.77 | -3.220792e-10
329.269 | -3.239894e-10
329.77 | -3.242913e-10
330.27 | -3.248586e-10
330.77 | -3.232394e-10
331.27 | -3.215983e-10
331.771 | -3.251064e-10
332.271 | -3.215887e-10
332.771 | -3.232627e-10
333.27 | -3.249285e-10
333.77 | -3.246547e-10
334.271 | -3.24072e-10
334.771 | -3.241911e-10
335.27 | -3.243483e-10
335.77 | -3.248505e-10
336.272 | -3.262318e-10
336.771 | -3.26750349e-10
337.27 | -3.260605e-10
337.771 | -3.271289e-10
338.271 | -3.253733e-10
338.772 | -3.277029e-10
339.27 | -3.261514e-10
339.77 | -3.269554e-10
340.271 | -3.294865e-10
340.77 | -3.287084e-10
341.27 | -3.30819e-10
341.771 | -3.278092e-10
342.271 | -3.286747e-10
342.771 | -3.289191e-10
343.272 | -3.298324e-10
343.77 | -3.30048e-10
344.27 | -3.290902e-10
344.77 | -3.303997e-10
345.271 | -3.298743223e-10
345.771 | -3.313141983e-10
346.269 | -3.302924e-10
346.767 | -3.299267e-10
347.281 | -3.310964e-10
347.78 | -3.318546e-10
348.28 | -3.324915e-10
348.781 | -3.314808e-10
349.282 | -3.332792653e-10
349.765 | -3.34917e-10
350.265 | -3.349706e-10
350.765 | -3.367666e-10
351.267 | -3.357776e-10
351.768 | -3.35349e-10
352.268 | -3.381957e-10
352.768 | -3.395959e-10
353.269 | -3.385885e-10
353.769 | -3.397952e-10
354.271 | -3.400923e-10
354.771 | -3.406198e-10
355.271 | -3.415029e-10
355.77 | -3.40854e-10
356.27 | -3.432651e-10
356.77 | -3.433072e-10
357.27 | -3.415389e-10
357.77 | -3.443112e-10
358.271 | -3.44875e-10
358.77 | -3.4416e-10
359.27 | -3.446609e-10
359.772 | -3.445406e-10
360.271 | -3.452036e-10
360.771 | -3.454284081e-10
361.27 | -3.461191e-10
361.771 | -3.459072e-10
362.27 | -3.473562e-10
362.771 | -3.494973e-10
363.27 | -3.505081e-10
363.769 | -3.523009e-10
364.27 | -3.530802e-10
364.769 | -3.525641e-10
365.27 | -3.545315e-10
365.769 | -3.549357e-10
366.269 | -3.535729e-10
366.77 | -3.553782546e-10
367.268 | -3.566364426e-10
367.769 | -3.547774e-10
368.268 | -3.540866e-10
368.767 | -3.586283e-10
369.269 | -3.576101e-10
369.77 | -3.574098e-10
370.268 | -3.574319e-10
370.768 | -3.629161e-10
371.268 | -3.609824e-10
371.768 | -3.616019e-10
372.269 | -3.637886381e-10
372.77 | -3.625782e-10
373.269 | -3.632899e-10
373.768 | -3.641228e-10
374.269 | -3.587061e-10
374.768 | -3.636894e-10
375.267 | -3.643288e-10
375.768 | -3.666434e-10
376.267 | -3.654006e-10
376.768 | -3.662998e-10
377.267 | -3.647657e-10
377.767 | -3.677104e-10
378.268 | -3.673551e-10
378.767 | -3.69438e-10
379.268 | -3.667052e-10
379.769 | -3.699086e-10
380.269 | -3.675987e-10
380.77 | -3.691316e-10
381.27 | -3.677009e-10
381.768 | -3.660602e-10
382.269 | -3.700273421e-10
382.768 | -3.659713e-10
383.27 | -3.647727e-10
383.77 | -3.676976e-10
384.269 | -3.681997e-10
384.769 | -3.703045e-10
385.268 | -3.690709e-10
385.768 | -3.721473e-10
386.268 | -3.718818e-10
386.77 | -3.748064914e-10
387.27 | -3.680903e-10
387.769 | -3.688333e-10
388.268 | -3.701541e-10
388.767 | -3.773646e-10
389.268 | -3.740681e-10
389.767 | -3.742125e-10
390.265 | -3.752715e-10
390.779 | -3.747706e-10
391.276 | -3.764478e-10
391.777 | -3.799389e-10
392.275 | -3.791329e-10
392.774 | -3.795646e-10
393.275 | -3.805296e-10
393.777 | -3.817816e-10
394.277 | -3.806774e-10
394.778 | -3.827389794e-10
395.279 | -3.833076e-10
395.78 | -3.77150422e-10
396.281 | -3.851527e-10
396.781 | -3.881336e-10
397.28 | -3.876023e-10
397.78 | -3.887219e-10
398.265 | -3.907813e-10
398.765 | -3.841159335e-10
399.267 | -3.852062e-10
399.766 | -3.80131e-10
400.267 | -3.814403e-10
400.768 | -3.826482e-10
401.267 | -3.819260741e-10
401.769 | -3.954964134e-10
402.267 | -3.955545e-10
402.768 | -3.972762e-10
403.267 | -3.970479e-10
403.767 | -3.976745e-10
404.268 | -4.003653e-10
404.768 | -3.987345e-10
405.267 | -4.006938e-10
405.768 | -4.024434952e-10
406.268 | -4.01282e-10
406.767 | -3.956187e-10
407.267 | -3.993963e-10
407.767 | -4.049384e-10
408.267 | -4.072449e-10
408.767 | -4.102968e-10
409.266 | -4.076711e-10
409.767 | -4.097119588e-10
410.266 | -4.014289e-10
410.766 | -4.047918e-10
411.266 | -4.011085e-10
411.767 | -4.108116e-10
412.267 | -3.903478e-10
412.766 | -3.957061e-10
413.266 | -4.036906e-10
413.766 | -3.973308349e-10
414.268 | -4.041197e-10
414.766 | -4.065634e-10
415.267 | -3.955453e-10
415.767 | -4.075405e-10
416.265 | -4.095488e-10
416.767 | -4.071959e-10
417.266 | -4.050059732e-10
417.766 | -4.015173e-10
418.267 | -4.068010373e-10
418.766 | -4.080708e-10
419.265 | -4.092273187e-10
419.767 | -4.083199e-10
420.268 | -4.051023e-10
420.766 | -4.085343e-10
421.268 | -4.070259e-10
421.766 | -4.117293e-10
422.266 | -4.148475e-10
422.766 | -4.122106e-10
423.266 | -4.2138e-10
423.766 | -4.155418e-10
424.267 | -4.089479e-10
424.766 | -4.178330737e-10
425.267 | -4.204527e-10
425.781 | -4.274882115e-10
426.278 | -4.205822e-10
426.776 | -4.212974e-10
427.273 | -4.2786e-10
427.775 | -4.311331292e-10
428.274 | -4.228302e-10
428.775 | -4.352824e-10
429.275 | -4.305402e-10
429.776 | -4.311833e-10
430.276 | -4.298518e-10
430.776 | -4.296248e-10
431.278 | -4.273135e-10
431.777 | -4.333964e-10
432.28 | -4.408491e-10
432.778 | -4.320707e-10
433.279 | -4.296806e-10
433.78 | -4.404624443e-10
434.279 | -4.409539e-10
434.78 | -4.378947e-10
435.279 | -4.441431e-10
435.781 | -4.475342319e-10
436.28 | -4.471356e-10
436.782 | -4.45442e-10
437.266 | -4.502248e-10
437.781 | -4.458112e-10
438.265 | -4.427979e-10
438.781 | -4.485812e-10
439.282 | -4.536459e-10
439.781 | -4.615272e-10
440.281 | -4.588094904e-10
440.781 | -4.528667e-10
441.281 | -4.548515e-10
441.78 | -4.750462e-10
442.265 | -4.632792e-10
442.765 | -4.609436e-10
443.265 | -4.716695e-10
443.78 | -4.655051e-10
444.281 | -4.696799e-10
444.781 | -4.689223454e-10
445.281 | -4.84599e-10
445.781 | -4.856517e-10
446.279 | -4.788134e-10
446.78 | -4.67073e-10
447.28 | -4.747876e-10
447.779 | -4.794878e-10
448.281 | -4.811896e-10
448.78 | -4.831442e-10
449.28 | -4.787156e-10
449.78 | -4.925815e-10