## Settings
Sample Info | SiO2, 1.6 mm, irradiated
Sample Description | Voronezh, irr., next day, run6
Major Measurement Parameters
Starting Temperature | 84.5236
Initial Temperature | 81
Final Temperature | 420
Preliminary Voltage | 2
Pulse Voltage | 2
Pulse Time | 5
Measurement Voltage | -0.4
Subsidiary Measurement Parameters
Step | 0.5
Accuracy Step | 0.1
Accuracy Stable | 1
Accuracy End | 0.2
Lakeshore TC Parameters
Ramp | 10
Range | 3
P | 100
I | 50
D | 20
Keithley SM Parameters
NPLC | 5
Measurecount | 1

## Stabilization
Temperature | Current
84.62 | 9.893623e-06
84.7023 | 9.920427e-06
84.8258 | 9.871085e-06
84.9075 | 9.862605e-06
84.1576 | 9.962861e-06
84.2599 | 9.763794e-06
83.9523 | 9.878804e-06
82.5207 | 9.794732e-06
82.5944 | 9.858318e-06
82.6773 | 9.73136e-06
81.9272 | 9.949139e-06
81.9962 | 9.892503e-06
81.5907 | 1.007965e-05
80.6234 | 9.715966371e-06
80.4687 | 1.006443e-05
80.4922 | 1.008665e-05
80.1804 | 9.919255e-06
80.2142 | 9.675524e-06
80.2257 | 9.820175e-06
80.13 | 9.743711e-06

## Measurements
Temperature | Current
80.3324 | -3.451781e-10
80.6392 | -2.511843e-10
81.1489 | -2.492705e-10
81.6401 | -2.513452e-10
82.1437 | -2.492729e-10
82.6416 | -2.505495e-10
83.1504 | -2.510935e-10
83.6327 | -2.508151e-10
84.1402 | -2.494941e-10
84.6397 | -2.483771e-10
85.1515 | -2.501407e-10
85.6342 | -2.508909e-10
86.1467 | -2.498006e-10
86.6516 | -2.514603e-10
87.1492 | -2.508339e-10
87.6423 | -2.515164e-10
88.1441 | -2.530528e-10
88.6446 | -2.519473e-10
89.1411 | -2.520312e-10
89.6347 | -2.536723e-10
90.1412 | -2.518088e-10
90.6333 | -2.520127e-10
91.1383 | -2.519321e-10
91.6349 | -2.54757e-10
92.133 | -2.526799e-10
92.6465 | -2.522945e-10
93.1467 | -2.545681e-10
93.6445 | -2.523619369e-10
94.1419 | -2.526137e-10
94.6351 | -2.53959e-10
95.1329 | -2.524749e-10
95.6414 | -2.5198e-10
96.1401 | -2.533591e-10
96.6322 | -2.545297e-10
97.1421 | -2.513264874e-10
97.6328 | -2.516921e-10
98.1393 | -2.544366e-10
98.6373 | -2.526392e-10
99.1335 | -2.533916e-10
99.6367 | -2.543725508e-10
100.136 | -2.527253e-10
100.64 | -2.523945497e-10
101.134 | -2.505671e-10
101.635 | -2.51245e-10
102.145 | -2.51324e-10
102.645 | -2.528863e-10
103.147 | -2.535595e-10
103.648 | -2.535339e-10
104.147 | -2.521162723e-10
104.633 | -2.536084e-10
105.139 | -2.546718e-10
105.64 | -2.526288e-10
106.139 | -2.537201e-10
106.65 | -2.531227e-10
107.145 | -2.552531e-10
107.649 | -2.561534e-10
108.143 | -2.547929645e-10
108.642 | -2.546939e-10
109.147 | -2.549328e-10
109.639 | -2.55967e-10
110.133 | -2.556061e-10
110.647 | -2.553323e-10
111.133 | -2.568988e-10
111.648 | -2.568593e-10
112.133 | -2.584319e-10
112.638 | -2.559123e-10
113.138 | -2.573125e-10
113.641 | -2.560439083e-10
114.138 | -2.588722e-10
114.642 | -2.590852255e-10
115.14 | -2.582244e-10
115.64 | -2.586695e-10
116.136 | -2.578565e-10
116.649 | -2.578496e-10
117.142 | -2.56765e-10
117.648 | -2.571635e-10
118.134 | -2.584459e-10
118.634 | -2.58355e-10
119.141 | -2.588012582e-10
119.639 | -2.607558e-10
120.147 | -2.622094e-10
120.639 | -2.61761e-10
121.149 | -2.611495e-10
121.633 | -2.618681e-10
122.142 | -2.609631e-10
122.646 | -2.614559e-10
123.143 | -2.627861e-10
123.632 | -2.612951e-10
124.141 | -2.619717776e-10
124.632 | -2.628501e-10
125.141 | -2.639532e-10
125.641 | -2.626894e-10
126.141 | -2.635851e-10
126.644 | -2.644529e-10
127.137 | -2.641640795e-10
127.645 | -2.635653e-10
128.147 | -2.644273e-10
128.631 | -2.647744e-10
129.14 | -2.68306e-10
129.639 | -2.680499156e-10
130.135 | -2.675175359e-10
130.637 | -2.677832e-10
131.131 | -2.702979e-10
131.631 | -2.672997e-10
132.139 | -2.68093e-10
132.639 | -2.688234e-10
133.148 | -2.688129e-10
133.641 | -2.692077e-10
134.136 | -2.678995914e-10
134.637 | -2.710761e-10
135.141 | -2.672845e-10
135.636 | -2.692682e-10
136.146 | -2.697866e-10
136.634 | -2.703597e-10
137.14 | -2.688781e-10
137.648 | -2.693872e-10
138.144 | -2.682433e-10
138.635 | -2.691529e-10
139.136 | -2.712868e-10
139.635 | -2.692485e-10
140.137 | -2.694231e-10
140.635 | -2.710201e-10
141.144 | -2.718623e-10
141.644 | -2.711378e-10
142.144 | -2.709572e-10
142.64 | -2.737552407e-10
143.145 | -2.724691861e-10
143.635 | -2.733335e-10
144.136 | -2.731202e-10
144.637 | -2.732052e-10
145.131 | -2.736819e-10
145.647 | -2.737598e-10
146.143 | -2.729748e-10
146.64 | -2.733765e-10
147.136 | -2.725098e-10
147.631 | -2.730246e-10
148.146 | -2.721022e-10
148.634 | -2.723505e-10
149.146 | -2.726672e-10
149.64 | -2.738635e-10
150.146 | -2.734697746e-10
150.641 | -2.739043159e-10
151.149 | -2.732646e-10
151.642 | -2.733951e-10
152.137 | -2.727545e-10
152.645 | -2.727464643e-10
153.142 | -2.713382e-10
153.637 | -2.720009e-10
154.137 | -2.721629e-10
154.632 | -2.74206e-10
155.142 | -2.731891e-10
155.638 | -2.727065e-10
156.139 | -2.738716e-10
156.64 | -2.739835e-10
157.131 | -2.728676729e-10
157.643 | -2.724517e-10
158.146 | -2.732368e-10
158.644 | -2.740347e-10
159.137 | -2.715057e-10
159.642 | -2.741173e-10
160.142 | -2.731982e-10
160.643 | -2.731483e-10
161.141 | -2.737946e-10
161.638 | -2.735654e-10
162.141 | -2.73867e-10
162.637 | -2.748746e-10
163.138 | -2.743655303e-10
163.638 | -2.737447e-10
164.139 | -2.728676729e-10
164.634 | -2.749001e-10
165.135 | -2.731552e-10
165.644 | -2.74259504e-10
166.137 | -2.726765e-10
166.635 | -2.7521e-10
167.139 | -2.738426e-10
167.636 | -2.73204e-10
168.141 | -2.750339e-10
168.634 | -2.758168e-10
169.135 | -2.726462e-10
169.634 | -2.737005e-10
170.142 | -2.726137e-10
170.645 | -2.728466e-10
171.144 | -2.736477156e-10
171.646 | -2.741557259e-10
172.144 | -2.750142e-10
172.635 | -2.756073e-10
173.144 | -2.758238e-10
173.644 | -2.76439e-10
174.138 | -2.755162e-10
174.641 | -2.756339601e-10
175.144 | -2.764308e-10
175.641 | -2.748943e-10
176.132 | -2.735023874e-10
176.64 | -2.741757e-10
177.14 | -2.748838e-10
177.636 | -2.744004e-10
178.143 | -2.741466e-10
178.643 | -2.733557e-10
179.143 | -2.737902e-10
179.637 | -2.729385884e-10
180.139 | -2.738623e-10
180.636 | -2.747663e-10
181.131 | -2.740185e-10
181.639 | -2.756155e-10
182.131 | -2.762211e-10
182.634 | -2.769049e-10
183.144 | -2.749713e-10
183.642 | -2.758892e-10
184.136 | -2.768572e-10
184.639 | -2.765098e-10
185.142 | -2.790073e-10
185.634 | -2.781779e-10
186.131 | -2.761396e-10
186.635 | -2.763201e-10
187.147 | -2.755199e-10
187.642 | -2.769316e-10
188.142 | -2.768035e-10
188.636 | -2.759937e-10
189.134 | -2.76213e-10
189.642 | -2.751728e-10
190.133 | -2.753288153e-10
190.638 | -2.751097683e-10
191.14 | -2.762302e-10
191.64 | -2.766566698e-10
192.138 | -2.754289e-10
192.631 | -2.739614e-10
193.143 | -2.75274e-10
193.648 | -2.742782e-10
194.14 | -2.732089277e-10
194.64 | -2.740685e-10
195.139 | -2.756537e-10
195.635 | -2.754115e-10
196.138 | -2.748499206e-10
196.642 | -2.747359007e-10
197.142 | -2.747767e-10
197.635 | -2.746112e-10
198.141 | -2.744995e-10
198.638 | -2.738669e-10
199.144 | -2.742572e-10
199.631 | -2.738728e-10
200.14 | -2.736246e-10
200.642 | -2.753299e-10
201.141 | -2.781896e-10
201.631 | -2.755909112e-10
202.137 | -2.765239e-10
202.635 | -2.764724838e-10
203.144 | -2.763993201e-10
203.635 | -2.76454e-10
204.131 | -2.773868e-10
204.636 | -2.754698e-10
205.143 | -2.761872675e-10
205.635 | -2.767546e-10
206.14 | -2.783621e-10
206.639 | -2.769432e-10
207.134 | -2.756013e-10
207.632 | -2.769666e-10
208.142 | -2.769688e-10
208.631 | -2.763433371e-10
209.14 | -2.760905e-10
209.644 | -2.75224e-10
210.143 | -2.751564e-10
210.642 | -2.766206153e-10
211.136 | -2.768606e-10
211.642 | -2.759496e-10
212.135 | -2.763106e-10
212.645 | -2.754779e-10
213.137 | -2.756362e-10
213.637 | -2.769456e-10
214.137 | -2.773718e-10
214.646 | -2.779591e-10
215.134 | -2.798471e-10
215.641 | -2.782444275e-10
216.136 | -2.781406494e-10
216.641 | -2.763784e-10
217.137 | -2.774815e-10
217.642 | -2.784354e-10
218.138 | -2.767778e-10
218.633 | -2.771982e-10
219.136 | -2.784471e-10
219.658 | -2.783598e-10
220.179 | -2.810575e-10
220.7 | -2.802954e-10
221.205 | -2.796887999e-10
221.704 | -2.795129e-10
222.156 | -2.790258e-10
222.632 | -2.772112262e-10
223.143 | -2.778484387e-10
223.64 | -2.778983e-10
224.131 | -2.77712e-10
224.633 | -2.769154e-10
225.142 | -2.792788e-10
225.639 | -2.787348e-10
226.143 | -2.784295e-10
226.635 | -2.799975e-10
227.134 | -2.801629e-10
227.642 | -2.794756e-10
228.134 | -2.802222e-10
228.632 | -2.82086e-10
229.133 | -2.819251e-10
229.631 | -2.817794e-10
230.143 | -2.808011601e-10
230.632 | -2.814885e-10
231.146 | -2.813765e-10
231.632 | -2.812706e-10
232.14 | -2.81316e-10
232.635 | -2.800592e-10
233.146 | -2.814931066e-10
233.642 | -2.808768e-10
234.145 | -2.809048e-10
234.644 | -2.802968e-10
235.146 | -2.820859e-10
235.633 | -2.817867e-10
236.136 | -2.818402e-10
236.64 | -2.808558941e-10
237.143 | -2.820381e-10
237.646 | -2.829734e-10
238.131 | -2.830633e-10
238.635 | -2.82475e-10
239.136 | -2.798972e-10
239.638 | -2.802688e-10
240.139 | -2.808884e-10
240.64 | -2.818367e-10
241.14 | -2.820801e-10
241.641 | -2.834594e-10
242.141 | -2.831925e-10
242.643 | -2.852135e-10
243.142 | -2.853743e-10
243.642 | -2.846578e-10
244.14 | -2.847732e-10
244.636 | -2.839974e-10
245.133 | -2.826497e-10
245.631 | -2.83175e-10
246.146 | -2.843504e-10
246.645 | -2.843014435e-10
247.131 | -2.841744e-10
247.632 | -2.863118076e-10
248.132 | -2.85734e-10
248.633 | -2.867569e-10
249.134 | -2.847255e-10
249.634 | -2.849059e-10
250.135 | -2.862036e-10
250.633 | -2.854546e-10
251.137 | -2.846449e-10
251.638 | -2.848746e-10
252.139 | -2.882316e-10
252.64 | -2.861418047e-10
253.139 | -2.865961e-10
253.641 | -2.844937e-10
254.14 | -2.85294e-10
254.639 | -2.869234e-10
255.139 | -2.864622e-10
255.637 | -2.860697e-10
256.14 | -2.877399e-10
256.64 | -2.87182e-10
257.139 | -2.872949e-10
257.639 | -2.87641e-10
258.141 | -2.867218e-10
258.641 | -2.872821e-10
259.143 | -2.865319e-10
259.642 | -2.870537974e-10
260.143 | -2.855047e-10
260.641 | -2.873067e-10
261.139 | -2.849979e-10
261.635 | -2.836116e-10
262.132 | -2.856816e-10
262.645 | -2.862512e-10
263.146 | -2.869536e-10
263.646 | -2.865331028e-10
264.147 | -2.862501e-10
264.647 | -2.852215e-10
265.132 | -2.85839e-10
265.633 | -2.852658e-10
266.133 | -2.871832e-10
266.635 | -2.868501e-10
267.136 | -2.865831e-10
267.637 | -2.877783e-10
268.136 | -2.865529e-10
268.637 | -2.863958e-10
269.138 | -2.867951e-10
269.638 | -2.870224e-10
270.138 | -2.87323e-10
270.639 | -2.8769e-10
271.14 | -2.873067e-10
271.637 | -2.883119854e-10
272.139 | -2.885041e-10
272.639 | -2.880042e-10
273.138 | -2.89267e-10
273.639 | -2.872006e-10
274.14 | -2.883573e-10
274.64 | -2.887928785e-10
275.139 | -2.865401e-10
275.639 | -2.864983e-10
276.139 | -2.870467e-10
276.639 | -2.870339e-10
277.139 | -2.876002e-10
277.639 | -2.896061e-10
278.14 | -2.874535e-10
278.639 | -2.872204e-10
279.139 | -2.878552e-10
279.633 | -2.856234e-10
280.146 | -2.869072202e-10
280.644 | -2.88666e-10
281.145 | -2.871319e-10
281.646 | -2.877828e-10
282.146 | -2.872436e-10
282.647 | -2.872623e-10
283.148 | -2.884447e-10
283.633 | -2.869908e-10
284.133 | -2.873451e-10
284.634 | -2.870362e-10
285.134 | -2.89994e-10
285.635 | -2.892986406e-10
286.137 | -2.901267e-10
286.636 | -2.894139e-10
287.137 | -2.903667e-10
287.638 | -2.891901163e-10
288.137 | -2.890993e-10
288.637 | -2.882793e-10
289.137 | -2.895582e-10
289.638 | -2.891296e-10
290.138 | -2.882735e-10
290.639 | -2.882838e-10
291.138 | -2.88228e-10
291.638 | -2.900871e-10
292.138 | -2.887348e-10
292.639 | -2.883571e-10
293.137 | -2.898692e-10
293.638 | -2.90009e-10
294.138 | -2.905413e-10
294.639 | -2.912134e-10
295.14 | -2.921965e-10
295.638 | -2.896747e-10
296.139 | -2.911902e-10
296.638 | -2.916096e-10
297.138 | -2.912135e-10
297.639 | -2.916455e-10
298.138 | -2.934091e-10
298.638 | -2.900067e-10
299.15 | -2.911856e-10
299.646 | -2.905355e-10
300.145 | -2.909513e-10
300.645 | -2.902895424e-10
301.146 | -2.919951e-10
301.646 | -2.920217e-10
302.147 | -2.937387e-10
302.647 | -2.939740118e-10
303.133 | -2.923596e-10
303.633 | -2.922012e-10
304.133 | -2.940835353e-10
304.633 | -2.943024e-10
305.133 | -2.948162e-10
305.635 | -2.95169e-10
306.135 | -2.947452e-10
306.636 | -2.941498e-10
307.136 | -2.929396e-10
307.637 | -2.939169e-10
308.137 | -2.928418e-10
308.637 | -2.925263e-10
309.137 | -2.932085e-10
309.636 | -2.951645e-10
310.137 | -2.949711e-10
310.638 | -2.945402e-10
311.138 | -2.944889e-10
311.638 | -2.953591538e-10
312.137 | -2.952844e-10
312.638 | -2.953368e-10
313.137 | -2.947555e-10
313.637 | -2.96101e-10
314.138 | -2.953277e-10
314.638 | -2.9538e-10
315.138 | -2.955117262e-10
315.638 | -2.95591e-10
316.139 | -2.953532e-10
316.638 | -2.955059e-10
317.139 | -2.966915e-10
317.638 | -2.968617574e-10
318.138 | -2.976921e-10
318.639 | -2.964433e-10
319.138 | -2.972461e-10
319.638 | -2.970643e-10
320.138 | -2.962455e-10
320.635 | -2.944409e-10
321.133 | -2.968256e-10
321.632 | -2.987255e-10
322.132 | -2.986264e-10
322.647 | -2.980324e-10
323.147 | -2.990655e-10
323.632 | -2.988092e-10
324.149 | -2.997608e-10
324.633 | -3.004726e-10
325.135 | -2.990491e-10
325.634 | -2.986008e-10
326.133 | -2.988408e-10
326.635 | -3.000521e-10
327.135 | -3.013661e-10
327.637 | -3.021954e-10
328.136 | -2.995219e-10
328.636 | -3.000358e-10
329.137 | -3.0215e-10
329.636 | -3.027941e-10
330.139 | -3.016082e-10
330.638 | -3.014440364e-10
331.138 | -3.029083e-10
331.639 | -3.0138e-10
332.138 | -3.00638e-10
332.637 | -3.017248e-10
333.139 | -3.012728e-10
333.638 | -3.00631e-10
334.138 | -3.013683e-10
334.637 | -3.028885e-10
335.138 | -3.023281625e-10
335.637 | -3.024692e-10
336.137 | -3.030388e-10
336.638 | -3.047475e-10
337.138 | -3.037374241e-10
337.638 | -3.030816e-10
338.137 | -3.040545e-10
338.638 | -3.03536e-10
339.138 | -3.036875e-10
339.637 | -3.033508e-10
340.136 | -3.050236e-10
340.638 | -3.038599e-10
341.138 | -3.024586e-10
341.638 | -3.031878e-10
342.138 | -3.028709e-10
342.637 | -3.032308e-10
343.153 | -3.02983999e-10
343.638 | -3.049573e-10
344.138 | -3.047545e-10
344.638 | -3.040615e-10
345.138 | -3.043351e-10
345.638 | -3.048476e-10
346.135 | -3.045539e-10
346.632 | -3.038785e-10
347.148 | -3.026424944e-10
347.646 | -3.061185e-10
348.146 | -3.051153e-10
348.646 | -3.054836e-10
349.147 | -3.04659e-10
349.647 | -3.051051e-10
350.148 | -3.041138e-10
350.632 | -3.040941e-10
351.133 | -3.049465e-10
351.633 | -3.035185e-10
352.133 | -3.057551e-10
352.635 | -3.081302713e-10
353.136 | -3.075769e-10
353.635 | -3.07754e-10
354.136 | -3.073778e-10
354.635 | -3.108173996e-10
355.135 | -3.096979e-10
355.636 | -3.089828e-10
356.136 | -3.087206879e-10
356.638 | -3.104865e-10
357.137 | -3.110026e-10
357.637 | -3.113974e-10
358.136 | -3.10916487e-10
358.637 | -3.105819e-10
359.137 | -3.109046e-10
359.637 | -3.12277e-10
360.137 | -3.104004e-10
360.637 | -3.117948e-10
361.137 | -3.135281e-10
361.638 | -3.130423e-10
362.139 | -3.127301e-10
362.639 | -3.11938e-10
363.137 | -3.139308e-10
363.639 | -3.134567e-10
364.139 | -3.121685e-10
364.638 | -3.143491e-10
365.138 | -3.12377e-10
365.637 | -3.156723e-10
366.139 | -3.154767e-10
366.64 | -3.172541e-10
367.138 | -3.168523e-10
367.639 | -3.18392e-10
368.138 | -3.174685e-10
368.638 | -3.183048e-10
369.138 | -3.173974e-10
369.638 | -3.18665e-10
370.136 | -3.203737e-10
370.637 | -3.228232e-10
371.137 | -3.225716e-10
371.638 | -3.229151e-10
372.136 | -3.218528e-10
372.637 | -3.221311e-10
373.136 | -3.236724e-10
373.636 | -3.223654e-10
374.135 | -3.220589e-10
374.636 | -3.219542e-10
375.136 | -3.22065e-10
375.635 | -3.254826e-10
376.134 | -3.221674e-10
376.635 | -3.241373e-10
377.137 | -3.255163e-10
377.637 | -3.249990832e-10
378.136 | -3.249923e-10
378.636 | -3.252366e-10
379.135 | -3.263014e-10
379.637 | -3.250621e-10
380.136 | -3.239613e-10
380.636 | -3.240357e-10
381.135 | -3.253298e-10
381.636 | -3.265437365e-10
382.135 | -3.256992e-10
382.635 | -3.280498e-10
383.136 | -3.279284e-10
383.635 | -3.267219e-10
384.135 | -3.281687e-10
384.635 | -3.286437e-10
385.135 | -3.272914e-10
385.635 | -3.276224e-10
386.136 | -3.299486e-10
386.636 | -3.296967e-10
387.136 | -3.288407e-10
387.635 | -3.307813e-10
388.137 | -3.288652e-10
388.635 | -3.296584e-10
389.136 | -3.294033e-10
389.635 | -3.320637e-10
390.133 | -3.313196e-10
390.645 | -3.313062602e-10
391.144 | -3.318168e-10
391.641 | -3.322304e-10
392.142 | -3.315653e-10
392.644 | -3.31225e-10
393.144 | -3.327382e-10
393.643 | -3.342548e-10
394.145 | -3.311235e-10
394.645 | -3.353218e-10
395.147 | -3.35139e-10
395.648 | -3.325097e-10
396.148 | -3.367985e-10
396.632 | -3.36772e-10
397.147 | -3.381989e-10
397.632 | -3.34107e-10
398.132 | -3.337411e-10
398.633 | -3.375186e-10
399.133 | -3.351973e-10
399.632 | -3.358331e-10
400.133 | -3.353018e-10
400.649 | -3.383164e-10
401.132 | -3.396525e-10
401.634 | -3.393437753e-10
402.135 | -3.394908e-10
402.633 | -3.381337e-10
403.134 | -3.397633e-10
403.634 | -3.409864e-10
404.134 | -3.424611e-10
404.634 | -3.389946e-10
405.134 | -3.406184e-10
405.634 | -3.420603e-10
406.134 | -3.411109e-10
406.634 | -3.4215e-10
407.133 | -3.433113e-10
407.635 | -3.384890146e-10
408.134 | -3.397133e-10
408.633 | -3.415582539e-10
409.134 | -3.417865e-10
409.634 | -3.452496e-10
410.134 | -3.447627e-10
410.634 | -3.491007e-10
411.134 | -3.459218e-10
411.634 | -3.504565e-10
412.134 | -3.484902e-10
412.635 | -3.455966624e-10
413.136 | -3.483585e-10
413.635 | -3.533835e-10
414.134 | -3.466243e-10
414.633 | -3.462002629e-10
415.135 | -3.488638e-10
415.633 | -3.475374e-10
416.133 | -3.470506e-10
416.633 | -3.481082e-10
417.135 | -3.506196e-10
417.634 | -3.521501e-10
418.132 | -3.528047e-10
418.634 | -3.518495e-10
419.132 | -3.552054e-10
419.632 | -3.516073e-10
420.133 | -3.516981e-10