## Settings
Sample Info | SiO2, 1.6 mm, irradiated
Sample Description | Voronezh, irr., next day, run6
Major Measurement Parameters
Starting Temperature | 272.488
Initial Temperature | 81
Final Temperature | 420
Preliminary Voltage | 2
Pulse Voltage | 2
Pulse Time | 5
Measurement Voltage | -0.2
Subsidiary Measurement Parameters
Step | 0.5
Accuracy Step | 0.1
Accuracy Stable | 1
Accuracy End | 0.2
Lakeshore TC Parameters
Ramp | 10
Range | 3
P | 100
I | 50
D | 20
Keithley SM Parameters
NPLC | 5
Measurecount | 1

## Stabilization
Temperature | Current
270.983 | 1.553817e-05
269.812 | 1.532821e-05
268.734 | 1.502061e-05
267.702 | 1.542869e-05
266.81 | 1.528632e-05
265.963 | 1.494277e-05
265.139 | 1.516575594e-05
264.282 | 1.515406e-05
263.483 | 1.500812e-05
262.674 | 1.537371e-05
262.004 | 1.493531e-05
261.207 | 1.508437e-05
260.617 | 1.460509e-05
260.078 | 1.501084e-05
259.583 | 1.506725e-05
258.602 | 1.49173e-05
258 | 1.475229e-05
257.526 | 1.508090827e-05
257.046 | 1.517338e-05
256.397 | 1.44581e-05
255.953 | 1.436347e-05
255.416 | 1.473845e-05
254.976 | 1.511195e-05
254.525 | 1.490564e-05
254.029 | 1.517273904e-05
253.248 | 1.475064e-05
252.801 | 1.507867e-05
252.315 | 1.486687e-05
251.847 | 1.488035e-05
251.381 | 1.510176e-05
250.903 | 1.482719108e-05
250.424 | 1.488094e-05
249.931 | 1.459712e-05
249.432 | 1.465566e-05
248.938 | 1.427929e-05
248.344 | 1.475321e-05
247.867 | 1.463714e-05
247.379 | 1.475253066e-05
246.888 | 1.520585e-05
246.409 | 1.511078e-05
245.902 | 1.499388e-05
245.423 | 1.543798e-05
244.885 | 1.500249e-05
244.346 | 1.549916e-05
243.832 | 1.467406e-05
243.312 | 1.454681e-05
242.741 | 1.442647e-05
242.189 | 1.448771e-05
241.655 | 1.478987e-05
241.114 | 1.444426e-05
240.562 | 1.471986e-05
240.004 | 1.472702e-05
239.437 | 1.461492684e-05
238.904 | 1.461372e-05
238.355 | 1.470724e-05
237.803 | 1.455441e-05
237.264 | 1.47518e-05
236.674 | 1.435049e-05
236.113 | 1.497975e-05
235.563 | 1.513873e-05
235.007 | 1.498567e-05
234.431 | 1.464009e-05
233.878 | 1.482074e-05
233.308 | 1.471583e-05
232.72 | 1.449847e-05
232.144 | 1.454911e-05
231.539 | 1.447155e-05
230.977 | 1.460349e-05
230.437 | 1.50548e-05
229.839 | 1.460454e-05
229.295 | 1.467498e-05
228.735 | 1.46192e-05
228.13 | 1.422148e-05
227.567 | 1.443481e-05
227.015 | 1.400329e-05
226.411 | 1.446798e-05
225.849 | 1.429499e-05
225.243 | 1.440848e-05
224.661 | 1.456127e-05
224.08 | 1.427662e-05
223.469 | 1.415366e-05
222.92 | 1.445977e-05
222.333 | 1.425254e-05
221.764 | 1.401789e-05
221.192 | 1.412673e-05
220.62 | 1.417096e-05
220.059 | 1.430101e-05
219.455 | 1.40237e-05
218.852 | 1.367957e-05
218.276 | 1.403023e-05
217.681 | 1.453783e-05
217.097 | 1.442391e-05
216.523 | 1.412326e-05
215.933 | 1.42222e-05
215.346 | 1.407281e-05
214.777 | 1.391426e-05
214.233 | 1.385456e-05
213.641 | 1.416778e-05
213.067 | 1.344777e-05
212.489 | 1.391726e-05
211.891 | 1.381568e-05
211.272 | 1.368967e-05
210.703 | 1.414112e-05
210.129 | 1.379599e-05
209.49 | 1.350382e-05
208.922 | 1.363216e-05
208.296 | 1.417862e-05
207.716 | 1.344489e-05
207.156 | 1.371774e-05
206.551 | 1.383570725e-05
205.957 | 1.398838e-05
205.372 | 1.36735e-05
204.81 | 1.340922e-05
204.175 | 1.343743e-05
203.568 | 1.379974e-05
202.989 | 1.39048e-05
202.418 | 1.374057e-05
201.845 | 1.402101e-05
201.279 | 1.399355e-05
200.713 | 1.368824e-05
200.105 | 1.349390277e-05
199.522 | 1.413279e-05
198.95 | 1.379628e-05
198.359 | 1.383629e-05
197.764 | 1.397224e-05
197.181 | 1.406309e-05
196.62 | 1.400002e-05
196.059 | 1.358574e-05
195.5 | 1.366631e-05
194.949 | 1.34928e-05
194.398 | 1.349570266e-05
193.848 | 1.358291e-05
193.296 | 1.363522e-05
192.753 | 1.357263e-05
192.221 | 1.331669e-05
191.704 | 1.373421037e-05
191.144 | 1.372112e-05
190.611 | 1.355826e-05
190.086 | 1.375819e-05
189.546 | 1.335108e-05
188.996 | 1.357504e-05
188.438 | 1.28891e-05
187.894 | 1.308542e-05
187.357 | 1.295297e-05
186.825 | 1.286946e-05
186.277 | 1.324004e-05
185.729 | 1.266023e-05
185.196 | 1.322764183e-05
184.678 | 1.336209e-05
184.148 | 1.321236e-05
183.629 | 1.333456e-05
183.113 | 1.269148e-05
182.597 | 1.282579e-05
182.095 | 1.314374e-05
181.586 | 1.288207e-05
181.065 | 1.269728e-05
180.532 | 1.263944e-05
179.978 | 1.27475e-05
179.434 | 1.272725e-05
178.922 | 1.246093052e-05
178.432 | 1.297928e-05
177.925 | 1.337204e-05
177.443 | 1.308944e-05
176.966 | 1.277733e-05
176.48 | 1.290967e-05
176.017 | 1.304856e-05
175.547 | 1.315239e-05
175.08 | 1.293651e-05
174.596 | 1.290795e-05
174.12 | 1.29291e-05
173.628 | 1.323656e-05
173.171 | 1.316138e-05
172.706 | 1.23753e-05
172.228 | 1.281961e-05
171.768 | 1.292107e-05
171.298 | 1.277186e-05
170.785 | 1.279706e-05
170.239 | 1.276788953e-05
169.763 | 1.282911e-05
169.283 | 1.296539e-05
168.82 | 1.253687e-05
168.296 | 1.247068576e-05
167.828 | 1.279811e-05
167.329 | 1.242158e-05
166.853 | 1.270705e-05
166.383 | 1.289902e-05
165.896 | 1.280976e-05
165.391 | 1.281968e-05
164.91 | 1.230057e-05
164.427 | 1.249595e-05
163.983 | 1.27066e-05
163.547 | 1.254161e-05
163.118 | 1.267454e-05
162.695 | 1.27863e-05
162.258 | 1.250458e-05
161.827 | 1.293989e-05
161.409 | 1.239486e-05
160.985 | 1.283362144e-05
160.566 | 1.274246e-05
160.13 | 1.258812e-05
159.725 | 1.253115e-05
159.334 | 1.276034e-05
158.929 | 1.247031e-05
158.532 | 1.247318e-05
158.128 | 1.243767e-05
157.734 | 1.251532e-05
157.322 | 1.259401e-05
156.934 | 1.253173e-05
156.548 | 1.226096e-05
156.177 | 1.224743e-05
155.812 | 1.248999e-05
155.426 | 1.235323e-05
155.041 | 1.255264e-05
154.644 | 1.253874234e-05
154.247 | 1.213055657e-05
153.792 | 1.221257e-05
153.405 | 1.225943e-05
152.998 | 1.215306e-05
152.538 | 1.222758e-05
152.058 | 1.204551e-05
151.652 | 1.215909e-05
151.243 | 1.214418e-05
150.859 | 1.219024125e-05
150.358 | 1.233476e-05
149.862 | 1.210882e-05
149.399 | 1.21026751e-05
149.003 | 1.209366e-05
148.613 | 1.228e-05
148.199 | 1.260375484e-05
147.76 | 1.234091e-05
147.27 | 1.233619e-05
146.795 | 1.215635e-05
146.348 | 1.233573e-05
145.945 | 1.244138e-05
145.532 | 1.222625e-05
145.12 | 1.223185609e-05
144.425 | 1.216608e-05
143.708 | 1.239964e-05
143.108 | 1.216703e-05
142.521 | 1.215056e-05
141.994 | 1.21229e-05
141.595 | 1.202672e-05
141.219 | 1.20036e-05
140.853 | 1.210530445e-05
140.5 | 1.193627e-05
140.022 | 1.207579e-05
139.589 | 1.15968e-05
139.163 | 1.173539e-05
138.68 | 1.210779e-05
138.244 | 1.237204e-05
137.822 | 1.218401e-05
137.46 | 1.200444e-05
137.101 | 1.203719e-05
136.74 | 1.173606e-05
136.365 | 1.17224e-05
136.01 | 1.179146e-05
135.657 | 1.168395e-05
135.322 | 1.180911e-05
134.998 | 1.203868851e-05
134.669 | 1.191553e-05
134.267 | 1.171942e-05
133.916 | 1.185648e-05
133.594 | 1.176408e-05
133.294 | 1.167353e-05
132.983 | 1.161142e-05
132.599 | 1.139309e-05
132.138 | 1.141677e-05
131.719 | 1.164762e-05
131.341 | 1.165727e-05
130.804 | 1.155659e-05
130.286 | 1.173812e-05
129.695 | 1.182390406e-05
129.026 | 1.174134195e-05
128.494 | 1.192873151e-05
127.935 | 1.160497e-05
127.321 | 1.134698e-05
126.604 | 1.164079913e-05
125.925 | 1.170931e-05
125.39 | 1.17329e-05
124.811 | 1.14957e-05
124.269 | 1.160242e-05
123.749 | 1.175766e-05
123.303 | 1.162499e-05
122.87 | 1.153014e-05
122.464 | 1.126198e-05
122.046 | 1.156396e-05
121.657 | 1.15854873e-05
121.27 | 1.140439e-05
120.887 | 1.13023e-05
120.535 | 1.123913e-05
120.22 | 1.160325e-05
119.838 | 1.13996648e-05
119.497 | 1.130525925e-05
119.094 | 1.140597e-05
118.524 | 1.130194e-05
118.028 | 1.148927e-05
117.618 | 1.115218e-05
117.193 | 1.079764e-05
116.772 | 1.105564e-05
116.163 | 1.126678e-05
115.259 | 1.106565e-05
114.642 | 1.127168e-05
114.191 | 1.093197e-05
113.775 | 1.112212e-05
113.238 | 1.104367e-05
112.825 | 1.147233e-05
112.51 | 1.100185e-05
112.268 | 1.106022e-05
112.073 | 1.107452e-05
111.916 | 1.105138e-05
111.781 | 1.099169e-05
111.341 | 1.103964405e-05
110.813 | 1.115709e-05
110.534 | 1.085081e-05
110.336 | 1.114937e-05
110.002 | 1.12328e-05
109.75 | 1.118887e-05
109.481 | 1.115189e-05
108.988 | 1.132404e-05
108.421 | 1.090935e-05
107.873 | 1.099108e-05
107.23 | 1.09857e-05
106.768 | 1.125158542e-05
106.291 | 1.111932e-05
105.652 | 1.104892e-05
105.04 | 1.108804463e-05
104.349 | 1.121655805e-05
103.508 | 1.104906e-05
102.916 | 1.101352e-05
102.616 | 1.106652e-05
102.487 | 1.101513e-05
102.441 | 1.092237e-05
102.414 | 1.101809e-05
102.176 | 1.092791e-05
101.945 | 1.096457e-05
101.794 | 1.098002e-05
101.616 | 1.109049299e-05
101.49 | 1.098594e-05
101.413 | 1.081473e-05
101.26 | 1.08658e-05
101.121 | 1.094239e-05
101.001 | 1.059991e-05
100.875 | 1.066213e-05
100.751 | 1.067659e-05
100.635 | 1.071423e-05
100.524 | 1.0628e-05
100.447 | 1.057739e-05
100.413 | 1.070265e-05
100.41 | 1.035322e-05
100.288 | 1.07076e-05
100.19 | 1.074706e-05
100.06 | 1.049642e-05
99.9355 | 1.038359278e-05
99.8424 | 1.04475e-05
99.801 | 1.046465e-05
99.8166 | 1.065942e-05
99.889 | 1.071694e-05
100.01 | 1.05486e-05
100.129 | 1.061553e-05
100.232 | 1.057179e-05
100.316 | 1.048857e-05
100.158 | 1.054533e-05
100 | 1.061564e-05
99.6055 | 1.077851357e-05
99.0853 | 1.051466e-05
99.0017 | 1.058714e-05
98.8948 | 1.062321e-05
98.7259 | 1.050586161e-05
98.472 | 1.048627e-05
98.171 | 1.049083e-05
97.706 | 1.059071e-05
97.1989 | 1.035951e-05
96.8917 | 1.036014e-05
96.7101 | 1.002529e-05
96.4956 | 1.029782e-05
96.0696 | 1.01881e-05
95.6223 | 1.019105548e-05
95.1949 | 1.027572e-05
94.8232 | 1.026105e-05
94.6549 | 1.040743e-05
94.3543 | 1.037367656e-05
93.4452 | 1.059879e-05
92.7857 | 1.040309e-05
92.2966 | 1.049556e-05
91.7123 | 1.044090277e-05
91.4868 | 1.050411e-05
91.2269 | 1.042994e-05
90.75 | 1.032433e-05
90.2968 | 1.029421e-05
89.7452 | 1.013289e-05
89.419 | 1.029870873e-05
89.0885 | 1.031216e-05
88.9669 | 1.067795e-05
88.8157 | 1.057231e-05
86.8615 | 1.067875e-05
85.9371 | 1.049115e-05
84.2186 | 1.048257e-05
83.5809 | 1.042516e-05
82.9591 | 1.045798e-05
82.8306 | 1.030445e-05
82.6162 | 1.021771e-05
82.0485 | 1.00096e-05
81.7368 | 1.011063e-05
81.8824 | 1.00508e-05
81.6617 | 1.007384e-05
80.9866 | 1.029049e-05
80.289 | 1.02198e-05
80.1674 | 1.010807e-05
80.2264 | 9.888352e-06
80.363 | 9.968279e-06
80.6177 | 9.85495e-06
80.8291 | 9.920367e-06
255.886 | 1.433732e-05
255.428 | 1.473201e-05
254.969 | 1.46073e-05
254.514 | 1.482001e-05
254.031 | 1.454964e-05
253.576 | 1.449461e-05
253.071 | 1.438179e-05
252.605 | 1.455259e-05
252.106 | 1.455358e-05
251.613 | 1.45058e-05
251.146 | 1.42532e-05
250.686 | 1.42184e-05
250.203 | 1.462986e-05
249.735 | 1.440319e-05
249.273 | 1.420116e-05
248.797 | 1.444542886e-05
248.311 | 1.47189e-05
247.83 | 1.449076e-05
247.284 | 1.443468e-05
246.816 | 1.442743e-05
246.341 | 1.411707e-05
245.81 | 1.411449648e-05
245.302 | 1.408444e-05
244.837 | 1.40672e-05
244.318 | 1.390516536e-05
243.774 | 1.408295e-05
243.297 | 1.436497e-05
242.795 | 1.463702e-05
242.265 | 1.443989e-05
241.772 | 1.448645e-05
241.273 | 1.430788e-05
240.724 | 1.426923e-05
240.18 | 1.417188e-05
239.688 | 1.439585e-05
239.202 | 1.405673e-05
238.659 | 1.391115e-05
238.086 | 1.416034e-05
237.58 | 1.449568e-05
237.089 | 1.410576e-05
236.53 | 1.418092e-05
236.015 | 1.406954e-05
235.522 | 1.453241e-05
234.894 | 1.460494e-05
234.25 | 1.447736e-05
233.697 | 1.47621e-05
233.072 | 1.416646e-05
232.438 | 1.434824e-05
231.876 | 1.409036e-05
231.294 | 1.418857e-05
230.649 | 1.396687e-05
230.024 | 1.342157e-05
229.43 | 1.442875e-05
228.861 | 1.393172e-05
228.225 | 1.400615e-05
227.547 | 1.380931e-05
226.969 | 1.42709e-05
226.337 | 1.39540698e-05
225.649 | 1.368194e-05
224.985 | 1.434864e-05
224.407 | 1.386895e-05
223.771 | 1.361186e-05
223.095 | 1.390447e-05
222.478 | 1.362064e-05
221.884 | 1.341144e-05
221.239 | 1.374887e-05
220.552 | 1.352384e-05
219.876 | 1.364637e-05
219.284 | 1.370391783e-05
218.62 | 1.347882e-05
217.867 | 1.333769e-05
217.165 | 1.383675e-05
216.481 | 1.358838e-05
215.876 | 1.3485e-05
215.077 | 1.3406e-05
214.294 | 1.364146e-05
213.548 | 1.335749e-05
212.877 | 1.356621e-05
212.235 | 1.330762916e-05
211.49 | 1.337479e-05
210.631 | 1.323092e-05
209.799 | 1.328932e-05
209.086 | 1.307612e-05
208.463 | 1.332575448e-05
207.685 | 1.32215e-05
206.797 | 1.355081e-05
206.014 | 1.317488e-05
205.332 | 1.33218e-05
204.724 | 1.29874e-05
203.934 | 1.310113e-05
203.101 | 1.303591e-05
202.337 | 1.287057e-05
201.628 | 1.30049e-05
200.454 | 1.352971e-05
199.383 | 1.336135e-05
198.5 | 1.288177e-05
197.648 | 1.295481e-05
196.905 | 1.209094e-05
195.63 | 1.09684579e-05
195.031 | 1.30469e-05
194.397 | 1.302669e-05
193.59 | 1.241968e-05
192.841 | 1.282554e-05
192.103 | 1.257588e-05
191.51 | 1.277321e-05
190.878 | 1.246363e-05
189.983 | 1.23077e-05
189.252 | 1.237183e-05
188.535 | 1.184954e-05
187.927 | 1.237128e-05
186.972 | 1.105161e-05
185.714 | 1.188449e-05
184.6 | 1.205773e-05
183.493 | 1.210435039e-05
182.581 | 1.046091e-05
181.771 | 1.191875e-05
180.652 | 1.442505e-07
179.848 | 5.671344e-06
179.244 | 5.124737e-06
178.709 | 3.79904e-06
178.2 | 3.924143e-06
177.198 | 3.158805e-06
176.377 | 2.027633e-06
175.562 | 2.300252e-06
174.861 | 1.698323e-06
174.007 | 9.082035e-09
173.406 | 1.237428e-09
172.897 | 4.354087e-09
172.368 | -2.468417e-10
171.579 | -2.461777e-10
170.916 | -2.496362006e-10
170.348 | 1.605585e-09
169.843 | -2.466368e-10
169.042 | 8.396131e-06
168.331 | -2.640463e-10
167.5 | 1.200667e-05
167.012 | 1.231808e-05
166.388 | 1.217861e-05
165.625 | 2.219956e-09
164.752 | 1.189628e-05
163.984 | 1.200443e-05
163.473 | 1.198297e-05
163.032 | 1.151263e-05
162.464 | 1.146889e-05
161.725 | -2.621662e-10
160.953 | 1.177518061e-05
160.419 | 1.205073e-05
159.92 | 1.158545092e-05
159.482 | 1.188344e-05
159.04 | 1.173853e-05
158.499 | 1.171805e-05
157.967 | 1.162685e-05
157.501 | 1.169034e-05
157.098 | 1.148225e-05
156.591 | 1.175285e-05
155.986 | 1.152781e-05
155.527 | 1.16808e-05
155.092 | 1.15904e-05
154.584 | 1.150382e-05
154.021 | 1.159485e-05
153.544 | 1.148167e-05
153.118 | 1.11676e-05
152.624 | 1.147017e-05
151.913 | 1.166067e-05
151.27 | 1.153007e-05
150.753 | 1.147152e-05
150.14 | 1.169377e-05
149.524 | 1.135101229e-05
148.963 | 1.154671e-05
148.547 | 1.14732e-05
148.073 | 1.154685e-05
147.332 | 1.122406e-05
146.78 | 1.120841e-05
146.335 | 1.169591e-05
145.871 | 1.155828e-05
145.234 | 1.141504e-05
144.65 | 1.13191e-05
144.209 | 1.128725e-05
143.813 | 1.105102092e-05
143.208 | 1.091457e-05
142.683 | 1.093807532e-05
142.29 | 1.109316e-05
141.906 | 1.095322e-05
141.296 | 1.126465e-05
140.709 | 1.095537e-05
140.216 | 1.127485e-05
139.406 | 1.085471e-05
138.162 | 1.096403e-05
136.968 | 1.088412e-05
135.959 | 1.113005e-05
135.235 | 1.108429e-05
134.663 | 1.093193e-05
134.246 | 1.117738e-05
133.755 | 1.060291e-05
133.112 | 8.928982e-06
132.553 | 9.14166e-06
131.941 | 4.848285e-06
131.43 | 4.078543e-06
130.831 | 3.018696e-06
130.073 | 2.649566e-06
129.267 | 2.097291e-06
128.642 | 1.581534e-06
128.157 | 1.863515763e-06
126.827 | 4.253599e-08
125.947 | 2.539279e-08
125.298 | 4.623877e-08
124.679 | 7.297112e-09
124.096 | -2.66071e-10
123.756 | 1.384685e-09
123.393 | -2.495439e-10
122.997 | -2.477699e-10
122.705 | -2.475976e-10
122.415 | -2.461985e-10
121.737 | -2.462475e-10
121.022 | -2.459855e-10
120.45 | -2.463419e-10
120.049 | -2.471235161e-10
119.542 | 1.006878e-05
119.188 | 1.017274e-05
118.936 | 9.800128e-06
118.542 | 9.974140994e-06
117.898 | 1.023485e-05
117.345 | 1.011466e-05
116.97 | 1.035934838e-05
116.322 | 1.028846e-05
115.375 | 1.031124e-05
114.681 | 1.02608e-05
114.216 | 1.020902e-05
113.186 | 1.040553e-05
112.232 | 1.020422e-05
111.59 | 1.028579e-05
111.209 | 9.97456e-06
110.73 | 1.048763e-05
110.55 | 1.042486e-05
110.368 | 1.031361e-05
109.837 | 1.050921e-05
109.367 | 1.017102e-05
109.06 | 1.024024e-05
108.813 | 1.033316e-05
108.193 | 1.009598e-05
107.732 | 1.040292e-05
107.465 | 1.025926e-05
107.059 | 1.028871e-05
106.089 | 1.025416e-05
105.177 | 1.006125e-05
104.674 | 1.037461e-05
104.397 | 1.02892418e-05
104.187 | 1.019102e-05
104.107 | 1.031097e-05
103.931 | 9.924016e-06
103.362 | 9.943079931e-06
102.811 | 9.983139e-06
102.544 | 9.887444e-06
102.308 | 9.890543879e-06
101.79 | 1.007382e-05
101.295 | 1.020267e-05
101.026 | 1.027413e-05
100.797 | 9.904064e-06
99.8704 | 1.006684e-05
99.2311 | 1.007654555e-05
98.9637 | 1.01097e-05
98.5665 | 1.017988e-05
98.0188 | 1.047281e-05
97.6045 | 1.011848e-05
97.4421 | 1.032878e-05
97.2139 | 1.00725e-05
96.4742 | 1.012638e-05
95.8622 | 9.786627e-06
95.5399 | 9.822836e-06
95.4344 | 9.924351e-06
95.1772 | 9.782111e-06
94.7649 | 9.461742593e-06
94.5571 | 9.629532e-06
94.5055 | 9.836007e-06
93.9292 | 9.927191e-06
93.5091 | 9.962577e-06
93.3674 | 1.006099e-05
93.278 | 9.587204e-06
92.3832 | 9.571664e-06
92.0169 | 9.879509e-06
91.887 | 9.586883607e-06
91.8335 | 9.629193e-06
91.5136 | 9.637035e-06
91.4242 | 9.512864e-06
91.4593 | 9.50598e-06
91.2909 | 9.743603e-06
90.4786 | 9.656854e-06
90.3675 | 9.541471627e-06
90.3936 | 9.959939e-06
89.6133 | 9.665958e-06
89.1411 | 9.532623e-06
88.9287 | 9.452348e-06
88.9604 | 9.612818e-06
88.8382 | 9.649025742e-06
87.0606 | 9.474142e-06
87.3223 | 9.8341e-06
87.4949 | 9.665725e-06
87.3838 | 9.632259e-06
87.0861 | 9.517981e-06
87.093 | 9.552195e-06
87.2099 | 9.53275e-06
86.6938 | 9.474821e-06
86.3451 | 9.647035e-06
86.5026 | 9.738156e-06
86.6294 | 9.708316e-06
84.1148 | 9.283102e-06
84.1069 | 9.676246e-06
84.3239 | 9.505041e-06
83.4146 | 9.543405e-06
81.9412 | 9.403422e-06
81.8971 | 9.648866e-06
82.0643 | 9.990576e-06
81.6721 | 9.652174e-06
81.0531 | 9.966467e-06
80.8843 | 9.717312e-06
80.9513 | 9.832305e-06
80.9736 | 9.511209e-06
80.4995 | 9.84757e-06
80.4521 | 9.832014257e-06
80.5751 | 9.868688e-06
80.6539 | 9.582859e-06
80.2625 | 9.783492e-06

## Measurements
Temperature | Current
80.7363 | -2.846867464e-10
81.0436 | -2.5772e-10
81.5498 | -2.577211e-10
82.0428 | -2.576524e-10
82.5428 | -2.587754e-10
83.0418 | -2.582907e-10
83.5454 | -2.599984e-10
84.0494 | -2.56335e-10
84.5641 | -2.579308e-10
85.3395 | -2.586471e-10
85.8883 | -2.568022e-10
86.0632 | -2.565225e-10
86.1467 | -2.498006e-10
86.6516 | -2.514603e-10
87.1492 | -2.508339e-10
87.6423 | -2.515164e-10
88.1441 | -2.530528e-10
88.6446 | -2.519473e-10
89.1411 | -2.520312e-10
89.6347 | -2.536723e-10
90.1412 | -2.518088e-10
90.6333 | -2.520127e-10
91.1383 | -2.519321e-10
91.6349 | -2.54757e-10
92.133 | -2.526799e-10
92.6465 | -2.522945e-10
93.1467 | -2.545681e-10
93.6445 | -2.523619369e-10
94.1419 | -2.526137e-10
94.6351 | -2.53959e-10
95.1329 | -2.524749e-10
95.6414 | -2.5198e-10
96.1401 | -2.533591e-10
96.6322 | -2.545297e-10
97.1421 | -2.513264874e-10
97.6328 | -2.516921e-10
98.1393 | -2.544366e-10
98.6373 | -2.526392e-10
99.1335 | -2.533916e-10
99.6367 | -2.543725508e-10
100.136 | -2.527253e-10
100.64 | -2.523945497e-10
101.134 | -2.505671e-10
101.635 | -2.51245e-10
102.145 | -2.51324e-10
102.645 | -2.528863e-10
103.147 | -2.535595e-10
103.648 | -2.535339e-10
104.147 | -2.521162723e-10
104.633 | -2.536084e-10
105.139 | -2.546718e-10
105.64 | -2.526288e-10
106.139 | -2.537201e-10
106.65 | -2.531227e-10
107.145 | -2.552531e-10
107.649 | -2.561534e-10
108.143 | -2.547929645e-10
108.642 | -2.546939e-10
109.147 | -2.549328e-10
109.639 | -2.55967e-10
110.133 | -2.556061e-10
110.647 | -2.553323e-10
111.133 | -2.568988e-10
111.648 | -2.568593e-10
112.133 | -2.584319e-10
112.638 | -2.559123e-10
113.138 | -2.573125e-10
113.641 | -2.560439083e-10
114.138 | -2.588722e-10
114.642 | -2.590852255e-10
115.14 | -2.582244e-10
115.64 | -2.586695e-10
116.136 | -2.578565e-10
116.649 | -2.578496e-10
117.142 | -2.56765e-10
117.648 | -2.571635e-10
118.134 | -2.584459e-10
118.634 | -2.58355e-10
119.141 | -2.588012582e-10
119.639 | -2.607558e-10
120.147 | -2.622094e-10
120.639 | -2.61761e-10
121.149 | -2.611495e-10
121.633 | -2.618681e-10
122.142 | -2.609631e-10
122.646 | -2.614559e-10
123.143 | -2.627861e-10
123.632 | -2.612951e-10
124.141 | -2.619717776e-10
124.632 | -2.628501e-10
125.141 | -2.639532e-10
125.641 | -2.626894e-10
126.141 | -2.635851e-10
126.644 | -2.644529e-10
127.137 | -2.641640795e-10
127.645 | -2.635653e-10
128.147 | -2.644273e-10
128.631 | -2.647744e-10
129.14 | -2.68306e-10
129.639 | -2.680499156e-10
130.135 | -2.675175359e-10
130.637 | -2.677832e-10
131.131 | -2.702979e-10
131.631 | -2.672997e-10
132.139 | -2.68093e-10
132.639 | -2.688234e-10
133.148 | -2.688129e-10
133.641 | -2.692077e-10
134.136 | -2.678995914e-10
134.637 | -2.710761e-10
135.141 | -2.672845e-10
135.636 | -2.692682e-10
136.146 | -2.697866e-10
136.634 | -2.703597e-10
137.14 | -2.688781e-10
137.648 | -2.693872e-10
138.144 | -2.682433e-10
138.635 | -2.691529e-10
139.136 | -2.712868e-10
139.635 | -2.692485e-10
140.137 | -2.694231e-10
140.635 | -2.710201e-10
141.144 | -2.718623e-10
141.644 | -2.711378e-10
142.144 | -2.709572e-10
142.64 | -2.737552407e-10
143.145 | -2.724691861e-10
143.635 | -2.733335e-10
144.136 | -2.731202e-10
144.637 | -2.732052e-10
145.131 | -2.736819e-10
145.647 | -2.737598e-10
146.143 | -2.729748e-10
146.64 | -2.733765e-10
147.136 | -2.725098e-10
147.631 | -2.730246e-10
148.146 | -2.721022e-10
148.634 | -2.723505e-10
149.146 | -2.726672e-10
149.64 | -2.738635e-10
150.146 | -2.734697746e-10
150.641 | -2.739043159e-10
151.149 | -2.732646e-10
151.642 | -2.733951e-10
152.137 | -2.727545e-10
152.645 | -2.727464643e-10
153.142 | -2.713382e-10
153.637 | -2.720009e-10
154.137 | -2.721629e-10
154.632 | -2.74206e-10
155.142 | -2.731891e-10
155.638 | -2.727065e-10
156.139 | -2.738716e-10
156.64 | -2.739835e-10
157.131 | -2.728676729e-10
157.643 | -2.724517e-10
158.146 | -2.732368e-10
158.644 | -2.740347e-10
159.137 | -2.715057e-10
159.642 | -2.741173e-10
160.142 | -2.731982e-10
160.643 | -2.731483e-10
161.141 | -2.737946e-10
161.638 | -2.735654e-10
162.141 | -2.73867e-10
162.637 | -2.748746e-10
163.138 | -2.743655303e-10
163.638 | -2.737447e-10
164.139 | -2.728676729e-10
164.634 | -2.749001e-10
165.135 | -2.731552e-10
165.644 | -2.74259504e-10
166.137 | -2.726765e-10
166.635 | -2.7521e-10
167.139 | -2.738426e-10
167.636 | -2.73204e-10
168.141 | -2.750339e-10
168.634 | -2.758168e-10
169.135 | -2.726462e-10
169.634 | -2.737005e-10
170.142 | -2.726137e-10
170.645 | -2.728466e-10
171.144 | -2.736477156e-10
171.646 | -2.741557259e-10
172.144 | -2.750142e-10
172.635 | -2.756073e-10
173.144 | -2.758238e-10
173.644 | -2.76439e-10
174.138 | -2.755162e-10
174.641 | -2.756339601e-10
175.144 | -2.764308e-10
175.641 | -2.748943e-10
176.132 | -2.735023874e-10
176.64 | -2.741757e-10
177.14 | -2.748838e-10
177.636 | -2.744004e-10
178.143 | -2.741466e-10
178.643 | -2.733557e-10
179.143 | -2.737902e-10
179.637 | -2.729385884e-10
180.139 | -2.738623e-10
180.636 | -2.747663e-10
181.131 | -2.740185e-10
181.639 | -2.756155e-10
182.131 | -2.762211e-10
182.634 | -2.769049e-10
183.144 | -2.749713e-10
183.642 | -2.758892e-10
184.136 | -2.768572e-10
184.639 | -2.765098e-10
185.142 | -2.790073e-10
185.634 | -2.781779e-10
186.131 | -2.761396e-10
186.635 | -2.763201e-10
187.147 | -2.755199e-10
187.642 | -2.769316e-10
188.142 | -2.768035e-10
188.636 | -2.759937e-10
189.134 | -2.76213e-10
189.642 | -2.751728e-10
190.133 | -2.753288153e-10
190.638 | -2.751097683e-10
191.14 | -2.762302e-10
191.64 | -2.766566698e-10
192.138 | -2.754289e-10
192.631 | -2.739614e-10
193.143 | -2.75274e-10
193.648 | -2.742782e-10
194.14 | -2.732089277e-10
194.64 | -2.740685e-10
195.139 | -2.756537e-10
195.635 | -2.754115e-10
196.138 | -2.748499206e-10
196.642 | -2.747359007e-10
197.142 | -2.747767e-10
197.635 | -2.746112e-10
198.141 | -2.744995e-10
198.638 | -2.738669e-10
199.144 | -2.742572e-10
199.631 | -2.738728e-10
200.14 | -2.736246e-10
200.642 | -2.753299e-10
201.141 | -2.781896e-10
201.631 | -2.755909112e-10
202.137 | -2.765239e-10
202.635 | -2.764724838e-10
203.144 | -2.763993201e-10
203.635 | -2.76454e-10
204.131 | -2.773868e-10
204.636 | -2.754698e-10
205.143 | -2.761872675e-10
205.635 | -2.767546e-10
206.14 | -2.783621e-10
206.639 | -2.769432e-10
207.134 | -2.756013e-10
207.632 | -2.769666e-10
208.142 | -2.769688e-10
208.631 | -2.763433371e-10
209.14 | -2.760905e-10
209.644 | -2.75224e-10
210.143 | -2.751564e-10
210.642 | -2.766206153e-10
211.136 | -2.768606e-10
211.642 | -2.759496e-10
212.135 | -2.763106e-10
212.645 | -2.754779e-10
213.137 | -2.756362e-10
213.637 | -2.769456e-10
214.137 | -2.773718e-10
214.646 | -2.779591e-10
215.134 | -2.798471e-10
215.641 | -2.782444275e-10
216.136 | -2.781406494e-10
216.641 | -2.763784e-10
217.137 | -2.774815e-10
217.642 | -2.784354e-10
218.138 | -2.767778e-10
218.633 | -2.771982e-10
219.136 | -2.784471e-10
219.658 | -2.783598e-10
220.179 | -2.810575e-10
220.7 | -2.802954e-10
221.205 | -2.796887999e-10
221.704 | -2.795129e-10
222.156 | -2.790258e-10
222.632 | -2.772112262e-10
223.143 | -2.778484387e-10
223.64 | -2.778983e-10
224.131 | -2.77712e-10
224.633 | -2.769154e-10
225.142 | -2.792788e-10
225.639 | -2.787348e-10
226.143 | -2.784295e-10
226.635 | -2.799975e-10
227.134 | -2.801629e-10
227.642 | -2.794756e-10
228.134 | -2.802222e-10
228.632 | -2.82086e-10
229.133 | -2.819251e-10
229.631 | -2.817794e-10
230.143 | -2.808011601e-10
230.632 | -2.814885e-10
231.146 | -2.813765e-10
231.632 | -2.812706e-10
232.14 | -2.81316e-10
232.635 | -2.800592e-10
233.146 | -2.814931066e-10
233.642 | -2.808768e-10
234.145 | -2.809048e-10
234.644 | -2.802968e-10
235.146 | -2.820859e-10
235.633 | -2.817867e-10
236.136 | -2.818402e-10
236.64 | -2.808558941e-10
237.143 | -2.820381e-10
237.646 | -2.829734e-10
238.131 | -2.830633e-10
238.635 | -2.82475e-10
239.136 | -2.798972e-10
239.638 | -2.802688e-10
240.139 | -2.808884e-10
240.64 | -2.818367e-10
241.14 | -2.820801e-10
241.641 | -2.834594e-10
242.141 | -2.831925e-10
242.643 | -2.852135e-10
243.142 | -2.853743e-10
243.642 | -2.846578e-10
244.14 | -2.847732e-10
244.636 | -2.839974e-10
245.133 | -2.826497e-10
245.631 | -2.83175e-10
246.146 | -2.843504e-10
246.645 | -2.843014435e-10
247.131 | -2.841744e-10
247.632 | -2.863118076e-10
248.132 | -2.85734e-10
248.633 | -2.867569e-10
249.134 | -2.847255e-10
249.634 | -2.849059e-10
250.135 | -2.862036e-10
250.633 | -2.854546e-10
251.137 | -2.846449e-10
251.638 | -2.848746e-10
252.139 | -2.882316e-10
252.64 | -2.861418047e-10
253.139 | -2.865961e-10
253.641 | -2.844937e-10
254.14 | -2.85294e-10
254.639 | -2.869234e-10
255.139 | -2.864622e-10
255.637 | -2.860697e-10
256.14 | -2.877399e-10
256.64 | -2.87182e-10
257.139 | -2.872949e-10
257.639 | -2.87641e-10
258.141 | -2.867218e-10
258.641 | -2.872821e-10
259.143 | -2.865319e-10
259.642 | -2.870537974e-10
260.143 | -2.855047e-10
260.641 | -2.873067e-10
261.139 | -2.849979e-10
261.635 | -2.836116e-10
262.132 | -2.856816e-10
262.645 | -2.862512e-10
263.146 | -2.869536e-10
263.646 | -2.865331028e-10
264.147 | -2.862501e-10
264.647 | -2.852215e-10
265.132 | -2.85839e-10
265.633 | -2.852658e-10
266.133 | -2.871832e-10
266.635 | -2.868501e-10
267.136 | -2.865831e-10
267.637 | -2.877783e-10
268.136 | -2.865529e-10
268.637 | -2.863958e-10
269.138 | -2.867951e-10
269.638 | -2.870224e-10
270.138 | -2.87323e-10
270.639 | -2.8769e-10
271.14 | -2.873067e-10
271.637 | -2.883119854e-10
272.139 | -2.885041e-10
272.639 | -2.880042e-10
273.138 | -2.89267e-10
273.639 | -2.872006e-10
274.14 | -2.883573e-10
274.64 | -2.887928785e-10
275.139 | -2.865401e-10
275.639 | -2.864983e-10
276.139 | -2.870467e-10
276.639 | -2.870339e-10
277.139 | -2.876002e-10
277.639 | -2.896061e-10
278.14 | -2.874535e-10
278.639 | -2.872204e-10
279.139 | -2.878552e-10
279.633 | -2.856234e-10
280.146 | -2.869072202e-10
280.644 | -2.88666e-10
281.145 | -2.871319e-10
281.646 | -2.877828e-10
282.146 | -2.872436e-10
282.647 | -2.872623e-10
283.148 | -2.884447e-10
283.633 | -2.869908e-10
284.133 | -2.873451e-10
284.634 | -2.870362e-10
285.134 | -2.89994e-10
285.635 | -2.892986406e-10
286.137 | -2.901267e-10
286.636 | -2.894139e-10
287.137 | -2.903667e-10
287.638 | -2.891901163e-10
288.137 | -2.890993e-10
288.637 | -2.882793e-10
289.137 | -2.895582e-10
289.638 | -2.891296e-10
290.138 | -2.882735e-10
290.639 | -2.882838e-10
291.138 | -2.88228e-10
291.638 | -2.900871e-10
292.138 | -2.887348e-10
292.639 | -2.883571e-10
293.137 | -2.898692e-10
293.638 | -2.90009e-10
294.138 | -2.905413e-10
294.639 | -2.912134e-10
295.14 | -2.921965e-10
295.638 | -2.896747e-10
296.139 | -2.911902e-10
296.638 | -2.916096e-10
297.138 | -2.912135e-10
297.639 | -2.916455e-10
298.138 | -2.934091e-10
298.638 | -2.900067e-10
299.15 | -2.911856e-10
299.646 | -2.905355e-10
300.145 | -2.909513e-10
300.645 | -2.902895424e-10
301.146 | -2.919951e-10
301.646 | -2.920217e-10
302.147 | -2.937387e-10
302.647 | -2.939740118e-10
303.133 | -2.923596e-10
303.633 | -2.922012e-10
304.133 | -2.940835353e-10
304.633 | -2.943024e-10
305.133 | -2.948162e-10
305.635 | -2.95169e-10
306.135 | -2.947452e-10
306.636 | -2.941498e-10
307.136 | -2.929396e-10
307.637 | -2.939169e-10
308.137 | -2.928418e-10
308.637 | -2.925263e-10
309.137 | -2.932085e-10
309.636 | -2.951645e-10
310.137 | -2.949711e-10
310.638 | -2.945402e-10
311.138 | -2.944889e-10
311.638 | -2.953591538e-10
312.137 | -2.952844e-10
312.638 | -2.953368e-10
313.137 | -2.947555e-10
313.637 | -2.96101e-10
314.138 | -2.953277e-10
314.638 | -2.9538e-10
315.138 | -2.955117262e-10
315.638 | -2.95591e-10
316.139 | -2.953532e-10
316.638 | -2.955059e-10
317.139 | -2.966915e-10
317.638 | -2.968617574e-10
318.138 | -2.976921e-10
318.639 | -2.964433e-10
319.138 | -2.972461e-10
319.638 | -2.970643e-10
320.138 | -2.962455e-10
320.635 | -2.944409e-10
321.133 | -2.968256e-10
321.632 | -2.987255e-10
322.132 | -2.986264e-10
322.647 | -2.980324e-10
323.147 | -2.990655e-10
323.632 | -2.988092e-10
324.149 | -2.997608e-10
324.633 | -3.004726e-10
325.135 | -2.990491e-10
325.634 | -2.986008e-10
326.133 | -2.988408e-10
326.635 | -3.000521e-10
327.135 | -3.013661e-10
327.637 | -3.021954e-10
328.136 | -2.995219e-10
328.636 | -3.000358e-10
329.137 | -3.0215e-10
329.636 | -3.027941e-10
330.139 | -3.016082e-10
330.638 | -3.014440364e-10
331.138 | -3.029083e-10
331.639 | -3.0138e-10
332.138 | -3.00638e-10
332.637 | -3.017248e-10
333.139 | -3.012728e-10
333.638 | -3.00631e-10
334.138 | -3.013683e-10
334.637 | -3.028885e-10
335.138 | -3.023281625e-10
335.637 | -3.024692e-10
336.137 | -3.030388e-10
336.638 | -3.047475e-10
337.138 | -3.037374241e-10
337.638 | -3.030816e-10
338.137 | -3.040545e-10
338.638 | -3.03536e-10
339.138 | -3.036875e-10
339.637 | -3.033508e-10
340.136 | -3.050236e-10
340.638 | -3.038599e-10
341.138 | -3.024586e-10
341.638 | -3.031878e-10
342.138 | -3.028709e-10
342.637 | -3.032308e-10
343.153 | -3.02983999e-10
343.638 | -3.049573e-10
344.138 | -3.047545e-10
344.638 | -3.040615e-10
345.138 | -3.043351e-10
345.638 | -3.048476e-10
346.135 | -3.045539e-10
346.632 | -3.038785e-10
347.148 | -3.026424944e-10
347.646 | -3.061185e-10
348.146 | -3.051153e-10
348.646 | -3.054836e-10
349.147 | -3.04659e-10
349.647 | -3.051051e-10
350.148 | -3.041138e-10
350.632 | -3.040941e-10
351.133 | -3.049465e-10
351.633 | -3.035185e-10
352.133 | -3.057551e-10
352.635 | -3.081302713e-10
353.136 | -3.075769e-10
353.635 | -3.07754e-10
354.136 | -3.073778e-10
354.635 | -3.108173996e-10
355.135 | -3.096979e-10
355.636 | -3.089828e-10
356.136 | -3.087206879e-10
356.638 | -3.104865e-10
357.137 | -3.110026e-10
357.637 | -3.113974e-10
358.136 | -3.10916487e-10
358.637 | -3.105819e-10
359.137 | -3.109046e-10
359.637 | -3.12277e-10
360.137 | -3.104004e-10
360.637 | -3.117948e-10
361.137 | -3.135281e-10
361.638 | -3.130423e-10
362.139 | -3.127301e-10
362.639 | -3.11938e-10
363.137 | -3.139308e-10
363.639 | -3.134567e-10
364.139 | -3.121685e-10
364.638 | -3.143491e-10
365.138 | -3.12377e-10
365.637 | -3.156723e-10
366.139 | -3.154767e-10
366.64 | -3.172541e-10
367.138 | -3.168523e-10
367.639 | -3.18392e-10
368.138 | -3.174685e-10
368.638 | -3.183048e-10
369.138 | -3.173974e-10
369.638 | -3.18665e-10
370.136 | -3.203737e-10
370.637 | -3.228232e-10
371.137 | -3.225716e-10
371.638 | -3.229151e-10
372.136 | -3.218528e-10
372.637 | -3.221311e-10
373.136 | -3.236724e-10
373.636 | -3.223654e-10
374.135 | -3.220589e-10
374.636 | -3.219542e-10
375.136 | -3.22065e-10
375.635 | -3.254826e-10
376.134 | -3.221674e-10
376.635 | -3.241373e-10
377.137 | -3.255163e-10
377.637 | -3.249990832e-10
378.136 | -3.249923e-10
378.636 | -3.252366e-10
379.135 | -3.263014e-10
379.637 | -3.250621e-10
380.136 | -3.239613e-10
380.636 | -3.240357e-10
381.135 | -3.253298e-10
381.636 | -3.265437365e-10
382.135 | -3.256992e-10
382.635 | -3.280498e-10
383.136 | -3.279284e-10
383.635 | -3.267219e-10
384.135 | -3.281687e-10
384.635 | -3.286437e-10
385.135 | -3.272914e-10
385.635 | -3.276224e-10
386.136 | -3.299486e-10
386.636 | -3.296967e-10
387.136 | -3.288407e-10
387.635 | -3.307813e-10
388.137 | -3.288652e-10
388.635 | -3.296584e-10
389.136 | -3.294033e-10
389.635 | -3.320637e-10
390.133 | -3.313196e-10
390.645 | -3.313062602e-10
391.144 | -3.318168e-10
391.641 | -3.322304e-10
392.142 | -3.315653e-10
392.644 | -3.31225e-10
393.144 | -3.327382e-10
393.643 | -3.342548e-10
394.145 | -3.311235e-10
394.645 | -3.353218e-10
395.147 | -3.35139e-10
395.648 | -3.325097e-10
396.148 | -3.367985e-10
396.632 | -3.36772e-10
397.147 | -3.381989e-10
397.632 | -3.34107e-10
398.132 | -3.337411e-10
398.633 | -3.375186e-10
399.133 | -3.351973e-10
399.632 | -3.358331e-10
400.133 | -3.353018e-10
400.649 | -3.383164e-10
401.132 | -3.396525e-10
401.634 | -3.393437753e-10
402.135 | -3.394908e-10
402.633 | -3.381337e-10
403.134 | -3.397633e-10
403.634 | -3.409864e-10
404.134 | -3.424611e-10
404.634 | -3.389946e-10
405.134 | -3.406184e-10
405.634 | -3.420603e-10
406.134 | -3.411109e-10
406.634 | -3.4215e-10
407.133 | -3.433113e-10
407.635 | -3.384890146e-10
408.134 | -3.397133e-10
408.633 | -3.415582539e-10
409.134 | -3.417865e-10
409.634 | -3.452496e-10
410.134 | -3.447627e-10
410.634 | -3.491007e-10
411.134 | -3.459218e-10
411.634 | -3.504565e-10
412.134 | -3.484902e-10
412.635 | -3.455966624e-10
413.136 | -3.483585e-10
413.635 | -3.533835e-10
414.134 | -3.466243e-10
414.633 | -3.462002629e-10
415.135 | -3.488638e-10
415.633 | -3.475374e-10
416.133 | -3.470506e-10
416.633 | -3.481082e-10
417.135 | -3.506196e-10
417.634 | -3.521501e-10
418.132 | -3.528047e-10
418.634 | -3.518495e-10
419.132 | -3.552054e-10
419.632 | -3.516073e-10
420.133 | -3.516981e-10
420.766 | -4.085343e-10
421.268 | -4.070259e-10
421.766 | -4.117293e-10
422.266 | -4.148475e-10
422.766 | -4.122106e-10
423.266 | -4.2138e-10
423.766 | -4.155418e-10
424.267 | -4.089479e-10
424.766 | -4.178330737e-10
425.267 | -4.204527e-10
425.781 | -4.274882115e-10
426.278 | -4.205822e-10
426.776 | -4.212974e-10
427.273 | -4.2786e-10
427.775 | -4.311331292e-10
428.274 | -4.228302e-10
428.775 | -4.352824e-10
429.275 | -4.305402e-10
429.776 | -4.311833e-10
430.276 | -4.298518e-10
430.776 | -4.296248e-10
431.278 | -4.273135e-10
431.777 | -4.333964e-10
432.28 | -4.408491e-10
432.778 | -4.320707e-10
433.279 | -4.296806e-10
433.78 | -4.404624443e-10
434.279 | -4.409539e-10
434.78 | -4.378947e-10
435.279 | -4.441431e-10
435.781 | -4.475342319e-10
436.28 | -4.471356e-10
436.782 | -4.45442e-10
437.266 | -4.502248e-10
437.781 | -4.458112e-10
438.265 | -4.427979e-10
438.781 | -4.485812e-10
439.282 | -4.536459e-10
439.781 | -4.615272e-10
440.281 | -4.588094904e-10
440.781 | -4.528667e-10
441.281 | -4.548515e-10
441.78 | -4.750462e-10
442.265 | -4.632792e-10
442.765 | -4.609436e-10
443.265 | -4.716695e-10
443.78 | -4.655051e-10
444.281 | -4.696799e-10
444.781 | -4.689223454e-10
445.281 | -4.84599e-10
445.781 | -4.856517e-10
446.279 | -4.788134e-10
446.78 | -4.67073e-10
447.28 | -4.747876e-10
447.779 | -4.794878e-10
448.281 | -4.811896e-10
448.78 | -4.831442e-10
449.28 | -4.787156e-10
449.78 | -4.925815e-10