## Settings
Sample Info | SiO2, 1.6 mm, irradiated
Sample Description | Voronezh, irr., next day, run 7
Major Measurement Parameters
Starting Temperature | 84.9653
Initial Temperature | 81
Final Temperature | 420
Preliminary Voltage | 2
Pulse Voltage | 2
Pulse Time | 5
Measurement Voltage | -0.2
Subsidiary Measurement Parameters
Step | 0.5
Accuracy Step | 0.1
Accuracy Stable | 1
Accuracy End | 0.2
Lakeshore TC Parameters
Ramp | 10
Range | 3
P | 100
I | 50
D | 20
Keithley SM Parameters
NPLC | 5
Measurecount | 1

## Stabilization
Temperature | Current
84.9804 | 3.598047e-06
84.9622 | 2.977398e-06
85.1195 | 2.648786e-06
85.3649 | 1.500191388e-06
85.6643 | 1.041584e-06
86.0755 | 2.497642e-07
86.4523 | 1.101489886e-07
86.9561 | 8.273773e-08
87.4478 | 7.143758e-08
87.7607 | 8.12555e-08
87.8175 | 6.575006e-08
87.6607 | 7.083624e-08
87.457 | 5.670989e-08
87.7529 | 4.673283e-08
88.2332 | 1.670982e-06
88.357 | 2.025774e-06
88.2493 | 1.517437e-06
88.4249 | 1.612151e-06
88.563 | 1.625721e-06
88.6969 | 1.661322e-06
88.8419 | 1.634346e-06
88.9023 | 1.656044e-06
89.0152 | 1.686275e-06
89.071 | 1.774402449e-06
89.1276 | 1.787259e-06
89.2061 | 1.725846e-06
89.2521 | 1.773523e-06
89.3 | 1.789067e-06
89.3347 | 1.837803e-06
89.4115 | 1.801879e-06
89.5225 | 1.746445e-06
89.6562 | 1.68735e-06
89.7706 | 1.692341e-06
89.8992 | 1.61022e-06
89.7826 | 1.66923e-06
89.854 | 1.708423e-06
88.9087 | 1.829028e-06
88.7857 | 1.845191e-06
88.6008 | 1.868146e-06
88.0604 | 1.807496e-06
85.0205 | 1.828348e-06
84.9475 | 1.823432e-06
85.0443 | 1.766919e-06
85.2532 | 1.798666e-06
85.535 | 1.726035e-06
85.8558 | 1.720307e-06
86.1765 | 1.700934e-06
86.5189 | 1.707734e-06
86.8789 | 1.657559e-06
87.2472 | 1.67222e-06
87.622 | 1.666639e-06
87.9981 | 1.649346e-06
88.3576 | 1.626511e-06
88.741 | 1.66097e-06
89.0843 | 1.580724188e-06
89.4375 | 1.614796e-06
89.7702 | 1.597569e-06
90.1056 | 1.621516e-06
90.4468 | 1.621942e-06
90.7978 | 1.566585e-06
90.92 | 1.51416e-06
89.2424 | 1.533226e-06
89.4226 | 1.546811e-06
89.738 | 1.564494e-06
89.1858 | 1.601372e-06
89.4065 | 1.836242e-06
89.5167 | 2.22222e-06
89.4808 | 2.28386034e-06
88.9429 | 2.514554e-06
88.8419 | 2.691443e-06
88.8461 | 2.833606e-06
85.7764 | 2.885612e-06
84.7446 | 2.734972e-06
84.8436 | 2.919759e-06
83.847 | 2.862182e-06
83.0579 | 3.050166e-06
83.198 | 2.93542e-06
81.4153 | 2.888077e-06
80.5569 | 2.805999e-06
80.2864 | 2.71949e-06
80.2084 | 2.746124e-06
80.1545 | 3.08181e-06
80.1554 | 2.910174544e-06
80.1818 | 2.881424e-06
80.2683 | 2.873440053e-06
80.2462 | 2.874386e-06
80.2654 | 3.018872e-06

## Measurements
Temperature | Current
80.2664 | -2.82971e-10
80.5766 | -2.55679e-10
81.079 | -2.569756e-10
81.5705 | -2.564642e-10
82.1067 | -2.55678e-10
82.6927 | -2.542266e-10
83.1589 | -2.562558e-10
83.7078 | -2.570499924e-10
84.2238 | -2.545842e-10
84.7205 | -2.551701e-10
85.1975 | -2.561439e-10
85.6725 | -2.5599e-10
86.1107 | -2.548078e-10
86.5713 | -2.55135163e-10
87.0811 | -2.553984e-10
87.575 | -2.571328e-10
88.0819 | -2.559681e-10
88.5778 | -2.558410428e-10
89.0696 | -2.539235e-10
89.5821 | -2.550258e-10
90.0762 | -2.55388e-10
90.5855 | -2.576582e-10
91.078 | -2.564444e-10
91.5773 | -2.558993e-10
92.0704 | -2.563966e-10
92.5786 | -2.557036e-10
93.0746 | -2.577153e-10
93.5747 | -2.571771e-10
94.0744 | -2.56286e-10
94.5785 | -2.55586e-10
95.0785 | -2.566307e-10
95.5807 | -2.566715e-10
96.0818 | -2.564491e-10
96.5702 | -2.561998e-10
97.0789 | -2.554171874e-10
97.5797 | -2.571981e-10
98.1298 | -2.570337e-10
98.5838 | -2.556338e-10
99.0867 | -2.567007e-10
99.5856 | -2.569313e-10
100.078 | -2.559891e-10
100.576 | -2.576151e-10
101.084 | -2.576803e-10
101.585 | -2.569604e-10
102.085 | -2.5601e-10
102.583 | -2.600554494e-10
103.076 | -2.57572e-10
103.577 | -2.579796099e-10
104.072 | -2.589977e-10
104.579 | -2.583315e-10
105.072 | -2.579587e-10
105.573 | -2.606237e-10
106.084 | -2.589325e-10
106.579 | -2.587193e-10
107.069 | -2.613799e-10
107.581 | -2.602931e-10
108.083 | -2.59080285e-10
108.584 | -2.585073e-10
109.073 | -2.591548e-10
109.578 | -2.582919e-10
110.072 | -2.58088e-10
110.584 | -2.575626e-10
111.075 | -2.592249e-10
111.577 | -2.59219e-10
112.078 | -2.589092e-10
112.575 | -2.589244e-10
113.08 | -2.602349447e-10
113.581 | -2.598586e-10
114.072 | -2.599180593e-10
114.573 | -2.600367e-10
115.078 | -2.614159e-10
115.576 | -2.60427e-10
116.083 | -2.607694e-10
116.582 | -2.599214e-10
117.08 | -2.590246e-10
117.575 | -2.607834e-10
118.083 | -2.598172788e-10
118.578 | -2.600088e-10
119.072 | -2.613494976e-10
119.581 | -2.593296e-10
120.077 | -2.598606e-10
120.577 | -2.600588e-10
121.072 | -2.606635e-10
121.574 | -2.599096e-10
122.072 | -2.598061e-10
122.571 | -2.609569e-10
123.086 | -2.59388e-10
123.579 | -2.584141e-10
124.08 | -2.605912e-10
124.573 | -2.59423e-10
125.074 | -2.603605942e-10
125.575 | -2.603419702e-10
126.085 | -2.61261e-10
126.578 | -2.596302e-10
127.083 | -2.601298e-10
127.575 | -2.596126647e-10
128.077 | -2.609116e-10
128.571 | -2.609079619e-10
129.071 | -2.599156e-10
129.578 | -2.616592e-10
130.076 | -2.6042e-10
130.574 | -2.600147e-10
131.076 | -2.608603e-10
131.582 | -2.616804e-10
132.085 | -2.607425e-10
132.574 | -2.622801698e-10
133.071 | -2.617292e-10
133.581 | -2.620683115e-10
134.077 | -2.62936e-10
134.574 | -2.619797157e-10
135.069 | -2.632495e-10
135.574 | -2.644852e-10
136.077 | -2.652631e-10
136.577 | -2.634881e-10
137.08 | -2.64088e-10
137.576 | -2.651479e-10
138.075 | -2.639249097e-10
138.587 | -2.640357e-10
139.128 | -2.658062e-10
139.584 | -2.665341e-10
140.077 | -2.644303e-10
140.58 | -2.649114e-10
141.071 | -2.627449e-10
141.574 | -2.639786e-10
142.071 | -2.64525e-10
142.576 | -2.647101e-10
143.086 | -2.646739e-10
143.573 | -2.644688e-10
144.08 | -2.660835e-10
144.576 | -2.657257e-10
145.082 | -2.646588e-10
145.573 | -2.664352e-10
146.077 | -2.680752e-10
146.585 | -2.680962e-10
147.074 | -2.690072e-10
147.574 | -2.68829e-10
148.071 | -2.695419e-10
148.575 | -2.688511e-10
149.08 | -2.692645551e-10
149.576 | -2.709209e-10
150.079 | -2.713635e-10
150.572 | -2.718377e-10
151.069 | -2.709605e-10
151.57 | -2.713799e-10
152.08 | -2.728463e-10
152.586 | -2.712086e-10
153.069 | -2.731656e-10
153.577 | -2.736908e-10
154.084 | -2.73176e-10
154.577 | -2.724796e-10
155.08 | -2.72356e-10
155.58 | -2.732575e-10
156.078 | -2.72378e-10
156.571 | -2.743326e-10
157.07 | -2.742697e-10
157.58 | -2.743802e-10
158.073 | -2.738306e-10
158.584 | -2.751923e-10
159.073 | -2.766691e-10
159.578 | -2.759366069e-10
160.071 | -2.757689e-10
160.57 | -2.767193974e-10
161.085 | -2.76132e-10
161.577 | -2.745002e-10
162.07 | -2.744666e-10
162.569 | -2.752084e-10
163.085 | -2.776045227e-10
163.573 | -2.783536e-10
164.08 | -2.766145e-10
164.573 | -2.80003e-10
165.078 | -2.786121e-10
165.583 | -2.78667e-10
166.083 | -2.78386e-10
166.573 | -2.780507e-10
167.085 | -2.78243e-10
167.584 | -2.761708e-10
168.069 | -2.784841e-10
168.581 | -2.776721e-10
169.079 | -2.779576e-10
169.575 | -2.784793e-10
170.069 | -2.785832e-10
170.584 | -2.780066e-10
171.072 | -2.788348e-10
171.574 | -2.785167e-10
172.071 | -2.783444e-10
172.574 | -2.788417e-10
173.071 | -2.79558e-10
173.57 | -2.804083e-10
174.076 | -2.792574e-10
174.583 | -2.795464e-10
175.069 | -2.817107e-10
175.574 | -2.810291444e-10
176.08 | -2.816349e-10
176.585 | -2.798669e-10
177.085 | -2.806178e-10
177.574 | -2.806634e-10
178.069 | -2.814997e-10
178.581 | -2.818436e-10
179.081 | -2.808639e-10
179.571 | -2.80328e-10
180.078 | -2.815662703e-10
180.58 | -2.810619e-10
181.07 | -2.820054e-10
181.577 | -2.809209e-10
182.084 | -2.81664e-10
182.583 | -2.824166e-10
183.081 | -2.833005e-10
183.57 | -2.836816e-10
184.073 | -2.844259e-10
184.574 | -2.837037e-10
185.08 | -2.828196e-10
185.583 | -2.836547e-10
186.079 | -2.826587e-10
186.577 | -2.833332e-10
187.077 | -2.837094e-10
187.578 | -2.840485e-10
188.076 | -2.831643e-10
188.582 | -2.829232e-10
189.07 | -2.830305e-10
189.578 | -2.824212e-10
190.082 | -2.836664e-10
190.582 | -2.820694e-10
191.08 | -2.805574e-10
191.581 | -2.824643297e-10
192.082 | -2.838073665e-10
192.569 | -2.83784e-10
193.071 | -2.830724e-10
193.579 | -2.815487e-10
194.078 | -2.824854e-10
194.584 | -2.840415e-10
195.074 | -2.828919e-10
195.583 | -2.845457e-10
196.074 | -2.831375967e-10
196.584 | -2.856302e-10
197.075 | -2.84999e-10
197.573 | -2.84007734e-10
198.078 | -2.83756e-10
198.57 | -2.85608e-10
199.074 | -2.843736e-10
199.581 | -2.849316e-10
200.076 | -2.8331e-10
200.574 | -2.838295e-10
201.08 | -2.841813e-10
201.582 | -2.82878998e-10
202.08 | -2.837877e-10
202.578 | -2.838319e-10
203.085 | -2.857351e-10
203.575 | -2.848218883e-10
204.072 | -2.842908e-10
204.579 | -2.845319e-10
205.076 | -2.853425e-10
205.571 | -2.844338e-10
206.085 | -2.841347e-10
206.572 | -2.848558e-10
207.073 | -2.830315e-10
207.581 | -2.844201e-10
208.082 | -2.831981e-10
208.572 | -2.836013e-10
209.087 | -2.827032e-10
209.577 | -2.83324e-10
210.071 | -2.811027e-10
210.571 | -2.820172e-10
211.077 | -2.817164e-10
211.583 | -2.810105e-10
212.069 | -2.815463418e-10
212.654 | -2.812879e-10
213.231 | -2.842195e-10
213.711 | -2.830526e-10
214.155 | -2.830012e-10
214.58 | -2.823513e-10
215.084 | -2.819727e-10
215.583 | -2.811794686e-10
216.091 | -2.820973e-10
216.583 | -2.786902e-10
217.08 | -2.802662e-10
217.583 | -2.823292e-10
218.07 | -2.82152e-10
218.576 | -2.811188e-10
219.081 | -2.816558653e-10
219.58 | -2.829394774e-10
220.077 | -2.828616e-10
220.578 | -2.813485e-10
221.074 | -2.816128e-10
221.582 | -2.807719e-10
222.072 | -2.816944e-10
222.575 | -2.817327e-10
223.077 | -2.816688e-10
223.571 | -2.818738e-10
224.075 | -2.818772e-10
224.57 | -2.79756e-10
225.071 | -2.79622e-10
225.576 | -2.789828e-10
226.069 | -2.80933804e-10
226.583 | -2.795057e-10
227.081 | -2.802826e-10
227.582 | -2.807428e-10
228.083 | -2.793635e-10
228.579 | -2.805085e-10
229.076 | -2.80570428e-10
229.577 | -2.838551e-10
230.079 | -2.827542922e-10
230.583 | -2.812809e-10
231.072 | -2.823351e-10
231.577 | -2.811563e-10
232.083 | -2.824025e-10
232.569 | -2.830584e-10
233.071 | -2.818317e-10
233.57 | -2.810153e-10
234.071 | -2.822837e-10
234.571 | -2.83974e-10
235.071 | -2.82972e-10
235.573 | -2.819087e-10
236.074 | -2.814636e-10
236.573 | -2.83614e-10
237.071 | -2.822803e-10
237.575 | -2.827975e-10
238.074 | -2.815686e-10
238.573 | -2.825108e-10
239.073 | -2.822011e-10
239.575 | -2.831772e-10
240.076 | -2.836045e-10
240.575 | -2.827739e-10
241.075 | -2.823127e-10
241.573 | -2.817863e-10
242.076 | -2.822581e-10
242.575 | -2.837116e-10
243.076 | -2.845749e-10
243.575 | -2.846215e-10
244.073 | -2.839284e-10
244.569 | -2.836547e-10
245.08 | -2.829428e-10
245.579 | -2.818447e-10
246.077 | -2.824306e-10
246.578 | -2.85169e-10
247.079 | -2.853229e-10
247.579 | -2.823794e-10
248.082 | -2.810805e-10
248.582 | -2.819598e-10
249.083 | -2.817222e-10
249.584 | -2.805715e-10
250.085 | -2.828895e-10
250.586 | -2.817605e-10
251.071 | -2.818024e-10
251.569 | -2.843967e-10
252.072 | -2.837163e-10
252.572 | -2.837456e-10
253.072 | -2.835663e-10
253.572 | -2.824909e-10
254.073 | -2.834917e-10
254.573 | -2.840089e-10
255.073 | -2.820486e-10
255.573 | -2.822615e-10
256.074 | -2.818271172e-10
256.573 | -2.830805e-10
257.074 | -2.82750795e-10
257.575 | -2.830291e-10
258.074 | -2.837362e-10
258.575 | -2.834347e-10
259.073 | -2.835558e-10
259.573 | -2.83862e-10
260.074 | -2.837421e-10
260.574 | -2.840031e-10
261.071 | -2.839249e-10
261.583 | -2.838808e-10
262.081 | -2.835500168e-10
262.579 | -2.845386e-10
263.078 | -2.834056e-10
263.58 | -2.839878e-10
264.079 | -2.843665e-10
264.581 | -2.863874e-10
265.082 | -2.857574e-10
265.581 | -2.858167869e-10
266.081 | -2.85487e-10
266.582 | -2.858866e-10
267.084 | -2.850479e-10
267.57 | -2.859899e-10
268.069 | -2.838923e-10
268.57 | -2.853087e-10
269.07 | -2.844419e-10
269.572 | -2.844247e-10
270.07 | -2.85042e-10
270.571 | -2.853099e-10
271.072 | -2.841311e-10
271.571 | -2.846891e-10
272.071 | -2.842628e-10
272.57 | -2.834813e-10
273.07 | -2.849978864e-10
273.569 | -2.855453e-10
274.069 | -2.864514459e-10
274.585 | -2.873261e-10
275.083 | -2.873331e-10
275.569 | -2.874323e-10
276.071 | -2.868115e-10
276.573 | -2.859133e-10
277.073 | -2.865085e-10
277.575 | -2.853088e-10
278.075 | -2.86716e-10
278.576 | -2.867486e-10
279.074 | -2.868965e-10
279.57 | -2.859528e-10
280.083 | -2.872994e-10
280.581 | -2.874777e-10
281.08 | -2.87141e-10
281.581 | -2.853776e-10
282.081 | -2.860951e-10
282.581 | -2.872773408e-10
283.081 | -2.873193e-10
283.584 | -2.868976e-10
284.083 | -2.898388e-10
284.584 | -2.856746e-10
285.069 | -2.859937287e-10
285.587 | -2.867206e-10
286.071 | -2.870246e-10
286.572 | -2.867043e-10
287.072 | -2.871807e-10
287.571 | -2.877117e-10
288.072 | -2.856628e-10
288.572 | -2.869326e-10
289.073 | -2.883012995e-10
289.57 | -2.871432e-10
290.071 | -2.869454e-10
290.572 | -2.880415e-10
291.071 | -2.891993e-10
291.573 | -2.880435e-10
292.073 | -2.888896e-10
292.573 | -2.885027e-10
293.073 | -2.873893e-10
293.572 | -2.883104e-10
294.071 | -2.872786e-10
294.572 | -2.890257e-10
295.073 | -2.893484e-10
295.571 | -2.90532e-10
296.072 | -2.876781e-10
296.572 | -2.905913e-10
297.071 | -2.881418e-10
297.572 | -2.88031e-10
298.071 | -2.894777e-10
298.571 | -2.894055e-10
299.084 | -2.915033e-10
299.579 | -2.896793e-10
300.079 | -2.896653e-10
300.579 | -2.888697892e-10
301.078 | -2.904178e-10
301.58 | -2.904364e-10
302.081 | -2.89983e-10
302.581 | -2.895232e-10
303.082 | -2.897363e-10
303.582 | -2.89423e-10
304.083 | -2.905654e-10
304.584 | -2.897619e-10
305.085 | -2.917129871e-10
305.569 | -2.896943e-10
306.07 | -2.907949e-10
306.569 | -2.918133e-10
307.07 | -2.927988e-10
307.571 | -2.896409e-10
308.072 | -2.908896e-10
308.572 | -2.889467e-10
309.071 | -2.885611e-10
309.571 | -2.914974e-10
310.071 | -2.898458e-10
310.572 | -2.908034e-10
311.07 | -2.892448e-10
311.57 | -2.905947e-10
312.071 | -2.90073e-10
312.571 | -2.892086e-10
313.071 | -2.913333e-10
313.572 | -2.926333e-10
314.071 | -2.931203e-10
314.572 | -2.91777e-10
315.072 | -2.908056e-10
315.571 | -2.91643e-10
316.073 | -2.910374e-10
316.572 | -2.911517e-10
317.072 | -2.913344e-10
317.572 | -2.916641e-10
318.072 | -2.924223e-10
318.571 | -2.913112e-10
319.072 | -2.916712e-10
319.573 | -2.920428066e-10
320.071 | -2.913776e-10
320.583 | -2.925179e-10
321.08 | -2.917899e-10
321.58 | -2.918041e-10
322.079 | -2.919507e-10
322.58 | -2.931737e-10
323.08 | -2.923910003e-10
323.581 | -2.927695586e-10
324.082 | -2.906576e-10
324.583 | -2.919427e-10
325.083 | -2.922709e-10
325.585 | -2.931164e-10
326.084 | -2.929011e-10
326.585 | -2.925261e-10
327.069 | -2.940613586e-10
327.584 | -2.925959e-10
328.069 | -2.949105e-10
328.57 | -2.944294e-10
329.087 | -2.931946e-10
329.587 | -2.933111e-10
330.071 | -2.939448e-10
330.57 | -2.946367e-10
331.07 | -2.9495e-10
331.569 | -2.938585e-10
332.07 | -2.941906e-10
332.57 | -2.933995e-10
333.071 | -2.913707331e-10
333.57 | -2.919145e-10
334.069 | -2.922874e-10
334.57 | -2.944597e-10
335.07 | -2.937594612e-10
335.57 | -2.922849e-10
336.071 | -2.936443e-10
336.57 | -2.952832423e-10
337.069 | -2.959913e-10
337.572 | -2.959624e-10
338.07 | -2.962651e-10
338.571 | -2.944958e-10
339.07 | -2.962628e-10
339.57 | -2.960379e-10
340.071 | -2.96307e-10
340.57 | -2.959506e-10
341.07 | -2.960565e-10
341.57 | -2.964036e-10
342.072 | -2.950549e-10
342.57 | -2.961778045e-10
343.069 | -2.955123e-10
343.571 | -2.973974e-10
344.07 | -2.981149e-10
344.571 | -2.968278e-10
345.07 | -2.979797e-10
345.571 | -2.975531e-10
346.07 | -2.976804e-10
346.582 | -2.964131e-10
347.08 | -2.978318e-10
347.58 | -2.984912e-10
348.079 | -2.977608e-10
348.579 | -2.98893e-10
349.08 | -2.973332e-10
349.579 | -2.97282e-10
350.08 | -2.949092e-10
350.581 | -2.968218e-10
351.082 | -2.971516e-10
351.582 | -2.963161e-10
352.084 | -2.986321e-10
352.583 | -2.987949e-10
353.084 | -2.97597752e-10
353.584 | -2.989814e-10
354.084 | -2.983222e-10
354.587 | -3.006774274e-10
355.085 | -2.997072e-10
355.569 | -2.991739e-10
356.069 | -2.971692e-10
356.586 | -2.996594084e-10
357.07 | -2.973881e-10
357.57 | -2.973788e-10
358.07 | -2.982082e-10
358.571 | -2.992645e-10
359.069 | -2.997083e-10
359.571 | -2.993998e-10
360.071 | -3.011433e-10
360.57 | -3.014963279e-10
361.069 | -2.985692e-10
361.571 | -3.008324978e-10
362.071 | -3.002746e-10
362.573 | -3.007799e-10
363.071 | -3.006287e-10
363.572 | -3.012786e-10
364.071 | -3.003677e-10
364.574 | -3.008709e-10
365.073 | -3.011295e-10
365.572 | -3.00249e-10
366.072 | -2.986018e-10
366.572 | -3.01689701e-10
367.071 | -3.018807e-10
367.572 | -3.012413e-10
368.071 | -3.027544e-10
368.572 | -3.022524e-10
369.074 | -3.031785e-10
369.571 | -3.013845e-10
370.071 | -3.017478e-10
370.572 | -3.029454e-10
371.073 | -3.016548e-10
371.571 | -3.021579e-10
372.071 | -3.032388e-10
372.571 | -3.003814697e-10
373.072 | -3.005797e-10
373.57 | -3.02151e-10
374.07 | -3.028731e-10
374.57 | -3.012204e-10
375.07 | -3.025109e-10
375.572 | -3.025634e-10
376.071 | -3.024854e-10
376.571 | -3.021044e-10
377.07 | -3.033742e-10
377.569 | -3.037864e-10
378.069 | -3.033509e-10
378.585 | -3.022058e-10
379.086 | -3.024165085e-10
379.569 | -3.033799e-10
380.07 | -3.055314e-10
380.569 | -3.033134e-10
381.07 | -3.049547e-10
381.57 | -3.057609e-10
382.07 | -3.041136e-10
382.569 | -3.059449083e-10
383.069 | -3.029781e-10
383.57 | -3.042408e-10
384.069 | -3.059018e-10
384.569 | -3.046391e-10
385.069 | -3.040216e-10
385.571 | -3.050839581e-10
386.085 | -3.038260199e-10
386.569 | -3.05712e-10
387.087 | -3.05261e-10
387.57 | -3.045179664e-10
388.069 | -3.057026e-10
388.585 | -3.040311e-10
389.069 | -3.049337e-10
389.569 | -3.054485e-10
390.07 | -3.06575e-10
390.582 | -3.06675213e-10
391.079 | -3.063897e-10
391.578 | -3.064609e-10
392.077 | -3.061114e-10
392.577 | -3.068185e-10
393.076 | -3.067963e-10
393.576 | -3.076652e-10
394.077 | -3.071235e-10
394.579 | -3.083352e-10
395.08 | -3.076176e-10
395.579 | -3.07126e-10
396.079 | -3.068779e-10
396.579 | -3.083653e-10
397.082 | -3.065121e-10
397.583 | -3.071819e-10
398.083 | -3.075068e-10
398.584 | -3.093776e-10
399.084 | -3.077201e-10
399.583 | -3.070164e-10
400.083 | -3.066286e-10
400.583 | -3.075861e-10
401.082 | -3.101172652e-10
401.583 | -3.09516e-10
402.083 | -3.105599e-10
402.584 | -3.094974e-10
403.083 | -3.085973e-10
403.583 | -3.115208369e-10
404.083 | -3.108126e-10
404.584 | -3.119285108e-10
405.083 | -3.098761e-10
405.584 | -3.109478e-10
406.084 | -3.103477e-10
406.585 | -3.087963e-10
407.083 | -3.086228e-10
407.584 | -3.112157e-10
408.085 | -3.130433e-10
408.584 | -3.127568e-10
409.085 | -3.111725e-10
409.584 | -3.130805e-10
410.071 | -3.134184e-10
410.569 | -3.113113e-10
411.084 | -3.10808e-10
411.585 | -3.139892e-10
412.085 | -3.13211e-10
412.584 | -3.102849e-10
413.084 | -3.090269e-10
413.585 | -3.08731e-10
414.069 | -3.104061e-10
414.585 | -3.116432e-10
415.084 | -3.073123e-10
415.585 | -3.109698e-10
416.082 | -3.113518332e-10
416.583 | -3.14539e-10
417.083 | -3.1307e-10
417.582 | -3.126309e-10
418.082 | -3.106588e-10
418.583 | -3.094137e-10
419.082 | -3.100742163e-10
419.583 | -3.097597e-10
420.084 | -3.102512e-10