## Settings
Sample Info | SiO2, 1.6 mm, irradiated
Sample Description | Voronezh, irr., next day, run 8
Major Measurement Parameters
Starting Temperature | 323.522
Initial Temperature | 81
Final Temperature | 380
Preliminary Voltage | -0.2
Pulse Voltage | -0.2
Pulse Time | 5
Measurement Voltage | -0.2
Subsidiary Measurement Parameters
Step | 0.5
Accuracy Step | 0.1
Accuracy Stable | 1
Accuracy End | 0.2
Lakeshore TC Parameters
Ramp | 10
Range | 3
P | 100
I | 50
D | 20
Keithley SM Parameters
NPLC | 5
Measurecount | 1

## Stabilization
Temperature | Current
322.388 | -2.978026159e-10
320.211 | -2.962325385e-10
318.232 | -2.960542e-10
316.142 | -2.962326e-10
314.169 | -2.948487e-10
312.324 | -2.9485e-10
310.454 | -2.955919e-10
308.676 | -2.941719e-10
306.843 | -2.945134e-10
305.406 | -2.935441612e-10
303.857 | -2.926263e-10
302.325 | -2.927204e-10
301.157 | -2.919075e-10
300.03 | -2.905423e-10
298.921 | -2.911353e-10
297.51 | -2.896676e-10
296.541 | -2.891946e-10
295.621 | -2.895103e-10
294.42 | -2.894568e-10
293.382 | -2.895535e-10
292.417 | -2.897794e-10
291.414 | -2.888115e-10
290.409 | -2.886273e-10
289.467 | -2.878771e-10
288.383 | -2.883827066e-10
287.458 | -2.887600159e-10
286.149 | -2.89791e-10
285.178 | -2.882791e-10
284.171 | -2.872864e-10
282.906 | -2.883955e-10
281.969 | -2.874055e-10
281.001 | -2.874450955e-10
280.069 | -2.868895e-10
279.124 | -2.865667e-10
278.196 | -2.883128e-10
277.206 | -2.860741e-10
276.276 | -2.865854e-10
275.378 | -2.855604e-10
274.414 | -2.876081e-10
273.365 | -2.865133e-10
272.419 | -2.874346e-10
271.473 | -2.846517e-10
270.511 | -2.830688e-10
269.503 | -2.84316376e-10
268.565 | -2.858842e-10
267.643 | -2.84845e-10
266.668 | -2.864818e-10
265.736 | -2.857188e-10
264.76 | -2.833065e-10
263.822 | -2.841591e-10
262.867 | -2.842385e-10
261.84 | -2.827974e-10
260.881 | -2.839168e-10
259.937 | -2.827043e-10
258.958 | -2.862302e-10
257.975 | -2.846273e-10
257.008 | -2.846237e-10
256.041 | -2.851421e-10
255 | -2.842698299e-10
254.028 | -2.855778e-10
253.045 | -2.844689484e-10
252.055 | -2.851119e-10
251.057 | -2.849674e-10
250.095 | -2.853412e-10
249.057 | -2.847567e-10
248.061 | -2.84173e-10
247.064 | -2.844538e-10
246.084 | -2.852751e-10
245.086 | -2.851561e-10
244.113 | -2.843245e-10
243.128 | -2.851340275e-10
242.195 | -2.84872e-10
241.22 | -2.840274127e-10
240.288 | -2.854812e-10
239.332 | -2.846809e-10
238.401 | -2.837339e-10
237.471 | -2.818865e-10
236.556 | -2.835533e-10
235.603 | -2.841029e-10
234.681 | -2.820402e-10
233.711 | -2.828998e-10
232.799 | -2.830547e-10
231.835 | -2.831957e-10
230.896 | -2.83445e-10
229.946 | -2.833505e-10
228.97 | -2.835522e-10
228.015 | -2.834613e-10
227.08 | -2.839494e-10
226.136 | -2.841218e-10
225.22 | -2.838641e-10
224.311 | -2.822718e-10
223.369 | -2.83792e-10
222.453 | -2.824478984e-10
221.532 | -2.817828193e-10
220.619 | -2.815206e-10
219.736 | -2.833704e-10
218.824 | -2.833645e-10
217.919 | -2.84216e-10
217.051 | -2.847136138e-10
216.133 | -2.851095e-10
215.227 | -2.828975e-10
214.342 | -2.826949e-10
213.449 | -2.827413581e-10
212.527 | -2.83813e-10
211.608 | -2.825166e-10
210.737 | -2.826296e-10
209.855 | -2.824769e-10
208.978 | -2.829627e-10
208.109 | -2.827577e-10
207.268 | -2.824852019e-10
206.414 | -2.83961e-10
205.539 | -2.844141e-10
204.677 | -2.832643e-10
203.832 | -2.82703e-10
202.968 | -2.833518975e-10
202.133 | -2.830851e-10
201.277 | -2.844736e-10
200.472 | -2.83848e-10
199.645 | -2.835335e-10
198.837 | -2.82407e-10
198.003 | -2.843816e-10
197.143 | -2.842137e-10
196.306 | -2.834426e-10
195.505 | -2.832481194e-10
194.654 | -2.824631e-10
193.787 | -2.829605e-10
192.933 | -2.832632e-10
192.083 | -2.833856e-10
191.281 | -2.844828e-10
190.507 | -2.843595e-10
189.699 | -2.845027e-10
188.854 | -2.848427e-10
188.066 | -2.839133e-10
187.24 | -2.846307e-10
186.314 | -2.83976e-10
185.303 | -2.844503e-10
184.441 | -2.828986e-10
183.586 | -2.846388e-10
182.783 | -2.822988e-10
182.007 | -2.817618e-10
181.276 | -2.840344e-10
180.517 | -2.828149e-10
179.773 | -2.844199e-10
179.037 | -2.847879e-10
178.235 | -2.837931e-10
177.469 | -2.837735e-10
176.654 | -2.821125e-10
175.908 | -2.82696e-10
175.173 | -2.836779e-10
174.444 | -2.828951e-10
173.62 | -2.845457e-10
172.777 | -2.820026157e-10
172.049 | -2.838212e-10
171.359 | -2.822485301e-10
170.632 | -2.845819e-10
169.852 | -2.820099e-10
169.093 | -2.816557e-10
168.227 | -2.828530743e-10
167.41 | -2.834147e-10
166.605 | -2.81558e-10
165.769 | -2.816848e-10
165.088 | -2.816092e-10
164.435 | -2.801392e-10
163.781 | -2.80541e-10
163.048 | -2.795731e-10
162.299 | -2.790197e-10
161.567 | -2.790605e-10
160.926 | -2.80146e-10
160.306 | -2.786226e-10
159.681 | -2.779446e-10
159.022 | -2.804967647e-10
158.317 | -2.789919e-10
157.634 | -2.790780107e-10
156.926 | -2.806319e-10
156.094 | -2.795056e-10
155.257 | -2.79467e-10
154.277 | -2.799143e-10
153.167 | -2.79143e-10
152.152 | -2.792843e-10
151.245 | -2.785656e-10
150.314 | -2.784897e-10
149.501 | -2.789217e-10
148.766 | -2.792841e-10
148.169 | -2.800821e-10
147.624 | -2.802753e-10
147.089 | -2.81114e-10
146.504 | -2.80428e-10
145.925 | -2.785050246e-10
145.309 | -2.795790266e-10
144.532 | -2.811209e-10
143.824 | -2.813623e-10
143.046 | -2.804735e-10
142.14 | -2.837269e-10
141.36 | -2.835241486e-10
140.745 | -2.846517e-10
139.972 | -2.827484e-10
139.17 | -2.842894e-10
138.425 | -2.82364e-10
137.714 | -2.837137e-10
136.94 | -2.834098e-10
136.28 | -2.843056901e-10
135.66 | -2.84527e-10
135.05 | -2.852167e-10
134.409 | -2.826599e-10
133.767 | -2.828265e-10
133.149 | -2.813840827e-10
132.54 | -2.829942114e-10
131.988 | -2.825235e-10
131.398 | -2.825166e-10
130.578 | -2.809532329e-10
129.517 | -2.801918e-10
128.682 | -2.820507e-10
127.982 | -2.821647e-10
127.088 | -2.799679e-10
126.251 | -2.824723e-10
125.49 | -2.806063e-10
124.813 | -2.814845e-10
124.084 | -2.827927e-10
123.346 | -2.814691e-10
122.765 | -2.821567e-10
122.319 | -2.824025e-10
121.957 | -2.815731e-10
121.668 | -2.829778e-10
121.426 | -2.809826e-10
121.196 | -2.831188e-10
120.867 | -2.842976e-10
120.298 | -2.860274e-10
119.635 | -2.859994e-10
118.997 | -2.831876e-10
118.41 | -2.857058e-10
117.774 | -2.864478e-10
117.307 | -2.846308e-10
116.879 | -2.848299e-10
116.403 | -2.862383e-10
115.676 | -2.827705e-10
114.991 | -2.839596891e-10
114.539 | -2.848789e-10
114.266 | -2.845678e-10
114.062 | -2.83608e-10
113.925 | -2.854112e-10
113.829 | -2.853179e-10
113.771 | -2.85730134e-10
113.749 | -2.849019e-10
113.741 | -2.861285e-10
113.656 | -2.867682e-10
113.358 | -2.851362e-10
112.897 | -2.842312e-10
112.177 | -2.84831e-10
111.472 | -2.856102e-10
111.032 | -2.850241e-10
110.536 | -2.871375e-10
110.184 | -2.857547e-10
109.786 | -2.854668e-10
109.449 | -2.859177e-10
109.116 | -2.84675e-10
108.781 | -2.845853e-10
108.363 | -2.835404e-10
107.849 | -2.853179e-10
107.265 | -2.848413e-10
106.66 | -2.852504e-10
106.018 | -2.8423e-10
105.398 | -2.822452e-10
104.776 | -2.845235e-10
104.128 | -2.834857e-10
103.681 | -2.849057e-10
103.469 | -2.849289138e-10
102.83 | -2.82746e-10
101.321 | -2.827471e-10
100.034 | -2.84224283e-10
99.4547 | -2.835638e-10
99.2972 | -2.840786e-10
99.291 | -2.853437e-10
99.314 | -2.841285e-10
99.042 | -2.838154e-10
98.4988 | -2.845013114e-10
97.9066 | -2.835417e-10
97.6078 | -2.847774e-10
97.4023 | -2.868333e-10
97.0622 | -2.853727e-10
95.8291 | -2.850034e-10
94.8554 | -2.831501e-10
94.1981 | -2.848171e-10
93.7926 | -2.84704e-10
93.6163 | -2.852283687e-10
93.4455 | -2.882743e-10
93.1074 | -2.881264e-10
92.151 | -2.873912e-10
91.7975 | -2.870533e-10
91.7255 | -2.868055e-10
90.7296 | -2.862964e-10
90.0088 | -2.869812e-10
89.4043 | -2.862091e-10
87.6409 | -2.85318e-10
86.786 | -2.855952e-10
85.4268 | -2.860261e-10
84.9129 | -2.856917e-10
85.0575 | -2.876802e-10
85.2656 | -2.87467e-10
84.6617 | -2.87955e-10
83.7885 | -2.880577e-10
83.8441 | -2.8693e-10
84.1387 | -2.874624e-10
84.4838 | -2.87806e-10
83.3469 | -2.8657e-10
82.1847 | -2.873646e-10
81.0286 | -2.86287e-10
80.5582 | -2.872899e-10
80.2482 | -2.853248e-10
80.1711 | -2.859434e-10
80.1535 | -2.848974e-10
80.2235 | -2.859749e-10
80.431 | -2.871478e-10
80.7765 | -2.873355e-10
81.1485 | -2.867077e-10
81.2786 | -2.869348e-10
110.002 | 1.12328e-05
109.75 | 1.118887e-05
109.481 | 1.115189e-05
108.988 | 1.132404e-05
108.421 | 1.090935e-05
107.873 | 1.099108e-05
107.23 | 1.09857e-05
106.768 | 1.125158542e-05
106.291 | 1.111932e-05
105.652 | 1.104892e-05
105.04 | 1.108804463e-05
104.349 | 1.121655805e-05
103.508 | 1.104906e-05
102.916 | 1.101352e-05
102.616 | 1.106652e-05
102.487 | 1.101513e-05
102.441 | 1.092237e-05
102.414 | 1.101809e-05
102.176 | 1.092791e-05
101.945 | 1.096457e-05
101.794 | 1.098002e-05
101.616 | 1.109049299e-05
101.49 | 1.098594e-05
101.413 | 1.081473e-05
101.26 | 1.08658e-05
101.121 | 1.094239e-05
101.001 | 1.059991e-05
100.875 | 1.066213e-05
100.751 | 1.067659e-05
100.635 | 1.071423e-05
100.524 | 1.0628e-05
100.447 | 1.057739e-05
100.413 | 1.070265e-05
100.41 | 1.035322e-05
100.288 | 1.07076e-05
100.19 | 1.074706e-05
100.06 | 1.049642e-05
99.9355 | 1.038359278e-05
99.8424 | 1.04475e-05
99.801 | 1.046465e-05
99.8166 | 1.065942e-05
99.889 | 1.071694e-05
100.01 | 1.05486e-05
100.129 | 1.061553e-05
100.232 | 1.057179e-05
100.316 | 1.048857e-05
100.158 | 1.054533e-05
100 | 1.061564e-05
99.6055 | 1.077851357e-05
99.0853 | 1.051466e-05
99.0017 | 1.058714e-05
98.8948 | 1.062321e-05
98.7259 | 1.050586161e-05
98.472 | 1.048627e-05
98.171 | 1.049083e-05
97.706 | 1.059071e-05
97.1989 | 1.035951e-05
96.8917 | 1.036014e-05
96.7101 | 1.002529e-05
96.4956 | 1.029782e-05
96.0696 | 1.01881e-05
95.6223 | 1.019105548e-05
95.1949 | 1.027572e-05
94.8232 | 1.026105e-05
94.6549 | 1.040743e-05
94.3543 | 1.037367656e-05
93.4452 | 1.059879e-05
92.7857 | 1.040309e-05
92.2966 | 1.049556e-05
91.7123 | 1.044090277e-05
91.4868 | 1.050411e-05
91.2269 | 1.042994e-05
90.75 | 1.032433e-05
90.2968 | 1.029421e-05
89.7452 | 1.013289e-05
89.419 | 1.029870873e-05
89.0885 | 1.031216e-05
88.9669 | 1.067795e-05
88.8157 | 1.057231e-05
86.8615 | 1.067875e-05
85.9371 | 1.049115e-05
84.2186 | 1.048257e-05
83.5809 | 1.042516e-05
82.9591 | 1.045798e-05
82.8306 | 1.030445e-05
82.6162 | 1.021771e-05
82.0485 | 1.00096e-05
81.7368 | 1.011063e-05
81.8824 | 1.00508e-05
81.6617 | 1.007384e-05
80.9866 | 1.029049e-05
80.289 | 1.02198e-05
80.1674 | 1.010807e-05
80.2264 | 9.888352e-06
80.363 | 9.968279e-06
80.6177 | 9.85495e-06
80.8291 | 9.920367e-06
255.886 | 1.433732e-05
255.428 | 1.473201e-05
254.969 | 1.46073e-05
254.514 | 1.482001e-05
254.031 | 1.454964e-05
253.576 | 1.449461e-05
253.071 | 1.438179e-05
252.605 | 1.455259e-05
252.106 | 1.455358e-05
251.613 | 1.45058e-05
251.146 | 1.42532e-05
250.686 | 1.42184e-05
250.203 | 1.462986e-05
249.735 | 1.440319e-05
249.273 | 1.420116e-05
248.797 | 1.444542886e-05
248.311 | 1.47189e-05
247.83 | 1.449076e-05
247.284 | 1.443468e-05
246.816 | 1.442743e-05
246.341 | 1.411707e-05
245.81 | 1.411449648e-05
245.302 | 1.408444e-05
244.837 | 1.40672e-05
244.318 | 1.390516536e-05
243.774 | 1.408295e-05
243.297 | 1.436497e-05
242.795 | 1.463702e-05
242.265 | 1.443989e-05
241.772 | 1.448645e-05
241.273 | 1.430788e-05
240.724 | 1.426923e-05
240.18 | 1.417188e-05
239.688 | 1.439585e-05
239.202 | 1.405673e-05
238.659 | 1.391115e-05
238.086 | 1.416034e-05
237.58 | 1.449568e-05
237.089 | 1.410576e-05
236.53 | 1.418092e-05
236.015 | 1.406954e-05
235.522 | 1.453241e-05
234.894 | 1.460494e-05
234.25 | 1.447736e-05
233.697 | 1.47621e-05
233.072 | 1.416646e-05
232.438 | 1.434824e-05
231.876 | 1.409036e-05
231.294 | 1.418857e-05
230.649 | 1.396687e-05
230.024 | 1.342157e-05
229.43 | 1.442875e-05
228.861 | 1.393172e-05
228.225 | 1.400615e-05
227.547 | 1.380931e-05
226.969 | 1.42709e-05
226.337 | 1.39540698e-05
225.649 | 1.368194e-05
224.985 | 1.434864e-05
224.407 | 1.386895e-05
223.771 | 1.361186e-05
223.095 | 1.390447e-05
222.478 | 1.362064e-05
221.884 | 1.341144e-05
221.239 | 1.374887e-05
220.552 | 1.352384e-05
219.876 | 1.364637e-05
219.284 | 1.370391783e-05
218.62 | 1.347882e-05
217.867 | 1.333769e-05
217.165 | 1.383675e-05
216.481 | 1.358838e-05
215.876 | 1.3485e-05
215.077 | 1.3406e-05
214.294 | 1.364146e-05
213.548 | 1.335749e-05
212.877 | 1.356621e-05
212.235 | 1.330762916e-05
211.49 | 1.337479e-05
210.631 | 1.323092e-05
209.799 | 1.328932e-05
209.086 | 1.307612e-05
208.463 | 1.332575448e-05
207.685 | 1.32215e-05
206.797 | 1.355081e-05
206.014 | 1.317488e-05
205.332 | 1.33218e-05
204.724 | 1.29874e-05
203.934 | 1.310113e-05
203.101 | 1.303591e-05
202.337 | 1.287057e-05
201.628 | 1.30049e-05
200.454 | 1.352971e-05
199.383 | 1.336135e-05
198.5 | 1.288177e-05
197.648 | 1.295481e-05
196.905 | 1.209094e-05
195.63 | 1.09684579e-05
195.031 | 1.30469e-05
194.397 | 1.302669e-05
193.59 | 1.241968e-05
192.841 | 1.282554e-05
192.103 | 1.257588e-05
191.51 | 1.277321e-05
190.878 | 1.246363e-05
189.983 | 1.23077e-05
189.252 | 1.237183e-05
188.535 | 1.184954e-05
187.927 | 1.237128e-05
186.972 | 1.105161e-05
185.714 | 1.188449e-05
184.6 | 1.205773e-05
183.493 | 1.210435039e-05
182.581 | 1.046091e-05
181.771 | 1.191875e-05
180.652 | 1.442505e-07
179.848 | 5.671344e-06
179.244 | 5.124737e-06
178.709 | 3.79904e-06
178.2 | 3.924143e-06
177.198 | 3.158805e-06
176.377 | 2.027633e-06
175.562 | 2.300252e-06
174.861 | 1.698323e-06
174.007 | 9.082035e-09
173.406 | 1.237428e-09
172.897 | 4.354087e-09
172.368 | -2.468417e-10
171.579 | -2.461777e-10
170.916 | -2.496362006e-10
170.348 | 1.605585e-09
169.843 | -2.466368e-10
169.042 | 8.396131e-06
168.331 | -2.640463e-10
167.5 | 1.200667e-05
167.012 | 1.231808e-05
166.388 | 1.217861e-05
165.625 | 2.219956e-09
164.752 | 1.189628e-05
163.984 | 1.200443e-05
163.473 | 1.198297e-05
163.032 | 1.151263e-05
162.464 | 1.146889e-05
161.725 | -2.621662e-10
160.953 | 1.177518061e-05
160.419 | 1.205073e-05
159.92 | 1.158545092e-05
159.482 | 1.188344e-05
159.04 | 1.173853e-05
158.499 | 1.171805e-05
157.967 | 1.162685e-05
157.501 | 1.169034e-05
157.098 | 1.148225e-05
156.591 | 1.175285e-05
155.986 | 1.152781e-05
155.527 | 1.16808e-05
155.092 | 1.15904e-05
154.584 | 1.150382e-05
154.021 | 1.159485e-05
153.544 | 1.148167e-05
153.118 | 1.11676e-05
152.624 | 1.147017e-05
151.913 | 1.166067e-05
151.27 | 1.153007e-05
150.753 | 1.147152e-05
150.14 | 1.169377e-05
149.524 | 1.135101229e-05
148.963 | 1.154671e-05
148.547 | 1.14732e-05
148.073 | 1.154685e-05
147.332 | 1.122406e-05
146.78 | 1.120841e-05
146.335 | 1.169591e-05
145.871 | 1.155828e-05
145.234 | 1.141504e-05
144.65 | 1.13191e-05
144.209 | 1.128725e-05
143.813 | 1.105102092e-05
143.208 | 1.091457e-05
142.683 | 1.093807532e-05
142.29 | 1.109316e-05
141.906 | 1.095322e-05
141.296 | 1.126465e-05
140.709 | 1.095537e-05
140.216 | 1.127485e-05
139.406 | 1.085471e-05
138.162 | 1.096403e-05
136.968 | 1.088412e-05
135.959 | 1.113005e-05
135.235 | 1.108429e-05
134.663 | 1.093193e-05
134.246 | 1.117738e-05
133.755 | 1.060291e-05
133.112 | 8.928982e-06
132.553 | 9.14166e-06
131.941 | 4.848285e-06
131.43 | 4.078543e-06
130.831 | 3.018696e-06
130.073 | 2.649566e-06
129.267 | 2.097291e-06
128.642 | 1.581534e-06
128.157 | 1.863515763e-06
126.827 | 4.253599e-08
125.947 | 2.539279e-08
125.298 | 4.623877e-08
124.679 | 7.297112e-09
124.096 | -2.66071e-10
123.756 | 1.384685e-09
123.393 | -2.495439e-10
122.997 | -2.477699e-10
122.705 | -2.475976e-10
122.415 | -2.461985e-10
121.737 | -2.462475e-10
121.022 | -2.459855e-10
120.45 | -2.463419e-10
120.049 | -2.471235161e-10
119.542 | 1.006878e-05
119.188 | 1.017274e-05
118.936 | 9.800128e-06
118.542 | 9.974140994e-06
117.898 | 1.023485e-05
117.345 | 1.011466e-05
116.97 | 1.035934838e-05
116.322 | 1.028846e-05
115.375 | 1.031124e-05
114.681 | 1.02608e-05
114.216 | 1.020902e-05
113.186 | 1.040553e-05
112.232 | 1.020422e-05
111.59 | 1.028579e-05
111.209 | 9.97456e-06
110.73 | 1.048763e-05
110.55 | 1.042486e-05
110.368 | 1.031361e-05
109.837 | 1.050921e-05
109.367 | 1.017102e-05
109.06 | 1.024024e-05
108.813 | 1.033316e-05
108.193 | 1.009598e-05
107.732 | 1.040292e-05
107.465 | 1.025926e-05
107.059 | 1.028871e-05
106.089 | 1.025416e-05
105.177 | 1.006125e-05
104.674 | 1.037461e-05
104.397 | 1.02892418e-05
104.187 | 1.019102e-05
104.107 | 1.031097e-05
103.931 | 9.924016e-06
103.362 | 9.943079931e-06
102.811 | 9.983139e-06
102.544 | 9.887444e-06
102.308 | 9.890543879e-06
101.79 | 1.007382e-05
101.295 | 1.020267e-05
101.026 | 1.027413e-05
100.797 | 9.904064e-06
99.8704 | 1.006684e-05
99.2311 | 1.007654555e-05
98.9637 | 1.01097e-05
98.5665 | 1.017988e-05
98.0188 | 1.047281e-05
97.6045 | 1.011848e-05
97.4421 | 1.032878e-05
97.2139 | 1.00725e-05
96.4742 | 1.012638e-05
95.8622 | 9.786627e-06
95.5399 | 9.822836e-06
95.4344 | 9.924351e-06
95.1772 | 9.782111e-06
94.7649 | 9.461742593e-06
94.5571 | 9.629532e-06
94.5055 | 9.836007e-06
93.9292 | 9.927191e-06
93.5091 | 9.962577e-06
93.3674 | 1.006099e-05
93.278 | 9.587204e-06
92.3832 | 9.571664e-06
92.0169 | 9.879509e-06
91.887 | 9.586883607e-06
91.8335 | 9.629193e-06
91.5136 | 9.637035e-06
91.4242 | 9.512864e-06
91.4593 | 9.50598e-06
91.2909 | 9.743603e-06
90.4786 | 9.656854e-06
90.3675 | 9.541471627e-06
90.3936 | 9.959939e-06
89.6133 | 9.665958e-06
89.1411 | 9.532623e-06
88.9287 | 9.452348e-06
88.9604 | 9.612818e-06
88.8382 | 9.649025742e-06
87.0606 | 9.474142e-06
87.3223 | 9.8341e-06
87.4949 | 9.665725e-06
87.3838 | 9.632259e-06
87.0861 | 9.517981e-06
87.093 | 9.552195e-06
87.2099 | 9.53275e-06
86.6938 | 9.474821e-06
86.3451 | 9.647035e-06
86.5026 | 9.738156e-06
86.6294 | 9.708316e-06
84.1148 | 9.283102e-06
84.1069 | 9.676246e-06
84.3239 | 9.505041e-06
83.4146 | 9.543405e-06
81.9412 | 9.403422e-06
81.8971 | 9.648866e-06
82.0643 | 9.990576e-06
81.6721 | 9.652174e-06
81.0531 | 9.966467e-06
80.8843 | 9.717312e-06
80.9513 | 9.832305e-06
80.9736 | 9.511209e-06
80.4995 | 9.84757e-06
80.4521 | 9.832014257e-06
80.5751 | 9.868688e-06
80.6539 | 9.582859e-06
80.2625 | 9.783492e-06

## Measurements
Temperature | Current
80.5464 | -2.84088e-10
80.8526 | -2.86095e-10
81.3688 | -2.85947e-10
81.8514 | -2.863361e-10
82.3765 | -2.869276e-10
82.8553 | -2.873436e-10
83.3587 | -2.860121e-10
83.8582 | -2.869626e-10
84.3572 | -2.862499e-10
84.86 | -2.860017e-10
85.3644 | -2.857582e-10
85.91 | -2.851875e-10
86.4918 | -2.848451e-10
87.0408 | -2.860762e-10
87.4796 | -2.849162e-10
87.8686 | -2.847622e-10
88.3507 | -2.851712e-10
88.8525 | -2.882905e-10
89.3567 | -2.877373e-10
89.8532 | -2.866714921e-10
90.3691 | -2.869219e-10
90.8675 | -2.871479e-10
91.3574 | -2.873644378e-10
91.8592 | -2.873715e-10
92.3529 | -2.868565e-10
92.8553 | -2.874507e-10
93.3646 | -2.885351e-10
93.8535 | -2.878942e-10
94.3543 | -2.871327e-10
94.8541 | -2.869137e-10
95.353 | -2.863416e-10
95.8509 | -2.853259e-10
96.3579 | -2.843708e-10
96.858 | -2.856021e-10
97.3651 | -2.862288e-10
97.8568 | -2.844675e-10
98.3752 | -2.852936e-10
98.8921 | -2.847075e-10
99.3625 | -2.85721e-10
99.8505 | -2.846552e-10
100.363 | -2.867274e-10
100.866 | -2.85466e-10
101.365 | -2.847819e-10
101.864 | -2.861986e-10
102.367 | -2.849092e-10
102.869 | -2.865897e-10
103.368 | -2.863872e-10
103.861 | -2.86005164e-10
104.359 | -2.836499e-10
104.851 | -2.853227e-10
105.354 | -2.863918e-10
105.861 | -2.852016e-10
106.363 | -2.845807e-10
106.865 | -2.857932e-10
107.365 | -2.866318e-10
107.863 | -2.865621e-10
108.36 | -2.873564e-10
108.859 | -2.841368e-10
109.355 | -2.859317505e-10
109.853 | -2.867785e-10
110.356 | -2.853702e-10
110.851 | -2.86188e-10
111.359 | -2.847588e-10
111.856 | -2.869112e-10
112.362 | -2.874181e-10
112.858 | -2.89028e-10
113.354 | -2.881054284e-10
113.855 | -2.871584e-10
114.362 | -2.861717e-10
114.856 | -2.88532781e-10
115.362 | -2.871629e-10
115.866 | -2.848323e-10
116.358 | -2.880331e-10
116.866 | -2.883128e-10
117.359 | -2.853772e-10
117.865 | -2.868672e-10
118.37 | -2.87276e-10
118.851 | -2.872924e-10
119.357 | -2.87697699e-10
119.854 | -2.871363e-10
120.353 | -2.866947e-10
120.86 | -2.855463e-10
121.362 | -2.857873e-10
121.853 | -2.860611e-10
122.356 | -2.854892e-10
122.856 | -2.871829e-10
123.36 | -2.857303e-10
123.858 | -2.856952e-10
124.368 | -2.876628e-10
124.855 | -2.856103e-10
125.363 | -2.863816e-10
125.852 | -2.859621e-10
126.361 | -2.865398e-10
126.852 | -2.843418e-10
127.366 | -2.834706e-10
127.867 | -2.852829e-10
128.351 | -2.858083e-10
128.851 | -2.859259e-10
129.36 | -2.856102e-10
129.867 | -2.869823823e-10
130.363 | -2.871292093e-10
130.856 | -2.887122208e-10
131.351 | -2.869275e-10
131.859 | -2.879783e-10
132.351 | -2.876348e-10
132.857 | -2.873308e-10
133.36 | -2.871456e-10
133.854 | -2.884908e-10
134.354 | -2.870442e-10
134.865 | -2.882613e-10
135.363 | -2.865247e-10
135.86 | -2.867377e-10
136.356 | -2.859911e-10
136.854 | -2.871898e-10
137.365 | -2.866318e-10
137.854 | -2.863895e-10
138.36 | -2.874144e-10
138.868 | -2.875811e-10
139.361 | -2.874286642e-10
139.856 | -2.890464e-10
140.354 | -2.87269e-10
140.865 | -2.862801e-10
141.363 | -2.866654e-10
141.861 | -2.858128e-10
142.36 | -2.862754e-10
142.856 | -2.873586924e-10
143.355 | -2.871758e-10
143.853 | -2.865468e-10
144.368 | -2.857955e-10
144.865 | -2.871339e-10
145.362 | -2.863871e-10
145.859 | -2.858899e-10
146.357 | -2.851793246e-10
146.854 | -2.858594e-10
147.352 | -2.859525e-10
147.865 | -2.872608e-10
148.358 | -2.870546e-10
148.865 | -2.875346e-10
149.358 | -2.866888e-10
149.855 | -2.895799e-10
150.367 | -2.879154e-10
150.866 | -2.866806e-10
151.362 | -2.876324e-10
151.862 | -2.858117909e-10
152.361 | -2.872397e-10
152.862 | -2.865399e-10
153.361 | -2.863313e-10
153.862 | -2.871071e-10
154.359 | -2.869929e-10
154.859 | -2.848579e-10
155.359 | -2.866888e-10
155.859 | -2.868647e-10
156.359 | -2.88257751e-10
156.859 | -2.870931e-10
157.359 | -2.882183e-10
157.857 | -2.893005e-10
158.356 | -2.87085e-10
158.859 | -2.874169e-10
159.355 | -2.874798e-10
159.863 | -2.858722703e-10
160.357 | -2.870358e-10
160.856 | -2.867204e-10
161.361 | -2.884023e-10
161.859 | -2.887843e-10
162.362 | -2.880425e-10
162.866 | -2.882638e-10
163.353 | -2.880285e-10
163.867 | -2.880297e-10
164.353 | -2.882124e-10
164.856 | -2.884641e-10
165.361 | -2.876079e-10
165.865 | -2.86329e-10
166.351 | -2.878211e-10
166.854 | -2.872504e-10
167.357 | -2.862287074e-10
167.859 | -2.878443317e-10
168.359 | -2.858887e-10
168.863 | -2.868205673e-10
169.366 | -2.867239e-10
169.851 | -2.871699e-10
170.351 | -2.84937e-10
170.852 | -2.866178e-10
171.423 | -2.846155e-10
171.898 | -2.864058e-10
172.429 | -2.860704e-10
172.916 | -2.88046e-10
173.367 | -2.886959e-10
173.854 | -2.884432e-10
174.376 | -2.858432e-10
174.86 | -2.859563e-10
175.365 | -2.861938e-10
175.866 | -2.853727e-10
176.353 | -2.865968e-10
176.853 | -2.864045e-10
177.354 | -2.881135e-10
177.854 | -2.860319e-10
178.356 | -2.865491e-10
178.857 | -2.877988e-10
179.361 | -2.874063e-10
179.865 | -2.878375e-10
180.366 | -2.900004e-10
180.851 | -2.876534e-10
181.367 | -2.863288e-10
181.854 | -2.872888e-10
182.358 | -2.878467e-10
182.859 | -2.892595885e-10
183.358 | -2.878223e-10
183.858 | -2.868218e-10
184.359 | -2.861834e-10
184.854 | -2.866819e-10
185.366 | -2.886856032e-10
185.863 | -2.858211e-10
186.364 | -2.878339e-10
186.851 | -2.859166e-10
187.351 | -2.844838e-10
187.867 | -2.855461978e-10
188.351 | -2.835089e-10
188.854 | -2.820948e-10
189.355 | -2.842741e-10
189.855 | -2.83128e-10
190.356 | -2.829811e-10
190.858 | -2.8387e-10
191.359 | -2.838317e-10
191.858 | -2.835334e-10
192.357 | -2.851128e-10
192.859 | -2.845094e-10
193.36 | -2.858667e-10
193.863 | -2.847763414e-10
194.352 | -2.833984e-10
194.854 | -2.852012e-10
195.359 | -2.843918e-10
195.865 | -2.851059e-10
196.365 | -2.835242e-10
196.851 | -2.838466e-10
197.352 | -2.838467e-10
197.853 | -2.825142e-10
198.355 | -2.826273e-10
198.866 | -2.840191e-10
199.364 | -2.833318e-10
199.859 | -2.848892e-10
200.36 | -2.841683e-10
200.861 | -2.84104e-10
201.362 | -2.824618e-10
201.863 | -2.823034e-10
202.363 | -2.829139e-10
202.864 | -2.831106e-10
203.365 | -2.829182e-10
203.865 | -2.819212086e-10
204.352 | -2.836219315e-10
204.851 | -2.816592e-10
205.366 | -2.837653168e-10
205.852 | -2.844489e-10
206.353 | -2.840529e-10
206.853 | -2.854809e-10
207.352 | -2.835998103e-10
207.851 | -2.832388e-10
208.353 | -2.83585877e-10
208.851 | -2.842671e-10
209.366 | -2.853402e-10
209.866 | -2.854671e-10
210.353 | -2.833996e-10
210.863 | -2.827039991e-10
211.359 | -2.85239804e-10
211.862 | -2.834111e-10
212.366 | -2.847646e-10
212.854 | -2.857058e-10
213.352 | -2.83794e-10
213.861 | -2.843127e-10
214.355 | -2.815404021e-10
214.865 | -2.83177e-10
215.361 | -2.840342e-10
215.854 | -2.819922e-10
216.357 | -2.830197e-10
216.852 | -2.82530499e-10
217.363 | -2.821728e-10
217.857 | -2.82887e-10
218.354 | -2.847215e-10
218.852 | -2.857198e-10
219.352 | -2.83835e-10
219.865 | -2.833949e-10
220.359 | -2.811524e-10
220.866 | -2.833692e-10
221.394 | -2.836964e-10
221.974 | -2.830128e-10
222.47 | -2.829662e-10
222.936 | -2.822639e-10
223.453 | -2.82103e-10
223.904 | -2.838362e-10
224.368 | -2.837559e-10
224.851 | -2.842195e-10
225.353 | -2.840412e-10
225.854 | -2.84089e-10
226.353 | -2.826751e-10
226.87 | -2.830932e-10
227.421 | -2.83586e-10
227.922 | -2.831538e-10
228.37 | -2.827716e-10
228.863 | -2.834623e-10
229.363 | -2.830639e-10
229.913 | -2.834076e-10
230.6 | -2.826551e-10
231.087 | -2.82923e-10
231.59 | -2.840249e-10
232.092 | -2.835008e-10
232.607 | -2.842113489e-10
233.123 | -2.849453e-10
233.589 | -2.837034e-10
234.105 | -2.829592e-10
234.592 | -2.835161e-10
235.024 | -2.844430802e-10
235.507 | -2.840365e-10
235.958 | -2.831467e-10
236.439 | -2.85475e-10
236.939 | -2.821368e-10
237.373 | -2.834192e-10
237.857 | -2.84577e-10
238.359 | -2.832083e-10
238.859 | -2.844059e-10
239.361 | -2.825688572e-10
239.863 | -2.83276e-10
240.362 | -2.840902e-10
240.863 | -2.853051e-10
241.363 | -2.839934e-10
241.864 | -2.855274e-10
242.366 | -2.845188e-10
242.866 | -2.851222e-10
243.363 | -2.851957e-10
243.865 | -2.825584e-10
244.375 | -2.853634e-10
244.854 | -2.823173e-10
245.37 | -2.835868e-10
245.854 | -2.847891e-10
246.355 | -2.839143e-10
246.854 | -2.836498e-10
247.355 | -2.849895e-10
247.855 | -2.851222e-10
248.358 | -2.843896e-10
248.857 | -2.856021e-10
249.359 | -2.87157e-10
249.859 | -2.84796e-10
250.359 | -2.839947e-10
250.86 | -2.837885e-10
251.359 | -2.837605e-10
251.891 | -2.852269e-10
252.391 | -2.855787e-10
252.909 | -2.851769e-10
253.358 | -2.855824e-10
253.862 | -2.86492e-10
254.362 | -2.848134506e-10
254.861 | -2.83997e-10
255.362 | -2.834762e-10
255.863 | -2.845923e-10
256.362 | -2.850034e-10
256.862 | -2.848055e-10
257.359 | -2.845608e-10
257.856 | -2.830618e-10
258.36 | -2.832935e-10
258.863 | -2.865864e-10
259.362 | -2.843266e-10
259.856 | -2.841543e-10
260.36 | -2.847995e-10
260.86 | -2.859936e-10
261.354 | -2.840703e-10
261.854 | -2.844640079e-10
262.351 | -2.828032e-10
262.863 | -2.843663e-10
263.351 | -2.859132e-10
263.853 | -2.849814e-10
264.365 | -2.848335e-10
264.856 | -2.839201e-10
265.358 | -2.849347e-10
265.857 | -2.862522e-10
266.351 | -2.862068e-10
266.858 | -2.849767e-10
267.357 | -2.852062e-10
267.853 | -2.863675963e-10
268.359 | -2.865455373e-10
268.859 | -2.858701e-10
269.357 | -2.856919e-10
269.861 | -2.850594e-10
270.361 | -2.838106139e-10
270.859 | -2.847227e-10
271.363 | -2.859936e-10
271.863 | -2.852109e-10
272.357 | -2.850058245e-10
272.86 | -2.842730773e-10
273.357 | -2.845864655e-10
273.86 | -2.853459e-10
274.356 | -2.84766e-10
274.865 | -2.855591e-10
275.359 | -2.853354e-10
275.851 | -2.84322e-10
276.355 | -2.849277e-10
276.854 | -2.845643e-10
277.353 | -2.86258e-10
277.858 | -2.860367e-10
278.366 | -2.828696e-10
278.857 | -2.84817e-10
279.355 | -2.835356e-10
279.856 | -2.822673e-10
280.358 | -2.848381e-10
280.865 | -2.856744008e-10
281.363 | -2.859564e-10
281.867 | -2.855859e-10
282.437 | -2.853076e-10
282.937 | -2.85537e-10
283.444 | -2.857338e-10
283.944 | -2.868988e-10
284.432 | -2.867926e-10
284.904 | -2.868531e-10
285.384 | -2.862405e-10
286.263 | -2.860857e-10
286.071 | -2.870246e-10
286.572 | -2.867043e-10
287.072 | -2.871807e-10
287.571 | -2.877117e-10
288.072 | -2.856628e-10
288.572 | -2.869326e-10
289.073 | -2.883012995e-10
289.57 | -2.871432e-10
290.071 | -2.869454e-10
290.572 | -2.880415e-10
291.071 | -2.891993e-10
291.573 | -2.880435e-10
292.073 | -2.888896e-10
292.573 | -2.885027e-10
293.073 | -2.873893e-10
293.572 | -2.883104e-10
294.071 | -2.872786e-10
294.572 | -2.890257e-10
295.073 | -2.893484e-10
295.571 | -2.90532e-10
296.072 | -2.876781e-10
296.572 | -2.905913e-10
297.071 | -2.881418e-10
297.572 | -2.88031e-10
298.071 | -2.894777e-10
298.571 | -2.894055e-10
299.084 | -2.915033e-10
299.579 | -2.896793e-10
300.079 | -2.896653e-10
300.579 | -2.888697892e-10
301.078 | -2.904178e-10
301.58 | -2.904364e-10
302.081 | -2.89983e-10
302.581 | -2.895232e-10
303.082 | -2.897363e-10
303.582 | -2.89423e-10
304.083 | -2.905654e-10
304.584 | -2.897619e-10
305.085 | -2.917129871e-10
305.569 | -2.896943e-10
306.07 | -2.907949e-10
306.569 | -2.918133e-10
307.07 | -2.927988e-10
307.571 | -2.896409e-10
308.072 | -2.908896e-10
308.572 | -2.889467e-10
309.071 | -2.885611e-10
309.571 | -2.914974e-10
310.071 | -2.898458e-10
310.572 | -2.908034e-10
311.07 | -2.892448e-10
311.57 | -2.905947e-10
312.071 | -2.90073e-10
312.571 | -2.892086e-10
313.071 | -2.913333e-10
313.572 | -2.926333e-10
314.071 | -2.931203e-10
314.572 | -2.91777e-10
315.072 | -2.908056e-10
315.571 | -2.91643e-10
316.073 | -2.910374e-10
316.572 | -2.911517e-10
317.072 | -2.913344e-10
317.572 | -2.916641e-10
318.072 | -2.924223e-10
318.571 | -2.913112e-10
319.072 | -2.916712e-10
319.573 | -2.920428066e-10
320.071 | -2.913776e-10
320.583 | -2.925179e-10
321.08 | -2.917899e-10
321.58 | -2.918041e-10
322.079 | -2.919507e-10
322.58 | -2.931737e-10
323.08 | -2.923910003e-10
323.581 | -2.927695586e-10
324.082 | -2.906576e-10
324.583 | -2.919427e-10
325.083 | -2.922709e-10
325.585 | -2.931164e-10
326.084 | -2.929011e-10
326.585 | -2.925261e-10
327.069 | -2.940613586e-10
327.584 | -2.925959e-10
328.069 | -2.949105e-10
328.57 | -2.944294e-10
329.087 | -2.931946e-10
329.587 | -2.933111e-10
330.071 | -2.939448e-10
330.57 | -2.946367e-10
331.07 | -2.9495e-10
331.569 | -2.938585e-10
332.07 | -2.941906e-10
332.57 | -2.933995e-10
333.071 | -2.913707331e-10
333.57 | -2.919145e-10
334.069 | -2.922874e-10
334.57 | -2.944597e-10
335.07 | -2.937594612e-10
335.57 | -2.922849e-10
336.071 | -2.936443e-10
336.57 | -2.952832423e-10
337.069 | -2.959913e-10
337.572 | -2.959624e-10
338.07 | -2.962651e-10
338.571 | -2.944958e-10
339.07 | -2.962628e-10
339.57 | -2.960379e-10
340.071 | -2.96307e-10
340.57 | -2.959506e-10
341.07 | -2.960565e-10
341.57 | -2.964036e-10
342.072 | -2.950549e-10
342.57 | -2.961778045e-10
343.069 | -2.955123e-10
343.571 | -2.973974e-10
344.07 | -2.981149e-10
344.571 | -2.968278e-10
345.07 | -2.979797e-10
345.571 | -2.975531e-10
346.07 | -2.976804e-10
346.582 | -2.964131e-10
347.08 | -2.978318e-10
347.58 | -2.984912e-10
348.079 | -2.977608e-10
348.579 | -2.98893e-10
349.08 | -2.973332e-10
349.579 | -2.97282e-10
350.08 | -2.949092e-10
350.581 | -2.968218e-10
351.082 | -2.971516e-10
351.582 | -2.963161e-10
352.084 | -2.986321e-10
352.583 | -2.987949e-10
353.084 | -2.97597752e-10
353.584 | -2.989814e-10
354.084 | -2.983222e-10
354.587 | -3.006774274e-10
355.085 | -2.997072e-10
355.569 | -2.991739e-10
356.069 | -2.971692e-10
356.586 | -2.996594084e-10
357.07 | -2.973881e-10
357.57 | -2.973788e-10
358.07 | -2.982082e-10
358.571 | -2.992645e-10
359.069 | -2.997083e-10
359.571 | -2.993998e-10
360.071 | -3.011433e-10
360.57 | -3.014963279e-10
361.069 | -2.985692e-10
361.571 | -3.008324978e-10
362.071 | -3.002746e-10
362.573 | -3.007799e-10
363.071 | -3.006287e-10
363.572 | -3.012786e-10
364.071 | -3.003677e-10
364.574 | -3.008709e-10
365.073 | -3.011295e-10
365.572 | -3.00249e-10
366.072 | -2.986018e-10
366.572 | -3.01689701e-10
367.071 | -3.018807e-10
367.572 | -3.012413e-10
368.071 | -3.027544e-10
368.572 | -3.022524e-10
369.074 | -3.031785e-10
369.571 | -3.013845e-10
370.071 | -3.017478e-10
370.572 | -3.029454e-10
371.073 | -3.016548e-10
371.571 | -3.021579e-10
372.071 | -3.032388e-10
372.571 | -3.003814697e-10
373.072 | -3.005797e-10
373.57 | -3.02151e-10
374.07 | -3.028731e-10
374.57 | -3.012204e-10
375.07 | -3.025109e-10
375.572 | -3.025634e-10
376.071 | -3.024854e-10
376.571 | -3.021044e-10
377.07 | -3.033742e-10
377.569 | -3.037864e-10
378.069 | -3.033509e-10
378.585 | -3.022058e-10
379.086 | -3.024165085e-10
379.569 | -3.033799e-10
380.07 | -3.055314e-10
380.569 | -3.033134e-10
381.07 | -3.049547e-10
381.57 | -3.057609e-10
382.07 | -3.041136e-10
382.569 | -3.059449083e-10
383.069 | -3.029781e-10
383.57 | -3.042408e-10
384.069 | -3.059018e-10
384.569 | -3.046391e-10
385.069 | -3.040216e-10
385.571 | -3.050839581e-10
386.085 | -3.038260199e-10
386.569 | -3.05712e-10
387.087 | -3.05261e-10
387.57 | -3.045179664e-10
388.069 | -3.057026e-10
388.585 | -3.040311e-10
389.069 | -3.049337e-10
389.569 | -3.054485e-10
390.07 | -3.06575e-10
390.582 | -3.06675213e-10
391.079 | -3.063897e-10
391.578 | -3.064609e-10
392.077 | -3.061114e-10
392.577 | -3.068185e-10
393.076 | -3.067963e-10
393.576 | -3.076652e-10
394.077 | -3.071235e-10
394.579 | -3.083352e-10
395.08 | -3.076176e-10
395.579 | -3.07126e-10
396.079 | -3.068779e-10
396.579 | -3.083653e-10
397.082 | -3.065121e-10
397.583 | -3.071819e-10
398.083 | -3.075068e-10
398.584 | -3.093776e-10
399.084 | -3.077201e-10
399.583 | -3.070164e-10
400.083 | -3.066286e-10
400.583 | -3.075861e-10
401.082 | -3.101172652e-10
401.583 | -3.09516e-10
402.083 | -3.105599e-10
402.584 | -3.094974e-10
403.083 | -3.085973e-10
403.583 | -3.115208369e-10
404.083 | -3.108126e-10
404.584 | -3.119285108e-10
405.083 | -3.098761e-10
405.584 | -3.109478e-10
406.084 | -3.103477e-10
406.585 | -3.087963e-10
407.083 | -3.086228e-10
407.584 | -3.112157e-10
408.085 | -3.130433e-10
408.584 | -3.127568e-10
409.085 | -3.111725e-10
409.584 | -3.130805e-10
410.071 | -3.134184e-10
410.569 | -3.113113e-10
411.084 | -3.10808e-10
411.585 | -3.139892e-10
412.085 | -3.13211e-10
412.584 | -3.102849e-10
413.084 | -3.090269e-10
413.585 | -3.08731e-10
414.069 | -3.104061e-10
414.585 | -3.116432e-10
415.084 | -3.073123e-10
415.585 | -3.109698e-10
416.082 | -3.113518332e-10
416.583 | -3.14539e-10
417.083 | -3.1307e-10
417.582 | -3.126309e-10
418.082 | -3.106588e-10
418.583 | -3.094137e-10
419.082 | -3.100742163e-10
419.583 | -3.097597e-10
420.084 | -3.102512e-10
420.766 | -4.085343e-10
421.268 | -4.070259e-10
421.766 | -4.117293e-10
422.266 | -4.148475e-10
422.766 | -4.122106e-10
423.266 | -4.2138e-10
423.766 | -4.155418e-10
424.267 | -4.089479e-10
424.766 | -4.178330737e-10
425.267 | -4.204527e-10
425.781 | -4.274882115e-10
426.278 | -4.205822e-10
426.776 | -4.212974e-10
427.273 | -4.2786e-10
427.775 | -4.311331292e-10
428.274 | -4.228302e-10
428.775 | -4.352824e-10
429.275 | -4.305402e-10
429.776 | -4.311833e-10
430.276 | -4.298518e-10
430.776 | -4.296248e-10
431.278 | -4.273135e-10
431.777 | -4.333964e-10
432.28 | -4.408491e-10
432.778 | -4.320707e-10
433.279 | -4.296806e-10
433.78 | -4.404624443e-10
434.279 | -4.409539e-10
434.78 | -4.378947e-10
435.279 | -4.441431e-10
435.781 | -4.475342319e-10
436.28 | -4.471356e-10
436.782 | -4.45442e-10
437.266 | -4.502248e-10
437.781 | -4.458112e-10
438.265 | -4.427979e-10
438.781 | -4.485812e-10
439.282 | -4.536459e-10
439.781 | -4.615272e-10
440.281 | -4.588094904e-10
440.781 | -4.528667e-10
441.281 | -4.548515e-10
441.78 | -4.750462e-10
442.265 | -4.632792e-10
442.765 | -4.609436e-10
443.265 | -4.716695e-10
443.78 | -4.655051e-10
444.281 | -4.696799e-10
444.781 | -4.689223454e-10
445.281 | -4.84599e-10
445.781 | -4.856517e-10
446.279 | -4.788134e-10
446.78 | -4.67073e-10
447.28 | -4.747876e-10
447.779 | -4.794878e-10
448.281 | -4.811896e-10
448.78 | -4.831442e-10
449.28 | -4.787156e-10
449.78 | -4.925815e-10