## Settings
Sample Info | SiO2, 1.6 mm, irradiated
Sample Description | Voronezh, irr., next day, run 9, cooling
Major Measurement Parameters
Starting Temperature | 379.594
Initial Temperature | 380
Final Temperature | 250
Preliminary Voltage | -0.2
Pulse Voltage | -0.2
Pulse Time | 5
Measurement Voltage | -0.2
Subsidiary Measurement Parameters
Step | 0.5
Accuracy Step | 0.1
Accuracy Stable | 1
Accuracy End | 0.2
Lakeshore TC Parameters
Ramp | 10
Range | 3
P | 100
I | 50
D | 20
Keithley SM Parameters
NPLC | 5
Measurecount | 1

## Stabilization
Temperature | Current
379.638 | -3.044107e-10
379.734 | -3.017421e-10
379.794 | -3.033027e-10
379.867 | -3.009066e-10
379.901 | -3.024793e-10
379.91 | -3.035731e-10
379.923 | -3.00314e-10
379.939 | -3.029534e-10
379.93 | -3.019773e-10
379.901 | -3.018631e-10

## Measurements
Temperature | Current
379.918 | -3.011662e-10
379.616 | -3.004001e-10
379.102 | -3.007176e-10
378.608 | -3.000227e-10
378.103 | -3.037233e-10
377.606 | -3.009334e-10
377.106 | -3.01382e-10
376.558 | -3.012748e-10
376.078 | -3.014483e-10
375.589 | -3.017348e-10
375.113 | -3.030978e-10
374.603 | -3.018688e-10
374.102 | -3.009964e-10
373.614 | -3.025548e-10
373.112 | -3.0182e-10
372.601 | -3.012201e-10
372.091 | -3.016521e-10
371.596 | -2.98491e-10
371.107 | -2.994296e-10
370.607 | -3.004083e-10
370.102 | -2.99037e-10
369.607 | -2.995053e-10
369.105 | -2.999027e-10
368.599 | -2.993307e-10
368.115 | -2.992945336e-10
367.61 | -2.995067e-10
367.114 | -3.003033e-10
366.61 | -2.995253e-10
366.103 | -3.009288e-10
365.616 | -3.007495e-10
365.103 | -3.013075e-10
364.612 | -3.006959e-10
364.116 | -3.004444e-10
363.601 | -3.005515e-10
363.114 | -3.015019e-10
362.611 | -2.990442e-10
362.101 | -2.986575e-10
361.602 | -3.005013e-10
361.108 | -3.006096e-10
360.606 | -3.012212e-10
360.107 | -3.034554e-10
359.615 | -2.995486359e-10
359.111 | -3.005015e-10
358.601 | -2.986097e-10
358.102 | -2.985141e-10
357.601 | -2.990302e-10
357.101 | -2.988285e-10
356.602 | -2.979305691e-10
356.113 | -3.007636e-10
355.612 | -3.000587e-10
355.106 | -2.995158e-10
354.605 | -2.974181e-10
354.109 | -2.983651e-10
353.603 | -2.990465e-10
353.116 | -2.986399e-10
352.614 | -2.989859e-10
352.116 | -2.993692e-10
351.601 | -3.000412e-10
351.103 | -2.975485e-10
350.604 | -2.989276e-10
350.113 | -2.97849e-10
349.604 | -2.976638e-10
349.103 | -2.997245e-10
348.602 | -3.003521e-10
348.109 | -2.980145e-10
347.608 | -2.986073e-10
347.108 | -2.9739e-10
346.601 | -2.971606e-10
346.11 | -2.973818e-10
345.608 | -2.986318e-10
345.109 | -2.984245e-10
344.605 | -2.986481e-10
344.106 | -2.99715e-10
343.611 | -2.999946e-10
343.104 | -2.992188e-10
342.614 | -2.98252e-10
342.104 | -2.981985e-10
341.605 | -3.00336e-10
341.103 | -2.984501e-10
340.608 | -2.961449e-10
340.107 | -2.964314e-10
339.605 | -2.969406e-10
339.115 | -2.966014e-10
338.6 | -2.981344e-10
338.101 | -2.969894e-10
337.616 | -2.975613e-10
337.116 | -2.940588e-10
336.606 | -2.957081e-10
336.106 | -2.949009e-10
335.609 | -2.953073619e-10
335.112 | -2.976265e-10
334.601 | -2.954228e-10
334.116 | -2.934238e-10
333.604 | -2.942661e-10
333.102 | -2.952968e-10
332.605 | -2.939769e-10
332.102 | -2.938047e-10
331.601 | -2.939223e-10
331.1 | -2.946888e-10
330.604 | -2.94189062e-10
330.108 | -2.947506e-10
329.616 | -2.940446e-10
329.111 | -2.928074e-10
328.615 | -2.938898e-10
328.101 | -2.933889e-10
327.613 | -2.933889e-10
327.107 | -2.94662e-10
326.603 | -2.955169e-10
326.105 | -2.947086e-10
325.602 | -2.933306e-10
325.106 | -2.922533e-10
324.611 | -2.915962e-10
324.116 | -2.934495e-10
323.616 | -2.946457e-10
323.116 | -2.942801e-10
322.602 | -2.953446e-10
322.105 | -2.949521e-10
321.603 | -2.952993e-10
321.107 | -2.958559e-10
320.606 | -2.949649e-10
320.107 | -2.946073e-10
319.607 | -2.932328e-10
319.11 | -2.935625909e-10
318.613 | -2.933971e-10
318.111 | -2.938514e-10
317.61 | -2.935986e-10
317.114 | -2.921052e-10
316.609 | -2.958138734e-10
316.112 | -2.909114e-10
315.601 | -2.930535e-10
315.111 | -2.942953e-10
314.609 | -2.944664e-10
314.113 | -2.929533e-10
313.601 | -2.947319333e-10
313.108 | -2.935333e-10
312.613 | -2.935555e-10
312.114 | -2.92933372e-10
311.605 | -2.950278355e-10
311.109 | -2.937965e-10
310.615 | -2.939584e-10
310.109 | -2.947436e-10
309.603 | -2.937265986e-10
309.11 | -2.925887e-10
308.601 | -2.932840637e-10
308.114 | -2.928321e-10
307.606 | -2.92168e-10
307.102 | -2.910075e-10
306.611 | -2.913318e-10
306.107 | -2.929486e-10
305.609 | -2.936823e-10
305.11 | -2.921448361e-10
304.609 | -2.927366e-10
304.11 | -2.926118e-10
303.614 | -2.909613106e-10
303.116 | -2.904151e-10
302.6 | -2.919318e-10
302.111 | -2.913817e-10
301.612 | -2.918862e-10
301.113 | -2.935111e-10
300.613 | -2.929638e-10
300.108 | -2.921459e-10
299.607 | -2.93016e-10
299.109 | -2.953979e-10
298.615 | -2.954762e-10
298.115 | -2.918869868e-10
297.603 | -2.917244e-10
297.108 | -2.91743e-10
296.605 | -2.919177e-10
296.113 | -2.903603e-10
295.605 | -2.91193e-10
295.107 | -2.899619e-10
294.608 | -2.887097e-10
294.112 | -2.901354e-10
293.604 | -2.908424e-10
293.112 | -2.925619e-10
292.608 | -2.910103e-10
292.108 | -2.913132513e-10
291.607 | -2.895985e-10
291.11 | -2.904279317e-10
290.614 | -2.918384423e-10
290.107 | -2.896765e-10
289.615 | -2.914378e-10
289.114 | -2.923103e-10
288.614 | -2.908647e-10
288.104 | -2.917009e-10
287.609 | -2.909718e-10
287.115 | -2.905338e-10
286.611 | -2.913037e-10
286.11 | -2.91567e-10
285.61 | -2.914168e-10
285.107 | -2.922730391e-10
284.613 | -2.916149e-10
284.104 | -2.894902e-10
283.612 | -2.91019292e-10
283.112 | -2.891872e-10
282.613 | -2.900353e-10
282.115 | -2.899734e-10
281.607 | -2.890905848e-10
281.115 | -2.90414e-10
280.61 | -2.887365e-10
280.107 | -2.885347794e-10
279.611 | -2.882005e-10
279.116 | -2.87849e-10
278.609 | -2.894015e-10
278.111 | -2.889882e-10
277.608 | -2.888193e-10
277.105 | -2.861518e-10
276.604 | -2.881935246e-10
276.104 | -2.870428617e-10
275.608 | -2.867492e-10
275.103 | -2.880644e-10
274.614 | -2.880539e-10
274.113 | -2.868200677e-10
273.615 | -2.893202e-10
273.107 | -2.873539e-10
272.609 | -2.877801053e-10
272.115 | -2.87418e-10
271.612 | -2.864477e-10
271.11 | -2.864591e-10
270.613 | -2.88662e-10
270.109 | -2.873306e-10
269.616 | -2.86183e-10
269.115 | -2.883148e-10
268.615 | -2.881996e-10
268.106 | -2.887025341e-10
267.607 | -2.879107e-10
267.105 | -2.866338833e-10
266.606 | -2.882089e-10
266.11 | -2.860528e-10
265.613 | -2.868799e-10
265.109 | -2.859993e-10
264.606 | -2.856463e-10
264.108 | -2.873235e-10
263.612 | -2.868669e-10
263.11 | -2.849812e-10
262.61 | -2.859713e-10
262.111 | -2.840388e-10
261.616 | -2.851198e-10
261.112 | -2.841702e-10
260.607 | -2.837998e-10
260.113 | -2.849029e-10
259.616 | -2.851920089e-10
259.109 | -2.849786e-10
258.611 | -2.857488e-10
258.075 | -2.840563e-10
257.609 | -2.843277e-10
257.112 | -2.865024e-10
256.61 | -2.853784431e-10
256.106 | -2.845852165e-10
255.613 | -2.864081e-10
255.109 | -2.876043e-10
254.606 | -2.882148e-10
254.114 | -2.866725e-10
253.608 | -2.8698e-10
253.113 | -2.858257242e-10
252.61 | -2.848961e-10
252.116 | -2.84705e-10
251.611 | -2.870906568e-10
251.113 | -2.857884e-10
250.606 | -2.852957e-10
250.115 | -2.863802e-10