## Settings
Sample Info | v16m20-01
Sample Description | irradiated 20 keV, 500 mkC/cm2, run 01
Major Measurement Parameters
Starting Temperature | 298.399
Initial Temperature | 81
Final Temperature | 320
Preliminary Voltage | 10
Pulse Voltage | 10
Pulse Time | 5
Measurement Voltage | -2.5
Subsidiary Measurement Parameters
Step | 0.5
Accuracy Step | 0.1
Accuracy Stable | 1
Accuracy End | 0.2
Lakeshore TC Parameters
Ramp | 10
Range | 3
P | 100
I | 50
D | 20
Keithley SM Parameters
NPLC | 5
Measurecount | 1
время
Date | 23.8.2023
Time | 12:52:26

## Stabilization
Temperature | Current
298.322 | -2.765384e-10
298.288 | -2.795211e-10
298.268 | -2.80686e-10
298.251 | -2.80029e-10
298.237 | -2.80362e-10
298.204 | -2.80255e-10
298.14 | -2.806126e-10
298.08 | -2.808209e-10
298.02 | -2.825996e-10
297.963 | -2.818658e-10
297.908 | -2.812763e-10
297.848 | -2.831483e-10
297.795 | -2.827394e-10
297.739 | -2.824037e-10
297.651 | -2.821746e-10
297.351 | -2.82623e-10
296.859 | -2.837004e-10
296.392 | -2.828886e-10
295.965 | -2.823747e-10
295.398 | -2.830924e-10
294.79 | -2.82722e-10
294.28 | -2.806964e-10
293.822 | -2.799322e-10
293.253 | -2.813999e-10
292.611 | -2.819439e-10
292.118 | -2.808079e-10
291.723 | -2.828558221e-10
291.186 | -2.823551e-10
290.617 | -2.823458e-10
290.078 | -2.818379e-10
289.628 | -2.82679e-10
289.124 | -2.807138e-10
288.529 | -2.823493e-10
287.994 | -2.810306432e-10
287.514 | -2.806288e-10
286.996 | -2.815595e-10
286.362 | -2.815699e-10
285.793 | -2.805193e-10
285.341 | -2.81125e-10
284.802 | -2.829317336e-10
284.169 | -2.838217e-10
283.612 | -2.827592e-10
283.167 | -2.823015e-10
282.632 | -2.811123001e-10
281.964 | -2.814115e-10
281.426 | -2.820325e-10
280.97 | -2.816888e-10
280.225 | -2.812206e-10
279.704 | -2.810958e-10
279.136 | -2.811811e-10
278.645 | -2.801687e-10
278.212 | -2.81845e-10
277.761 | -2.803051e-10
277.175 | -2.786056e-10
276.539 | -2.776118e-10
276.049 | -2.795084e-10
275.603 | -2.803737e-10
275.02 | -2.80298e-10
274.409 | -2.798925e-10
273.904 | -2.80905e-10
273.382 | -2.805262e-10
272.878 | -2.814151967e-10
272.269 | -2.802492e-10
271.697 | -2.810502e-10
271.176 | -2.80015e-10
270.696 | -2.797355e-10
270.08 | -2.808758226e-10
269.499 | -2.792859e-10
268.958 | -2.803307e-10
268.471 | -2.791915e-10
267.8 | -2.79881e-10
267.217 | -2.78905e-10
266.719 | -2.782749e-10
266.087 | -2.785859e-10
265.411 | -2.786114e-10
264.891 | -2.791309e-10
264.377 | -2.788514e-10
263.769 | -2.78659e-10
263.126 | -2.797401e-10
262.638 | -2.793173e-10
262.126 | -2.778345054e-10
261.421 | -2.799276e-10
260.861 | -2.787768e-10
260.369 | -2.795827e-10
259.785 | -2.787862e-10
259.089 | -2.802258e-10
258.52 | -2.805053e-10
257.997 | -2.803086e-10
257.34 | -2.813965e-10
256.682 | -2.804706e-10
256.176 | -2.823027e-10
255.631 | -2.805228827e-10
254.934 | -2.798518639e-10
254.352 | -2.820219e-10
253.865 | -2.814490585e-10
253.231 | -2.810144e-10
252.56 | -2.802094945e-10
252.062 | -2.805382e-10
251.503 | -2.808887e-10
250.943 | -2.818416e-10
250.319 | -2.801071e-10
249.803 | -2.794988e-10
249.227 | -2.793198e-10
248.582 | -2.802142e-10
247.959 | -2.791122e-10
247.46 | -2.780803e-10
246.888 | -2.79725e-10
246.221 | -2.81105e-10
245.637 | -2.794326e-10
245.121 | -2.804275e-10
244.492 | -2.802725e-10
243.812 | -2.807944e-10
243.264 | -2.784799e-10
242.724 | -2.796377e-10
242.046 | -2.798346e-10
241.398 | -2.790133e-10
240.893 | -2.794746e-10
240.328 | -2.787079e-10
239.619 | -2.792405e-10
239.098 | -2.785997e-10
238.537 | -2.778578756e-10
237.904 | -2.775048e-10
237.251 | -2.782935e-10
236.736 | -2.803564e-10
236.128 | -2.777296e-10
235.415 | -2.780698e-10
234.815 | -2.773626e-10
234.286 | -2.775409e-10
233.705 | -2.789982e-10
233.04 | -2.802806e-10
232.465 | -2.785324e-10
231.954 | -2.766384e-10
231.321 | -2.778764e-10
230.614 | -2.782827857e-10
230.095 | -2.790366e-10
229.493 | -2.771683e-10
228.782 | -2.769167e-10
228.23 | -2.772276575e-10
227.658 | -2.764565e-10
226.965 | -2.773277441e-10
226.317 | -2.765996e-10
225.74 | -2.778706e-10
225.144 | -2.758845e-10
224.446 | -2.754875e-10
223.891 | -2.756259e-10
223.274 | -2.768852e-10
222.526 | -2.774886e-10
221.941 | -2.777227e-10
221.385 | -2.784473e-10
220.651 | -2.771054e-10
220.024 | -2.767582e-10
219.428 | -2.7776e-10
218.721 | -2.789575e-10
218.053 | -2.777075514e-10
217.468 | -2.796504972e-10
216.844 | -2.781746e-10
216.133 | -2.76241e-10
215.634 | -2.777693e-10
214.984 | -2.762001e-10
214.309 | -2.778251e-10
213.742 | -2.766896e-10
213.241 | -2.770296e-10
212.533 | -2.757936e-10
211.921 | -2.749458e-10
211.336 | -2.76043e-10
210.627 | -2.772963803e-10
209.989 | -2.767931e-10
209.429 | -2.755467e-10
208.847 | -2.766755e-10
208.103 | -2.768736e-10
207.491 | -2.766384e-10
206.898 | -2.7675e-10
206.21 | -2.773523e-10
205.601 | -2.775794e-10
205.052 | -2.776049e-10
204.306 | -2.775025e-10
203.603 | -2.767199e-10
203.058 | -2.769653118e-10
202.422 | -2.763132e-10
201.659 | -2.770285e-10
201.118 | -2.750656e-10
200.524 | -2.761629e-10
199.783 | -2.772883e-10
199.187 | -2.753477e-10
198.619 | -2.773803e-10
197.973 | -2.761292e-10
197.304 | -2.762842e-10
196.726 | -2.744135752e-10
196.103 | -2.750378e-10
195.393 | -2.749888095e-10
194.84 | -2.760999e-10
194.21 | -2.759638e-10
193.485 | -2.753626e-10
192.995 | -2.756318e-10
192.414 | -2.747536e-10
191.635 | -2.748524e-10
191.088 | -2.757297e-10
190.536 | -2.750914e-10
189.844 | -2.756389561e-10
189.197 | -2.758718e-10
188.657 | -2.74976e-10
187.962 | -2.771776e-10
187.278 | -2.761107e-10
186.774 | -2.75979e-10
186.138 | -2.760815e-10
185.417 | -2.76114e-10
184.931 | -2.759709e-10
184.28 | -2.75972e-10
183.598 | -2.761223e-10
183.133 | -2.769593721e-10
182.652 | -2.771507e-10
181.907 | -2.75924e-10
181.521 | -2.767337e-10
180.995 | -2.754479e-10
180.268 | -2.761467e-10
179.758 | -2.75414e-10
179.218 | -2.744694e-10
178.513 | -2.746162e-10
178.113 | -2.754862e-10
177.493 | -2.736577e-10
176.828 | -2.751438e-10
176.479 | -2.7395e-10
175.836 | -2.73747e-10
175.386 | -2.736657e-10
174.957 | -2.743995e-10
174.466 | -2.724018e-10
174.17 | -2.731776e-10
173.579 | -2.72403e-10
173.129 | -2.744088e-10
172.839 | -2.749796e-10
172.24 | -2.745636e-10
172.025 | -2.763215e-10
171.626 | -2.760116e-10
171.151 | -2.754223e-10
171.017 | -2.760699e-10
170.482 | -2.75619e-10
170.321 | -2.7595e-10
169.837 | -2.747293e-10
169.602 | -2.747105e-10
169.401 | -2.750006e-10
168.887 | -2.762517e-10
168.818 | -2.762817e-10
168.379 | -2.751102e-10
168.305 | -2.769947e-10
167.796 | -2.76137474e-10
167.682 | -2.760011e-10
167.464 | -2.752543e-10
167.023 | -2.75499068e-10
166.855 | -2.758708e-10
166.559 | -2.76226e-10
166.635 | -2.771089469e-10
166.144 | -2.759347e-10
166.235 | -2.765219e-10
165.762 | -2.769983e-10
165.771 | -2.772149e-10
165.28 | -2.769866e-10
165.291 | -2.763633e-10
164.87 | -2.755199402e-10
164.845 | -2.756784e-10
164.424 | -2.754373e-10
164.5 | -2.756877e-10
164.153 | -2.755982e-10
164.259 | -2.763143e-10
163.814 | -2.748376e-10
163.932 | -2.756121e-10
163.55 | -2.750169e-10
163.742 | -2.762539e-10
163.352 | -2.762142e-10
163.55 | -2.756983e-10
163.08 | -2.750612238e-10
163.295 | -2.750671e-10
163.008 | -2.755737e-10
163.262 | -2.758171e-10
162.837 | -2.767689e-10
163.055 | -2.767291e-10
162.858 | -2.751858e-10
163.022 | -2.752533e-10
163.07 | -2.755679e-10
163.153 | -2.763611e-10
163.261 | -2.754665e-10
163.266 | -2.755224e-10
163.546 | -2.754572e-10
163.83 | -2.752905e-10
164.091 | -2.77372e-10
164.331 | -2.76523e-10
164.516 | -2.76226e-10
164.778 | -2.762212e-10
165.034 | -2.762818e-10
165.244 | -2.772798e-10
165.514 | -2.75901e-10
165.691 | -2.758719e-10
165.931 | -2.764439e-10
166.169 | -2.749854e-10
166.178 | -2.754805e-10
166.43 | -2.757984674e-10
166.509 | -2.750134e-10
166.708 | -2.748829e-10
166.933 | -2.757042e-10
167.111 | -2.770904e-10
167.323 | -2.76453e-10
167.454 | -2.762458e-10
167.528 | -2.754153e-10
167.724 | -2.754804e-10
167.859 | -2.760349e-10
167.997 | -2.74954e-10
168.178 | -2.768212326e-10
168.328 | -2.747885e-10
168.39 | -2.734456e-10
168.548 | -2.756261e-10
168.693 | -2.744322e-10
168.838 | -2.740594e-10
168.962 | -2.752929551e-10
169.1 | -2.74409e-10
169.227 | -2.757391e-10
169.349 | -2.746419e-10
169.456 | -2.751415e-10
169.567 | -2.747583e-10
169.679 | -2.745323413e-10
169.756 | -2.735689e-10
169.861 | -2.739242444e-10
169.956 | -2.730065e-10
170.047 | -2.735434e-10
170.137 | -2.743914e-10
170.219 | -2.7451e-10
170.294 | -2.738964e-10
170.346 | -2.741689e-10
170.404 | -2.747489e-10
170.471 | -2.743822e-10
170.481 | -2.759069e-10
170.448 | -2.752172e-10
170.491 | -2.754549e-10
170.536 | -2.756948e-10
170.569 | -2.74989e-10
170.594 | -2.752952e-10
170.625 | -2.749935e-10
170.644 | -2.737228777e-10
170.614 | -2.741398e-10
170.63 | -2.737123e-10
170.635 | -2.751392e-10
170.635 | -2.7448e-10
170.595 | -2.742876e-10
170.576 | -2.750973e-10
170.578 | -2.7499e-10
170.575 | -2.747759e-10
170.567 | -2.747513328e-10
170.557 | -2.740325189e-10
170.547 | -2.747071e-10
170.53 | -2.747e-10
170.501 | -2.743098e-10
170.473 | -2.741934e-10
170.452 | -2.75385e-10
170.435 | -2.752067e-10
170.414 | -2.754269e-10
170.391 | -2.740675e-10
170.363 | -2.749354e-10
170.34 | -2.739325e-10
170.312 | -2.748141e-10
170.28 | -2.756856e-10
170.25 | -2.741282e-10
170.213 | -2.739975e-10
170.179 | -2.733034e-10
170.145 | -2.74396e-10
170.112 | -2.740141e-10
170.079 | -2.732336e-10
170.042 | -2.731602e-10
170.001 | -2.739279e-10
169.953 | -2.746756711e-10
169.898 | -2.753872963e-10
169.854 | -2.740058e-10
169.805 | -2.744205e-10
169.755 | -2.751754e-10
169.711 | -2.747618244e-10
169.663 | -2.739884e-10
169.614 | -2.747327088e-10
169.558 | -2.748666e-10
169.498 | -2.741887e-10
169.44 | -2.748876e-10
169.386 | -2.744345e-10
169.331 | -2.755562e-10
169.261 | -2.747118e-10
169.174 | -2.735714e-10
169.081 | -2.744193e-10
169.008 | -2.737133e-10
168.941 | -2.749749e-10
168.875 | -2.746232e-10
168.816 | -2.73442e-10
168.753 | -2.736296e-10
168.691 | -2.734746e-10
168.626 | -2.741351e-10
168.554 | -2.736249e-10
168.491 | -2.747782e-10
168.428 | -2.729143e-10
168.359 | -2.728491e-10
168.291 | -2.737706e-10
168.213 | -2.74269e-10
168.138 | -2.72254e-10
168.059 | -2.736423e-10
167.961 | -2.71845e-10
167.853 | -2.720605e-10
167.761 | -2.730856e-10
167.656 | -2.742166e-10
167.555 | -2.726150139e-10
167.444 | -2.722026e-10
167.318 | -2.739336e-10
167.199 | -2.73753e-10
167.085 | -2.726114e-10
166.971 | -2.729761e-10
166.861 | -2.721328e-10
166.768 | -2.714779e-10
166.672 | -2.729876e-10
166.586 | -2.7234e-10
166.49 | -2.72784e-10
166.406 | -2.723772e-10
166.313 | -2.741909e-10
166.229 | -2.72849e-10
166.142 | -2.724985e-10
166.04 | -2.722202e-10
165.941 | -2.733955e-10
165.835 | -2.718822e-10
165.736 | -2.729527715e-10
165.625 | -2.730378e-10
165.525 | -2.725196e-10
165.421 | -2.732534e-10
165.332 | -2.720385e-10
165.234 | -2.729704e-10
165.142 | -2.724031e-10
165.044 | -2.725801e-10
164.951 | -2.715738e-10
164.853 | -2.70396e-10
164.746 | -2.712627345e-10
164.642 | -2.727304e-10
164.538 | -2.717635e-10
164.445 | -2.718872e-10
164.353 | -2.71696e-10
164.266 | -2.712324e-10
164.181 | -2.711613e-10
164.102 | -2.715107e-10
164.021 | -2.720058e-10
163.948 | -2.717845e-10
163.87 | -2.713617e-10
163.8 | -2.731345e-10
163.728 | -2.720816e-10
163.659 | -2.719009e-10
163.586 | -2.724836e-10
163.518 | -2.727782e-10
163.444 | -2.728562e-10
163.374 | -2.739617e-10
163.3 | -2.723879e-10
163.228 | -2.741048e-10
163.15 | -2.72028e-10
163.069 | -2.727397e-10
162.976 | -2.720629e-10
162.882 | -2.724078e-10
162.776 | -2.720048e-10
162.649 | -2.709378e-10
162.507 | -2.733303e-10
162.389 | -2.715059e-10
162.262 | -2.724206e-10
162.138 | -2.711986e-10
161.997 | -2.711929e-10
161.845 | -2.708445e-10
161.72 | -2.716692e-10
161.593 | -2.732987e-10
161.469 | -2.735143e-10
161.334 | -2.726035e-10
161.173 | -2.738009e-10
160.936 | -2.730263e-10
160.763 | -2.740024041e-10
160.452 | -2.732581e-10
160.241 | -2.723681003e-10
160.095 | -2.715957e-10
159.962 | -2.721548e-10
159.837 | -2.73251e-10
159.707 | -2.722329e-10
159.59 | -2.72671e-10
159.469 | -2.716294e-10
159.359 | -2.72375e-10
159.248 | -2.721328e-10
159.131 | -2.714653502e-10
159.02 | -2.714095e-10
158.902 | -2.720245e-10
158.786 | -2.703948e-10
158.654 | -2.731206e-10
158.524 | -2.730345e-10
158.372 | -2.733151e-10
158.221 | -2.721654e-10
158.078 | -2.725264e-10
157.946 | -2.721851633e-10
157.798 | -2.723471e-10
157.642 | -2.718475e-10
157.48 | -2.732626e-10
157.243 | -2.708969e-10
157.049 | -2.723588e-10
156.908 | -2.717868e-10
156.784 | -2.725241699e-10
156.657 | -2.731602e-10
156.539 | -2.724835e-10
156.425 | -2.734293e-10
156.31 | -2.724986e-10
156.196 | -2.720839e-10
156.092 | -2.731287e-10
155.982 | -2.715283e-10
155.877 | -2.743797e-10
155.761 | -2.726605608e-10
155.639 | -2.724403203e-10
155.527 | -2.739264e-10
155.413 | -2.727769e-10
155.314 | -2.726978e-10
155.211 | -2.726361e-10
155.116 | -2.72778e-10
155.018 | -2.732674087e-10
154.927 | -2.720373e-10
154.835 | -2.725183e-10
154.75 | -2.709469038e-10
154.663 | -2.718217e-10
154.588 | -2.707769e-10
154.504 | -2.723459791e-10
154.428 | -2.710461e-10
154.358 | -2.719908e-10
154.279 | -2.712499e-10
154.204 | -2.718277e-10
154.129 | -2.711695e-10
154.058 | -2.732476e-10
153.981 | -2.709539e-10
153.914 | -2.720862e-10
153.843 | -2.732939e-10
153.779 | -2.735701e-10
153.712 | -2.744205e-10
153.651 | -2.734234e-10
153.584 | -2.73667e-10
153.525 | -2.727198e-10
153.463 | -2.728711e-10
153.406 | -2.740676e-10
153.346 | -2.737438e-10
153.294 | -2.732616e-10
153.24 | -2.732999e-10
153.19 | -2.7354e-10
153.133 | -2.732742e-10
153.081 | -2.739721e-10
153.031 | -2.755037e-10
152.987 | -2.735225e-10
152.932 | -2.734978e-10
152.875 | -2.722422e-10
152.814 | -2.744381e-10
152.724 | -2.745404e-10
152.639 | -2.745172e-10
152.555 | -2.743564e-10
152.48 | -2.729969e-10
152.393 | -2.73477e-10
152.303 | -2.71923e-10
152.173 | -2.727291e-10
152.008 | -2.730471e-10
151.882 | -2.733475e-10
151.792 | -2.739592e-10
151.687 | -2.733746e-10
151.587 | -2.719674e-10
151.469 | -2.73872e-10
151.36 | -2.737717e-10
151.233 | -2.716075e-10
150.991 | -2.71061118e-10
150.696 | -2.730461e-10
150.459 | -2.722809e-10
150.34 | -2.714654e-10
150.071 | -2.716668e-10
149.878 | -2.726756e-10
149.747 | -2.720428e-10
149.417 | -2.720955e-10
149.156 | -2.726581e-10
149.013 | -2.713688e-10
148.852 | -2.727828e-10
148.673 | -2.715515e-10
148.454 | -2.717659e-10
148.281 | -2.712603e-10
148.023 | -2.716424e-10
147.756 | -2.708433e-10
147.491 | -2.714967e-10
147.25 | -2.720418e-10
146.868 | -2.724869e-10
146.618 | -2.715096e-10
146.437 | -2.724368231e-10
146.111 | -2.734594e-10
145.79 | -2.746698e-10
145.596 | -2.749075e-10
145.368 | -2.735259e-10
145.078 | -2.742433e-10
144.781 | -2.743263e-10
144.412 | -2.72658e-10
144.118 | -2.729469e-10
143.64 | -2.713931e-10
143.156 | -2.723611614e-10
142.614 | -2.719625e-10
142.2 | -2.732148674e-10
141.908 | -2.723378e-10
141.619 | -2.739662941e-10
141.217 | -2.735225e-10
140.907 | -2.736984e-10
140.694 | -2.735608e-10
140.447 | -2.723331e-10
140.175 | -2.721968e-10
139.906 | -2.73461781e-10
139.691 | -2.723785e-10
139.458 | -2.722424e-10
139.184 | -2.7275e-10
138.9 | -2.710507e-10
138.684 | -2.703271e-10
138.466 | -2.69873e-10
138.262 | -2.714245e-10
138.008 | -2.70382e-10
137.675 | -2.710926e-10
137.271 | -2.719056e-10
137.051 | -2.712905e-10
136.787 | -2.714908e-10
136.485 | -2.72481e-10
136.088 | -2.718824e-10
135.807 | -2.715446e-10
135.579 | -2.713336e-10
135.358 | -2.731986e-10
135.153 | -2.717298e-10
134.93 | -2.708433e-10
134.7 | -2.710762e-10
134.416 | -2.719429e-10
134.164 | -2.71823e-10
133.936 | -2.721083e-10
133.629 | -2.722388e-10
133.315 | -2.705614e-10
132.869 | -2.72756e-10
132.545 | -2.716367e-10
132.232 | -2.721421e-10
131.792 | -2.717169e-10
131.206 | -2.735154e-10
130.895 | -2.735047e-10
130.551 | -2.729727e-10
130.286 | -2.725729e-10
129.994 | -2.717204e-10
129.681 | -2.714945e-10
129.315 | -2.703879e-10
129.002 | -2.722493897e-10
128.738 | -2.71499e-10
128.476 | -2.733465676e-10
128.182 | -2.736006e-10
127.72 | -2.734163e-10
127.28 | -2.726161e-10
126.916 | -2.726919e-10
126.58 | -2.725205e-10
126.283 | -2.721292e-10
125.979 | -2.713232e-10
125.716 | -2.729644e-10
125.478 | -2.732639e-10
125.209 | -2.738637e-10
124.923 | -2.715409e-10
124.661 | -2.716459e-10
124.457 | -2.721759e-10
124.259 | -2.725754622e-10
124.087 | -2.733372e-10
123.912 | -2.726408e-10
123.749 | -2.728458e-10
123.6 | -2.728155e-10
123.457 | -2.730366e-10
123.324 | -2.721515e-10
123.196 | -2.724787e-10
123.081 | -2.716995e-10
122.966 | -2.731821e-10
122.861 | -2.724101e-10
122.76 | -2.723226e-10
122.669 | -2.732208e-10
122.576 | -2.734327e-10
122.485 | -2.727825e-10
122.405 | -2.720221e-10
122.327 | -2.731404e-10
122.254 | -2.720023e-10
122.185 | -2.720001e-10
122.123 | -2.712814e-10
122.062 | -2.730857207e-10
122.009 | -2.728469e-10
121.966 | -2.727247e-10
121.926 | -2.734456e-10
121.885 | -2.743168e-10
121.833 | -2.74007e-10
121.724 | -2.740559446e-10
121.436 | -2.731975e-10
121.231 | -2.740757e-10
120.963 | -2.736856e-10
120.835 | -2.72904e-10
120.628 | -2.733536e-10
120.322 | -2.729784e-10
120.04 | -2.735224e-10
119.657 | -2.719546e-10
119.24 | -2.723914e-10
118.906 | -2.728853532e-10
118.562 | -2.741912e-10
118.284 | -2.721607939e-10
118.12 | -2.737589e-10
117.887 | -2.735249e-10
117.702 | -2.734688e-10
117.445 | -2.735365e-10
117.19 | -2.732511e-10
116.947 | -2.739942e-10
116.62 | -2.743741e-10
116.343 | -2.728456e-10
115.885 | -2.74381e-10
115.547 | -2.745267e-10
115.178 | -2.749832e-10
114.697 | -2.726989e-10
114.19 | -2.742063e-10
113.569 | -2.74558e-10
112.94 | -2.754887e-10
112.247 | -2.747549e-10
111.685 | -2.749108996e-10
111.166 | -2.755318e-10
110.599 | -2.74763e-10
110.183 | -2.740629e-10
109.817 | -2.751649e-10
109.497 | -2.745870753e-10
109.161 | -2.752919e-10
108.821 | -2.746698e-10
108.479 | -2.749693e-10
108.112 | -2.749994e-10
107.713 | -2.753711e-10
107.353 | -2.740023e-10
107.091 | -2.747455e-10
106.896 | -2.743878e-10
106.761 | -2.758336e-10
106.672 | -2.76523e-10
106.608 | -2.736728e-10
106.569 | -2.75992e-10
106.537 | -2.746371e-10
106.498 | -2.745101e-10
106.451 | -2.759989e-10
106.372 | -2.748609e-10
106.2 | -2.734478e-10
105.962 | -2.747908e-10
105.875 | -2.757284e-10
105.828 | -2.738137e-10
105.767 | -2.757763e-10
105.702 | -2.762422e-10
105.597 | -2.750902e-10
105.445 | -2.748573e-10
105.314 | -2.748991e-10
105.19 | -2.746871e-10
105.057 | -2.745102e-10
104.926 | -2.749027e-10
104.82 | -2.737728e-10
104.729 | -2.742201e-10
104.659 | -2.740478e-10
104.611 | -2.740989935e-10
104.573 | -2.738005378e-10
104.54 | -2.738426e-10
104.508 | -2.75838e-10
104.477 | -2.771147e-10
104.457 | -2.751168e-10
104.441 | -2.730724e-10
104.431 | -2.731287e-10
104.434 | -2.742422e-10
104.434 | -2.724601e-10
104.431 | -2.731543e-10
104.427 | -2.736435e-10
104.423 | -2.73661e-10
104.422 | -2.732556e-10
104.433 | -2.732918e-10
104.446 | -2.746649852e-10
104.46 | -2.746499e-10
104.465 | -2.744112e-10
104.45 | -2.753431e-10
104.421 | -2.7465e-10
104.434 | -2.750937e-10
104.454 | -2.757601e-10
104.473 | -2.759487e-10
104.497 | -2.756949e-10
104.525 | -2.744555e-10
104.557 | -2.753653e-10
104.593 | -2.752638e-10
104.63 | -2.745009e-10
104.67 | -2.766487e-10
104.706 | -2.754769e-10
104.738 | -2.760652e-10
104.762 | -2.758229e-10
104.791 | -2.747803e-10
104.819 | -2.757926e-10
104.862 | -2.755387e-10
104.9 | -2.745402794e-10
104.937 | -2.750215e-10
104.917 | -2.763109e-10
104.888 | -2.739045e-10
104.897 | -2.756483e-10
104.927 | -2.73761e-10
104.957 | -2.755980999e-10
104.983 | -2.744345e-10
105 | -2.743459e-10
105.012 | -2.746966e-10
105.017 | -2.748177e-10
105.025 | -2.740209e-10
105.038 | -2.74947e-10
105.057 | -2.747375e-10
105.077 | -2.748503e-10
105.103 | -2.755329e-10
105.122 | -2.744473e-10
105.123 | -2.748539e-10
105.117 | -2.755562e-10
105.098 | -2.748154e-10
105.102 | -2.740559e-10
105.109 | -2.733827e-10
105.109 | -2.755655e-10
105.091 | -2.749599e-10
104.87 | -2.760035811e-10
104.729 | -2.754443e-10
104.738 | -2.751123e-10
104.748 | -2.74662737e-10
104.756 | -2.751707e-10
104.737 | -2.745844e-10
104.634 | -2.743273e-10
104.554 | -2.733046e-10
104.563 | -2.733605009e-10
104.563 | -2.743472e-10
104.549 | -2.746512e-10
104.386 | -2.753104e-10
104.058 | -2.760453e-10
103.999 | -2.756738e-10
103.992 | -2.757635e-10
103.985 | -2.748943e-10
103.925 | -2.734231e-10
103.689 | -2.757345e-10
103.554 | -2.744204e-10
103.462 | -2.741992e-10
103.389 | -2.751404e-10
103.323 | -2.744554e-10
103.257 | -2.733626e-10
103.149 | -2.732031823e-10
103.056 | -2.740115e-10
102.96 | -2.734489e-10
102.874 | -2.729211e-10
102.787 | -2.729655e-10
102.631 | -2.71937e-10
102.493 | -2.738019e-10
102.318 | -2.750321e-10
102.148 | -2.741782e-10
102.026 | -2.735085e-10
101.892 | -2.741829e-10
101.773 | -2.747710115e-10
101.614 | -2.735236e-10
101.459 | -2.737518e-10
101.306 | -2.720186e-10
101.188 | -2.732626e-10
101.085 | -2.721898e-10
100.975 | -2.719196e-10
100.844 | -2.729015e-10
100.629 | -2.723365e-10
100.357 | -2.731916e-10
100.146 | -2.726476267e-10
100.004 | -2.73103e-10
99.1695 | -2.735993e-10
97.867 | -2.741838e-10
96.467 | -2.730169e-10
95.5815 | -2.725999e-10
94.9974 | -2.717098e-10
94.6524 | -2.731496e-10
93.9304 | -2.711915e-10
92.1932 | -2.731926e-10
90.2262 | -2.725078e-10
89.3331 | -2.744832e-10
88.9298 | -2.718927e-10
88.7248 | -2.724203e-10
88.0109 | -2.736062e-10
84.9544 | -2.720942e-10
83.5959 | -2.730702e-10
83.4389 | -2.74163e-10
83.5854 | -2.733639e-10
83.6277 | -2.717927e-10
83.7373 | -2.723552e-10
82.5442 | -2.711553e-10
81.4556 | -2.701839863e-10
80.8097 | -2.70841e-10
80.5104 | -2.69208e-10
80.3214 | -2.70035e-10
80.194 | -2.708701e-10
80.1291 | -2.697205e-10
80.1035 | -2.706289e-10
80.0873 | -2.722677e-10
80.0975 | -2.712732e-10
80.106 | -2.718414e-10

## Measurements
Temperature | Current
80.0515 | -7.91811e-10
80.3557 | -3.910392e-10
80.863 | -3.683271188e-10
81.3617 | -3.498589e-10
81.8514 | -3.449001e-10
82.3721 | -3.408454e-10
82.8791 | -3.377517e-10
83.353 | -3.329689e-10
83.8839 | -3.238236e-10
84.3805 | -3.172587193e-10
84.8752 | -3.098703e-10
85.3752 | -3.032295e-10
85.8506 | -2.963059e-10
86.361 | -2.892214e-10
86.8648 | -2.790919e-10
87.3688 | -2.761846e-10
87.8509 | -2.771259e-10
88.3877 | -2.752831e-10
88.8714 | -2.743897054e-10
89.3668 | -2.746213e-10
89.8737 | -2.737467e-10
90.3701 | -2.747415e-10
90.8765 | -2.738363e-10
91.377 | -2.728799e-10
91.8911 | -2.712689795e-10
92.3808 | -2.719691139e-10
92.8707 | -2.726398e-10
93.3682 | -2.719318e-10
93.8834 | -2.737338e-10
94.376 | -2.717689e-10
94.8842 | -2.702859e-10
95.3655 | -2.715126e-10
95.8652 | -2.73562617e-10
96.3552 | -2.725586e-10
96.8802 | -2.73303e-10
97.3682 | -2.723513e-10
97.8865 | -2.744514e-10
98.3704 | -2.749417638e-10
98.8566 | -2.73308709e-10
99.3755 | -2.740879e-10
99.8512 | -2.741485e-10
100.353 | -2.755545e-10
100.858 | -2.756896e-10
101.363 | -2.752692e-10
101.858 | -2.757768458e-10
102.37 | -2.749499517e-10
102.862 | -2.742043e-10
103.368 | -2.751968e-10
103.863 | -2.754379e-10
104.352 | -2.747356e-10
104.856 | -2.766669e-10
105.366 | -2.732353e-10
105.862 | -2.754113e-10
106.373 | -2.745773e-10
106.864 | -2.739063e-10
107.373 | -2.751841e-10
107.907 | -2.747928e-10
108.358 | -2.741067e-10
108.871 | -2.738842e-10
109.352 | -2.754728e-10
109.857 | -2.750467e-10
110.373 | -2.742347e-10
110.853 | -2.737247e-10
111.375 | -2.739342e-10
111.867 | -2.732307e-10
112.372 | -2.73297e-10
112.862 | -2.741614e-10
113.373 | -2.738329e-10
113.864 | -2.7389e-10
114.359 | -2.753564e-10
114.878 | -2.734998e-10
115.366 | -2.749639e-10
115.878 | -2.749675e-10
116.371 | -2.751573e-10
116.858 | -2.76018e-10
117.353 | -2.751107e-10
117.867 | -2.745714e-10
118.362 | -2.763802e-10
118.945 | -2.762581e-10
119.365 | -2.743513e-10
119.861 | -2.752913e-10
120.352 | -2.758701e-10
120.877 | -2.756792e-10
121.361 | -2.760575e-10
121.853 | -2.750466e-10
122.355 | -2.7613e-10
122.859 | -2.755371209e-10
123.365 | -2.732819e-10
123.871 | -2.743326e-10
124.355 | -2.750875e-10
124.861 | -2.748974e-10
125.367 | -2.73439e-10
125.877 | -2.738039e-10
126.364 | -2.754962e-10
126.861 | -2.767635e-10
127.356 | -2.762161e-10
127.854 | -2.769476e-10
128.361 | -2.772784e-10
128.858 | -2.749931e-10
129.36 | -2.76322e-10
129.866 | -2.742684e-10
130.357 | -2.742183e-10
130.856 | -2.754577e-10
131.358 | -2.737268e-10
131.857 | -2.737605e-10
132.351 | -2.738479e-10
132.86 | -2.749848e-10
133.357 | -2.741113e-10
133.857 | -2.740984939e-10
134.358 | -2.735964e-10
134.86 | -2.740484e-10
135.363 | -2.723815e-10
135.851 | -2.7259e-10
136.36 | -2.735858e-10
136.855 | -2.748764e-10
137.36 | -2.743233e-10
137.854 | -2.747028e-10
138.363 | -2.738153e-10
138.872 | -2.749778e-10
139.369 | -2.747995e-10
139.861 | -2.755066e-10
140.363 | -2.740752e-10
140.864 | -2.742148e-10
141.358 | -2.755311e-10
141.855 | -2.748405e-10
142.353 | -2.749698e-10
142.86 | -2.746121e-10
143.36 | -2.745387e-10
143.858 | -2.770327e-10
144.351 | -2.746307e-10
144.864 | -2.752771e-10
145.358 | -2.757198081e-10
145.859 | -2.743977e-10
146.357 | -2.746028e-10
146.854 | -2.755044e-10
147.37 | -2.739597e-10
147.86 | -2.74492e-10
148.369 | -2.746808e-10
148.859 | -2.748742e-10
149.358 | -2.738387e-10
149.864 | -2.743067995e-10
150.353 | -2.730897e-10
150.858 | -2.736558e-10
151.357 | -2.723046e-10
151.871 | -2.734903e-10
152.366 | -2.747449e-10
152.853 | -2.731095e-10
153.351 | -2.743301e-10
153.867 | -2.755334e-10
154.353 | -2.740797e-10
154.864 | -2.734951e-10
155.365 | -2.747110317e-10
155.857 | -2.732222e-10
156.364 | -2.728812e-10
156.853 | -2.742592e-10
157.354 | -2.757419e-10
157.857 | -2.742743e-10
158.365 | -2.737333693e-10
158.862 | -2.732306e-10
159.365 | -2.744408e-10
159.857 | -2.7264e-10
160.357 | -2.731781e-10
160.862 | -2.73269e-10
161.362 | -2.72619e-10
161.852 | -2.731327e-10
162.352 | -2.719445e-10
162.859 | -2.732167e-10
163.366 | -2.724479e-10
163.856 | -2.740647e-10
164.364 | -2.745048e-10
164.86 | -2.74526e-10
165.355 | -2.731537e-10
165.853 | -2.721904e-10
166.353 | -2.740098e-10
166.861 | -2.75064e-10
167.362 | -2.744945e-10
167.859 | -2.767636e-10
168.361 | -2.774926e-10
168.853 | -2.754821371e-10
169.354 | -2.751072e-10
169.853 | -2.745551e-10
170.361 | -2.734508e-10
170.859 | -2.74506e-10
171.365 | -2.740845e-10
171.862 | -2.747496e-10
172.352 | -2.740739e-10
172.854 | -2.743103e-10
173.365 | -2.730849713e-10
173.859 | -2.730605e-10
174.354 | -2.749103e-10
174.858 | -2.740285221e-10
175.36 | -2.738584e-10
175.86 | -2.71855e-10
176.355 | -2.745095e-10
176.852 | -2.746179e-10
177.356 | -2.746086e-10
177.854 | -2.747740091e-10
178.356 | -2.733004e-10
178.858 | -2.733506e-10
179.363 | -2.740204e-10
179.861 | -2.733586e-10
180.357 | -2.741869e-10
180.86 | -2.742753e-10
181.353 | -2.723488e-10
181.855 | -2.716103e-10
182.356 | -2.716324e-10
182.858 | -2.724618e-10
183.36 | -2.719155e-10
183.861 | -2.727496e-10
184.358 | -2.740437e-10
184.855 | -2.739178051e-10
185.352 | -2.735835e-10
185.858 | -2.735543736e-10
186.357 | -2.724069e-10
186.853 | -2.722801e-10
187.353 | -2.722928e-10
187.857 | -2.725597e-10
188.351 | -2.713505e-10
188.851 | -2.719608e-10
189.356 | -2.717686e-10
189.852 | -2.732992e-10
190.362 | -2.740075e-10
190.862 | -2.723325e-10
191.356 | -2.734239e-10
191.855 | -2.721959047e-10
192.353 | -2.729370896e-10
192.857 | -2.724419e-10
193.356 | -2.72491e-10
193.863 | -2.733576e-10
194.353 | -2.739481e-10
194.851 | -2.729112214e-10
195.36 | -2.733354e-10
195.851 | -2.731187e-10
196.362 | -2.734577e-10
196.856 | -2.72789e-10
197.365 | -2.728124e-10
197.853 | -2.725549e-10
198.355 | -2.715193903e-10
198.852 | -2.700714e-10
199.36 | -2.72103e-10
199.851 | -2.735986e-10
200.356 | -2.726726e-10
200.854 | -2.72675e-10
201.355 | -2.724547e-10
201.851 | -2.724617e-10
202.358 | -2.717523e-10
202.858 | -2.724129e-10
203.357 | -2.706306e-10
203.857 | -2.726107e-10
204.362 | -2.710977276e-10
204.857 | -2.712958e-10
205.351 | -2.718001e-10
205.852 | -2.71602e-10
206.363 | -2.718607e-10
206.853 | -2.710535e-10
207.361 | -2.723545e-10
207.861 | -2.718071e-10
208.36 | -2.72641e-10
208.86 | -2.748193062e-10
209.359 | -2.736311e-10
209.854 | -2.721485e-10
210.359 | -2.725838999e-10
210.857 | -2.73051e-10
211.357 | -2.729638e-10
211.853 | -2.735461e-10
212.358 | -2.743756e-10
212.857 | -2.741053e-10
213.353 | -2.748357e-10
213.855 | -2.74217e-10
214.359 | -2.739143e-10
214.853 | -2.749429e-10
215.352 | -2.749113e-10
215.852 | -2.740098e-10
216.355 | -2.747378e-10
216.853 | -2.753132e-10
217.356 | -2.742125e-10
217.857 | -2.749579e-10
218.353 | -2.741914e-10
218.858 | -2.735845e-10
219.357 | -2.746354e-10
219.861 | -2.745676464e-10
220.352 | -2.741427e-10
220.858 | -2.729825e-10
221.356 | -2.722451431e-10
221.857 | -2.747015948e-10
222.355 | -2.723755e-10
222.857 | -2.733655e-10
223.355 | -2.740028e-10
223.852 | -2.733037e-10
224.355 | -2.742963e-10
224.855 | -2.736764e-10
225.352 | -2.738037e-10
225.855 | -2.72739e-10
226.356 | -2.73044e-10
226.852 | -2.733375e-10
227.357 | -2.730348e-10
227.856 | -2.721263e-10
228.355 | -2.713423e-10
228.856 | -2.728076e-10
229.357 | -2.72358e-10
229.851 | -2.713726e-10
230.356 | -2.737477e-10
230.855 | -2.731254e-10
231.355 | -2.732397e-10
231.857 | -2.725781e-10
232.356 | -2.742882e-10
232.855 | -2.729206583e-10
233.36 | -2.73884e-10
233.851 | -2.740237e-10
234.353 | -2.750978e-10
234.856 | -2.744873e-10
235.353 | -2.735567e-10
235.858 | -2.7404e-10
236.356 | -2.764315e-10
236.858 | -2.74325479e-10
237.358 | -2.750569e-10
237.855 | -2.747808e-10
238.351 | -2.756021e-10
238.852 | -2.755426e-10
239.354 | -2.74902e-10
239.858 | -2.73525e-10
240.353 | -2.738932e-10
240.862 | -2.751093e-10
241.361 | -2.750579e-10
241.859 | -2.740855e-10
242.354 | -2.744966e-10
242.855 | -2.755251e-10
243.377 | -2.759561e-10
243.861 | -2.743008e-10
244.353 | -2.733819e-10
244.865 | -2.750674e-10
245.357 | -2.746445e-10
245.857 | -2.758955564e-10
246.363 | -2.768716e-10
246.854 | -2.754666e-10
247.357 | -2.756217e-10
247.863 | -2.759538e-10
248.363 | -2.735052e-10
248.863 | -2.725919e-10
249.359 | -2.734062976e-10
249.861 | -2.734551e-10
250.352 | -2.731128e-10
250.86 | -2.738676e-10
251.362 | -2.738255e-10
251.864 | -2.737744e-10
252.355 | -2.73285e-10
252.858 | -2.71765e-10
253.355 | -2.719805e-10
253.861 | -2.718676e-10
254.352 | -2.725245e-10
254.854 | -2.730243e-10
255.354 | -2.732619e-10
255.857 | -2.730999e-10
256.362 | -2.71651e-10
256.864 | -2.726117e-10
257.355 | -2.715962e-10
257.862 | -2.713819e-10
258.36 | -2.711709e-10
258.861 | -2.719222e-10
259.361 | -2.720027e-10
259.857 | -2.705525e-10
260.355 | -2.711452e-10
260.86 | -2.716498e-10
261.36 | -2.719922e-10
261.858 | -2.732945e-10
262.365 | -2.722775e-10
262.86 | -2.717824e-10
263.379 | -2.718419656e-10
263.852 | -2.714832e-10
264.352 | -2.708669e-10
264.876 | -2.710999758e-10
265.373 | -2.698208601e-10
265.866 | -2.691885e-10
266.358 | -2.700505e-10
266.873 | -2.709857e-10
267.363 | -2.710628e-10
267.851 | -2.709205e-10
268.363 | -2.700807e-10
268.876 | -2.711756e-10
269.359 | -2.708027691e-10
269.869 | -2.715005e-10
270.376 | -2.711034e-10
270.861 | -2.714645e-10
271.352 | -2.70904e-10
271.851 | -2.693596457e-10
272.363 | -2.715204e-10
272.865 | -2.711464e-10
273.352 | -2.731395e-10
273.857 | -2.725129e-10
274.372 | -2.725291e-10
274.889 | -2.715168e-10
275.364 | -2.704324e-10
275.885 | -2.698372e-10
276.371 | -2.696253e-10
276.856 | -2.719444e-10
277.377 | -2.722134e-10
277.857 | -2.722345e-10
278.376 | -2.72183e-10
278.852 | -2.724555026e-10
279.37 | -2.713362e-10
279.881 | -2.726513737e-10
280.353 | -2.756007e-10
280.866 | -2.731361e-10
281.378 | -2.720457748e-10
281.851 | -2.726923e-10
282.362 | -2.723497261e-10
282.872 | -2.725745e-10
283.384 | -2.717523e-10
283.855 | -2.715075e-10
284.364 | -2.712699e-10
284.875 | -2.725314e-10
285.383 | -2.716963e-10
285.853 | -2.712383651e-10
286.363 | -2.730393e-10
286.871 | -2.726619e-10
287.381 | -2.727644e-10
287.889 | -2.733364e-10
288.357 | -2.720701e-10
288.866 | -2.726014e-10
289.372 | -2.730824e-10
289.88 | -2.716112335e-10
290.387 | -2.718291e-10
290.854 | -2.705117e-10
291.361 | -2.716076e-10
291.868 | -2.714831e-10
292.374 | -2.708762e-10
292.879 | -2.726232573e-10
293.384 | -2.708446e-10
293.852 | -2.716882e-10
294.356 | -2.708447e-10
294.86 | -2.74478e-10
295.364 | -2.73065e-10
295.868 | -2.726001e-10
296.371 | -2.738534e-10
296.875 | -2.732488e-10
297.377 | -2.733095e-10
297.88 | -2.741318e-10
298.383 | -2.729088e-10
298.88 | -2.722216e-10
299.377 | -2.735518e-10
299.875 | -2.718173e-10
300.371 | -2.728517e-10
300.867 | -2.721784742e-10
301.362 | -2.743018e-10
301.857 | -2.737335e-10
302.353 | -2.716158e-10
302.886 | -2.728494e-10
303.38 | -2.734772e-10
303.874 | -2.728586e-10
304.366 | -2.732606641e-10
304.86 | -2.72138867e-10
305.352 | -2.724032e-10
305.884 | -2.72273e-10
306.375 | -2.709403e-10
306.869 | -2.710439e-10
307.36 | -2.744849e-10
307.851 | -2.728995e-10
308.379 | -2.731687e-10
308.87 | -2.739083e-10
309.36 | -2.737872e-10
309.888 | -2.734143e-10
310.377 | -2.726037e-10
310.867 | -2.725699e-10
311.355 | -2.722413e-10
311.881 | -2.715263e-10
312.37 | -2.709251e-10
312.858 | -2.726315e-10
313.384 | -2.710672e-10
313.872 | -2.699524e-10
314.358 | -2.711813e-10
314.882 | -2.716449e-10
315.37 | -2.720107e-10
315.856 | -2.727353e-10
316.383 | -2.724591941e-10
316.867 | -2.740409e-10
317.353 | -2.7291e-10
317.875 | -2.726863e-10
318.36 | -2.730627e-10
318.883 | -2.726024e-10
319.366 | -2.735412e-10
319.852 | -2.726991688e-10