## Settings
Sample Info | v16m20-02
Sample Description | irradiated 20 keV, 500 mkC/cm2, run 02
Major Measurement Parameters
Starting Temperature | 316.175
Initial Temperature | 81
Final Temperature | 320
Preliminary Voltage | 10
Pulse Voltage | 10
Pulse Time | 5
Measurement Voltage | -5.5
Subsidiary Measurement Parameters
Step | 0.5
Accuracy Step | 0.1
Accuracy Stable | 1
Accuracy End | 0.2
Lakeshore TC Parameters
Ramp | 10
Range | 3
P | 100
I | 50
D | 20
Keithley SM Parameters
NPLC | 5
Measurecount | 1
время
Date | 23.8.2023
Time | 13:50:21

## Stabilization
Temperature | Current
316.108 | -2.672031485e-10
316.062 | -2.710234e-10
316.029 | -2.72143e-10
315.999 | -2.726579e-10
315.967 | -2.727951e-10
315.898 | -2.715906e-10
315.274 | -2.721522e-10
314.839 | -2.729313e-10
314.491 | -2.736605e-10
313.95 | -2.739671e-10
313.211 | -2.732296e-10
312.365 | -2.735337e-10
311.515 | -2.740741e-10
310.654 | -2.732727e-10
309.803 | -2.737258753e-10
308.753 | -2.734475e-10
307.747 | -2.741103e-10
306.866 | -2.733788e-10
305.81 | -2.732891e-10
304.854 | -2.748138106e-10
303.933 | -2.743235e-10
302.855 | -2.745436e-10
301.771 | -2.756129e-10
300.888 | -2.744852e-10
299.982 | -2.740077e-10
298.93 | -2.745167e-10
297.909 | -2.762232e-10
297.002 | -2.757094e-10
295.952 | -2.741196e-10
294.95 | -2.739122e-10
294.047 | -2.729722004e-10
292.966 | -2.739098e-10
292.068 | -2.726089e-10
291.111 | -2.730105586e-10
290.032 | -2.740297711e-10
289.074 | -2.751574e-10
287.999 | -2.746029e-10
287.013 | -2.744258e-10
286.199 | -2.733577531e-10
285.147 | -2.740321e-10
284.231 | -2.73345e-10
283.255 | -2.748662e-10
282.251 | -2.74631e-10
281.42 | -2.749886e-10
280.45 | -2.739984073e-10
279.398 | -2.748779e-10
278.604 | -2.738166e-10
277.791 | -2.743361e-10
276.953 | -2.743385e-10
276.054 | -2.743606e-10
275.071 | -2.745353e-10
274.369 | -2.746064e-10
273.32 | -2.749186e-10
272.555 | -2.755115e-10
271.677 | -2.735069e-10
270.88 | -2.757503e-10
270.046 | -2.746099e-10
269.13 | -2.751421313e-10
268.464 | -2.750001e-10
267.436 | -2.75614e-10
266.789 | -2.752576e-10
265.853 | -2.743815e-10
265.155 | -2.754963e-10
264.207 | -2.763209e-10
263.498 | -2.753507e-10
262.659 | -2.749138e-10
261.951 | -2.750095e-10
261.204 | -2.73459e-10
260.395 | -2.744303e-10
259.734 | -2.743374e-10
259.001 | -2.732028e-10
258.33 | -2.7377e-10
257.601 | -2.743444e-10
257.031 | -2.729069e-10
256.304 | -2.737643e-10
255.713 | -2.74186e-10
255.069 | -2.753168e-10
254.572 | -2.739668e-10
253.789 | -2.750665e-10
253.332 | -2.766483e-10
252.74 | -2.756291e-10
252.284 | -2.757966e-10
251.644 | -2.762558e-10
251.224 | -2.764433682e-10
250.734 | -2.761870177e-10
250.266 | -2.759285e-10
249.917 | -2.76074e-10
249.609 | -2.750536e-10
249.343 | -2.770175e-10
249.017 | -2.751573e-10
248.778 | -2.746832e-10
248.441 | -2.75459e-10
248.215 | -2.762325e-10
247.989 | -2.746821e-10
247.752 | -2.772819e-10
247.492 | -2.772085e-10
247.256 | -2.769114e-10
247.015 | -2.776104e-10
246.772 | -2.762022e-10
246.542 | -2.764398e-10
246.309 | -2.749220851e-10
246.04 | -2.754079e-10
245.807 | -2.775218666e-10
245.583 | -2.763967e-10
245.355 | -2.775649e-10
245.135 | -2.786052e-10
244.907 | -2.76816e-10
244.671 | -2.772644e-10
244.457 | -2.767845e-10
244.241 | -2.761929e-10
244.027 | -2.758666e-10
243.812 | -2.759495e-10
243.584 | -2.768905e-10
243.338 | -2.75813e-10
243.106 | -2.772319e-10
242.886 | -2.764875e-10
242.668 | -2.773833e-10
242.434 | -2.758982e-10
242.215 | -2.779308e-10
241.984 | -2.766878e-10
241.752 | -2.766134e-10
241.521 | -2.772480856e-10
241.304 | -2.757746e-10
241.089 | -2.760763e-10
240.862 | -2.759413e-10
240.648 | -2.755872e-10
240.424 | -2.770152e-10
240.206 | -2.752643e-10
239.976 | -2.763315e-10
239.754 | -2.781998e-10
239.533 | -2.768405e-10
239.276 | -2.776512e-10
239 | -2.777711e-10
238.667 | -2.756755102e-10
238.441 | -2.779226e-10
238.19 | -2.770583e-10
237.951 | -2.754135e-10
237.733 | -2.75756e-10
237.51 | -2.756337e-10
237.268 | -2.767508e-10
237.041 | -2.767205e-10
236.807 | -2.766542e-10
236.554 | -2.748254e-10
236.326 | -2.740844e-10
236.096 | -2.758923e-10
235.869 | -2.759611e-10
235.631 | -2.752247874e-10
235.397 | -2.767123e-10
235.128 | -2.759272e-10
234.829 | -2.765575e-10
234.561 | -2.76462e-10
234.317 | -2.768499e-10
234.078 | -2.760134e-10
233.822 | -2.774183e-10
233.585 | -2.765947e-10
233.347 | -2.765109e-10
233.097 | -2.761067e-10
232.856 | -2.761799e-10
232.602 | -2.759586e-10
232.366 | -2.760461304e-10
232.132 | -2.758841211e-10
231.877 | -2.768754e-10
231.64 | -2.760681e-10
231.404 | -2.767567e-10
231.163 | -2.769454e-10
230.926 | -2.768428542e-10
230.673 | -2.777082e-10
230.435 | -2.77749e-10
230.195 | -2.76727391e-10
229.942 | -2.760262e-10
229.705 | -2.787192e-10
229.471 | -2.785876807e-10
229.216 | -2.786063e-10
228.978 | -2.787811e-10
228.742 | -2.786772757e-10
228.507 | -2.78017e-10
228.258 | -2.780914e-10
228.005 | -2.777035546e-10
227.75 | -2.780973e-10
227.512 | -2.774424e-10
227.255 | -2.778446e-10
227.015 | -2.775464e-10
226.78 | -2.783022e-10
226.541 | -2.781078e-10
226.286 | -2.782977e-10
226.053 | -2.785574e-10
225.819 | -2.816104e-10
225.573 | -2.812365e-10
225.337 | -2.802301e-10
225.106 | -2.802896e-10
224.847 | -2.789418e-10
224.6 | -2.793519e-10
224.365 | -2.790618e-10
224.128 | -2.789602993e-10
223.872 | -2.791165e-10
223.636 | -2.796208e-10
223.406 | -2.789023e-10
223.17 | -2.812898e-10
222.912 | -2.796778e-10
222.668 | -2.789627e-10
222.432 | -2.797421e-10
222.182 | -2.783941e-10
221.942 | -2.791175e-10
221.691 | -2.773446e-10
221.456 | -2.781391506e-10
221.205 | -2.776034e-10
220.966 | -2.793611e-10
220.731 | -2.776116e-10
220.476 | -2.785037e-10
220.23 | -2.781098e-10
219.991 | -2.778526e-10
219.736 | -2.78911505e-10
219.493 | -2.79113e-10
219.236 | -2.797048e-10
218.998 | -2.795847e-10
218.762 | -2.793111e-10
218.513 | -2.78717e-10
218.275 | -2.774218e-10
218.041 | -2.795242e-10
217.783 | -2.809942e-10
217.543 | -2.802371e-10
217.311 | -2.789803e-10
217.041 | -2.784595e-10
216.788 | -2.793495e-10
216.555 | -2.778841e-10
216.298 | -2.787799e-10
216.058 | -2.794018e-10
215.81 | -2.792422e-10
215.567 | -2.797921e-10
215.334 | -2.8112e-10
215.085 | -2.793633e-10
214.849 | -2.781905e-10
214.612 | -2.784316e-10
214.361 | -2.787707e-10
214.129 | -2.782476e-10
213.891 | -2.790243e-10
213.633 | -2.785853e-10
213.401 | -2.788007325e-10
213.151 | -2.787752e-10
212.918 | -2.790175e-10
212.686 | -2.776057e-10
212.435 | -2.780263e-10
212.202 | -2.772516e-10
211.954 | -2.788182e-10
211.721 | -2.809253663e-10
211.489 | -2.805306e-10
211.243 | -2.823011e-10
211.003 | -2.818455469e-10
210.773 | -2.810571e-10
210.526 | -2.817956e-10
210.293 | -2.818807e-10
210.049 | -2.810443e-10
209.819 | -2.80840462e-10
209.59 | -2.816523e-10
209.347 | -2.802359e-10
209.121 | -2.804001e-10
208.889 | -2.813121e-10
208.642 | -2.814997e-10
208.412 | -2.822371e-10
208.166 | -2.802162e-10
207.929 | -2.802849e-10
207.703 | -2.787461e-10
207.456 | -2.814916078e-10
207.221 | -2.816755e-10
206.992 | -2.816267e-10
206.763 | -2.819506e-10
206.516 | -2.816954e-10
206.291 | -2.799307e-10
206.072 | -2.791049e-10
205.833 | -2.815254e-10
205.61 | -2.806294e-10
205.383 | -2.803559e-10
205.141 | -2.801763e-10
204.915 | -2.800612e-10
204.693 | -2.786996e-10
204.456 | -2.80124e-10
204.217 | -2.786448e-10
203.993 | -2.783255e-10
203.765 | -2.795778e-10
203.527 | -2.795708e-10
203.303 | -2.794776e-10
203.064 | -2.793984e-10
202.839 | -2.794169e-10
202.618 | -2.792377e-10
202.379 | -2.795231e-10
202.156 | -2.788521e-10
201.933 | -2.796056e-10
201.689 | -2.792226e-10
201.468 | -2.799948e-10
201.242 | -2.792668e-10
201.005 | -2.801438e-10
200.779 | -2.799702e-10
200.556 | -2.797863e-10
200.312 | -2.781159e-10
200.087 | -2.793123e-10
199.85 | -2.809384e-10
199.622 | -2.798283e-10
199.394 | -2.797246e-10
199.161 | -2.808742e-10
198.938 | -2.797734e-10
198.595 | -2.800216e-10
198.354 | -2.795906e-10
198.13 | -2.803033361e-10
197.89 | -2.796325e-10
197.663 | -2.778796e-10
197.418 | -2.772794e-10
197.176 | -2.765036e-10
196.95 | -2.767332e-10
196.718 | -2.771607e-10
196.476 | -2.770698e-10
196.246 | -2.773996e-10
196.018 | -2.792493e-10
195.779 | -2.776337e-10
195.552 | -2.783594e-10
195.309 | -2.785725e-10
195.083 | -2.785305e-10
194.858 | -2.778339e-10
194.617 | -2.764514e-10
194.391 | -2.774135e-10
194.154 | -2.779703e-10
193.931 | -2.766493e-10
193.711 | -2.760938e-10
193.472 | -2.767052e-10
193.252 | -2.783383e-10
193.031 | -2.770338e-10
192.798 | -2.787787e-10
192.58 | -2.781659e-10
192.345 | -2.788497e-10
192.122 | -2.773657e-10
191.9 | -2.780345e-10
191.668 | -2.770886e-10
191.451 | -2.771899e-10
191.219 | -2.781206e-10
190.999 | -2.787868e-10
190.763 | -2.783058e-10
190.543 | -2.791817e-10
190.309 | -2.769741e-10
190.09 | -2.781590791e-10
189.877 | -2.777070518e-10
189.64 | -2.774310226e-10
189.422 | -2.776734e-10
189.188 | -2.762172e-10
188.972 | -2.77671e-10
188.744 | -2.764503e-10
188.528 | -2.759691e-10
188.313 | -2.761682e-10
188.089 | -2.76789e-10
187.88 | -2.751923e-10
187.659 | -2.778352e-10
187.454 | -2.758003e-10
187.233 | -2.771037011e-10
187.028 | -2.780157e-10
186.811 | -2.778094e-10
186.607 | -2.78795e-10
186.389 | -2.787217e-10
186.181 | -2.780005e-10
185.978 | -2.801078e-10
185.763 | -2.784827e-10
185.565 | -2.791269e-10
185.355 | -2.773064e-10
185.157 | -2.772796e-10
184.943 | -2.772854e-10
184.742 | -2.785596e-10
184.543 | -2.785397e-10
184.33 | -2.797849e-10
184.134 | -2.805283e-10
183.921 | -2.806086e-10
183.699 | -2.802825e-10
183.479 | -2.798899e-10
183.277 | -2.782732e-10
183.066 | -2.800948e-10
182.868 | -2.78527e-10
182.661 | -2.788557e-10
182.45 | -2.801334e-10
182.258 | -2.804048e-10
182.066 | -2.776313e-10
181.876 | -2.799481e-10
181.674 | -2.794146e-10
181.487 | -2.812631e-10
181.29 | -2.801625e-10
181.097 | -2.809407e-10
180.898 | -2.803943e-10
180.71 | -2.800833e-10
180.523 | -2.80145e-10
180.327 | -2.80604e-10
180.146 | -2.809578e-10
179.967 | -2.813168587e-10
179.776 | -2.822358e-10
179.595 | -2.816943e-10
179.405 | -2.811806e-10
179.227 | -2.822464e-10
179.052 | -2.795975e-10
178.863 | -2.809966e-10
178.677 | -2.80816e-10
178.505 | -2.799354e-10
178.33 | -2.805342e-10
178.144 | -2.794625e-10
177.969 | -2.793413e-10
177.784 | -2.794787e-10
177.618 | -2.790187e-10
177.434 | -2.785316e-10
177.252 | -2.805691e-10
177.084 | -2.78619e-10
176.903 | -2.793098e-10
176.713 | -2.797502e-10
176.537 | -2.804409e-10
176.372 | -2.800809e-10
176.199 | -2.800402e-10
176.021 | -2.80477e-10
175.858 | -2.80951e-10
175.686 | -2.805562e-10
175.512 | -2.793004e-10
175.352 | -2.796349e-10
175.192 | -2.791072e-10
175.026 | -2.788763e-10
174.868 | -2.796103e-10
174.701 | -2.792831e-10
174.545 | -2.795684e-10
174.392 | -2.806516e-10
174.228 | -2.81035e-10
174.078 | -2.811711e-10
173.918 | -2.804618e-10
173.771 | -2.800239e-10
173.614 | -2.805923e-10
173.465 | -2.800472e-10
173.306 | -2.794089e-10
173.163 | -2.794076e-10
173.018 | -2.786796e-10
172.867 | -2.792645e-10
172.73 | -2.783056563e-10
172.584 | -2.789871e-10
172.449 | -2.808021e-10
172.304 | -2.787962e-10
172.166 | -2.781206e-10
172.034 | -2.784024e-10
171.891 | -2.805934e-10
171.762 | -2.795939e-10
171.626 | -2.794542e-10
171.5 | -2.788951e-10
171.365 | -2.784677e-10
171.24 | -2.783523e-10
171.113 | -2.777537e-10
170.992 | -2.789731e-10
170.867 | -2.789743e-10
170.75 | -2.803243e-10
170.626 | -2.789813e-10
170.502 | -2.800262e-10
170.389 | -2.794588172e-10
170.274 | -2.7823574e-10
170.153 | -2.77283e-10
170.039 | -2.773224e-10
169.918 | -2.780307e-10
169.804 | -2.778888e-10
169.685 | -2.802638e-10
169.566 | -2.797256593e-10
169.445 | -2.797607e-10
169.33 | -2.796442e-10
169.215 | -2.775452e-10
169.096 | -2.798632e-10
168.984 | -2.79212e-10
168.863 | -2.787856e-10
168.742 | -2.77856127e-10
168.617 | -2.781707e-10
168.491 | -2.78779555e-10
168.368 | -2.776582e-10
168.236 | -2.782545e-10
168.11 | -2.798724e-10
167.979 | -2.80138e-10
167.853 | -2.800553e-10
167.718 | -2.789523057e-10
167.587 | -2.769394436e-10
167.463 | -2.784688e-10
167.344 | -2.785178e-10
167.236 | -2.786936e-10
167.133 | -2.78562e-10
167.025 | -2.789883e-10
166.92 | -2.800867871e-10
166.82 | -2.788507758e-10
166.716 | -2.787902e-10
166.615 | -2.772237e-10
166.521 | -2.785596e-10
166.422 | -2.787997e-10
166.331 | -2.786295e-10
166.236 | -2.790325e-10
166.146 | -2.788285991e-10
166.055 | -2.795811e-10
165.969 | -2.797173e-10
165.887 | -2.780716e-10
165.8 | -2.796335e-10
165.719 | -2.794334e-10
165.634 | -2.792469e-10
165.554 | -2.78923e-10
165.473 | -2.806096e-10
165.398 | -2.79365725e-10
165.318 | -2.793261733e-10
165.245 | -2.783162e-10
165.168 | -2.803404453e-10
165.096 | -2.788939e-10
165.024 | -2.789755e-10
164.951 | -2.787297e-10
164.885 | -2.793167e-10
164.813 | -2.7874e-10
164.751 | -2.779562e-10
164.681 | -2.792981e-10
164.62 | -2.774401e-10
164.554 | -2.781146e-10
164.495 | -2.766982e-10
164.431 | -2.781729e-10
164.373 | -2.783209e-10
164.309 | -2.810838e-10
164.254 | -2.786644e-10
164.195 | -2.769754e-10
164.142 | -2.789988e-10
164.09 | -2.7872607e-10
164.035 | -2.782218067e-10
163.985 | -2.778514e-10
163.933 | -2.786457e-10
163.882 | -2.776068e-10
163.832 | -2.801716e-10
163.784 | -2.775985275e-10
163.734 | -2.766317e-10
163.689 | -2.791374e-10
163.641 | -2.792246e-10
163.598 | -2.791245568e-10
163.554 | -2.782684e-10
163.511 | -2.780833e-10
163.471 | -2.776765e-10
163.428 | -2.778327568e-10
163.391 | -2.795648e-10
163.351 | -2.802439e-10
163.315 | -2.810139e-10
163.276 | -2.801181e-10
163.242 | -2.808403e-10
163.205 | -2.807156e-10
163.171 | -2.806469e-10
163.136 | -2.800938e-10
163.103 | -2.799388e-10
163.068 | -2.792807e-10
163.036 | -2.795729e-10
163.004 | -2.798119e-10
162.971 | -2.786539e-10
162.943 | -2.79106e-10
162.912 | -2.803616e-10
162.884 | -2.793378e-10
162.853 | -2.785422e-10
162.824 | -2.794438e-10
162.795 | -2.788788e-10
162.769 | -2.776873e-10
162.741 | -2.791314957e-10
162.71 | -2.79509e-10
162.684 | -2.795870202e-10
162.658 | -2.784338593e-10
162.631 | -2.795579046e-10
162.604 | -2.81284e-10
162.578 | -2.808857591e-10
162.553 | -2.809593e-10
162.527 | -2.807204e-10
162.502 | -2.801064e-10
162.476 | -2.79325e-10
162.451 | -2.786039e-10
162.427 | -2.802497e-10
162.397 | -2.798117571e-10
162.372 | -2.778791e-10
162.346 | -2.796395e-10
162.321 | -2.788544e-10
162.299 | -2.780064e-10
162.274 | -2.777385e-10
162.248 | -2.768321e-10
162.223 | -2.766960272e-10
162.197 | -2.776606e-10
162.174 | -2.778514363e-10
162.147 | -2.776628e-10
162.11 | -2.774262764e-10
162.075 | -2.787076e-10
162.044 | -2.791979703e-10
162.016 | -2.788977e-10
161.985 | -2.771991e-10
161.958 | -2.774100949e-10
161.917 | -2.788298481e-10
161.864 | -2.788892e-10
161.827 | -2.78392e-10
161.789 | -2.779529e-10
161.756 | -2.776478e-10
161.719 | -2.781507e-10
161.67 | -2.791208098e-10
161.619 | -2.781239e-10
161.574 | -2.778106e-10
161.532 | -2.775103e-10
161.488 | -2.782918e-10
161.446 | -2.775649e-10
161.403 | -2.79291e-10
161.356 | -2.79678e-10
161.311 | -2.791665e-10
161.264 | -2.78788e-10
161.225 | -2.782383e-10
161.174 | -2.776882e-10
161.12 | -2.770967e-10
161.066 | -2.770174e-10
161.025 | -2.790828e-10
160.98 | -2.784758e-10
160.935 | -2.778864e-10
160.889 | -2.78965e-10
160.841 | -2.775312e-10
160.792 | -2.780169e-10
160.745 | -2.781682e-10
160.696 | -2.784024e-10
160.649 | -2.777454e-10
160.606 | -2.78046e-10
160.555 | -2.797549e-10
160.502 | -2.792586e-10
160.454 | -2.78731e-10
160.407 | -2.780075e-10
160.357 | -2.789056e-10
160.309 | -2.7876e-10
160.261 | -2.792062137e-10
160.207 | -2.781809505e-10
160.159 | -2.799552e-10
160.107 | -2.796207e-10
160.056 | -2.800064e-10
160.007 | -2.793435e-10
159.95 | -2.791502e-10
159.894 | -2.773705e-10
159.839 | -2.790442e-10
159.787 | -2.790443e-10
159.737 | -2.77538e-10
159.679 | -2.786725e-10
159.612 | -2.777092e-10
159.551 | -2.768217e-10
159.488 | -2.772235e-10
159.426 | -2.769989e-10
159.368 | -2.786820219e-10
159.302 | -2.769659e-10
159.235 | -2.780169e-10
159.173 | -2.791188e-10
159.106 | -2.778514e-10
159.042 | -2.788694e-10
158.983 | -2.782217e-10
158.914 | -2.790185e-10
158.837 | -2.798373e-10
158.76 | -2.776662e-10
158.69 | -2.769975e-10
158.618 | -2.777338e-10
158.548 | -2.790989e-10
158.483 | -2.789825e-10
158.407 | -2.782707e-10
158.331 | -2.785701e-10
158.255 | -2.786657e-10
158.185 | -2.772458e-10
158.115 | -2.774843e-10
158.043 | -2.774578e-10
157.937 | -2.77134e-10
157.835 | -2.78478e-10
157.745 | -2.789021e-10
157.651 | -2.78556e-10
157.56 | -2.776254e-10
157.472 | -2.780308e-10
157.376 | -2.77710549e-10
157.282 | -2.77283e-10
157.198 | -2.773262e-10
157.11 | -2.797629628e-10
157.022 | -2.776765e-10
156.929 | -2.77693e-10
156.819 | -2.773576091e-10
156.724 | -2.780574e-10
156.622 | -2.783686337e-10
156.522 | -2.792273e-10
156.434 | -2.788532e-10
156.329 | -2.799911e-10
156.211 | -2.783372e-10
156.107 | -2.783499542e-10
155.998 | -2.788216602e-10
155.889 | -2.784328e-10
155.79 | -2.778386e-10
155.686 | -2.765586e-10
155.594 | -2.769615e-10
155.479 | -2.782744e-10
155.361 | -2.773121e-10
155.237 | -2.765002e-10
155.124 | -2.788333e-10
155.014 | -2.781625e-10
154.901 | -2.778327568e-10
154.788 | -2.78383816e-10
154.668 | -2.767950591e-10
154.543 | -2.795918e-10
154.42 | -2.776815e-10
154.309 | -2.786354758e-10
154.19 | -2.760891e-10
154.076 | -2.770280394e-10
153.964 | -2.782416e-10
153.832 | -2.789858e-10
153.698 | -2.793271e-10
153.565 | -2.794706e-10
153.432 | -2.789674e-10
153.31 | -2.781228e-10
153.184 | -2.774519e-10
153.05 | -2.7857e-10
152.915 | -2.78308e-10
152.796 | -2.781555e-10
152.67 | -2.781729e-10
152.557 | -2.76781e-10
152.439 | -2.781275e-10
152.321 | -2.795998e-10
152.183 | -2.790175e-10
152.052 | -2.788751e-10
151.923 | -2.775427e-10
151.796 | -2.791234e-10
151.675 | -2.790102871e-10
151.556 | -2.765411e-10
151.429 | -2.774519e-10
151.294 | -2.792234e-10
151.158 | -2.790442e-10
151.022 | -2.770815e-10
150.904 | -2.766668e-10
150.774 | -2.76231e-10
150.648 | -2.757081e-10
150.529 | -2.762323e-10
150.374 | -2.763627e-10
150.215 | -2.762183e-10
150.068 | -2.753203e-10
149.915 | -2.764104e-10
149.777 | -2.757967e-10
149.638 | -2.755312e-10
149.496 | -2.764735e-10
149.363 | -2.746807e-10
149.223 | -2.749709e-10
149.086 | -2.754134e-10
148.96 | -2.749464e-10
148.829 | -2.740705e-10
148.706 | -2.7565e-10
148.587 | -2.758514e-10
148.447 | -2.768264e-10
148.315 | -2.753378e-10
148.178 | -2.765119e-10
148.027 | -2.760192e-10
147.896 | -2.749289e-10
147.756 | -2.749289e-10
147.626 | -2.745806e-10
147.492 | -2.741017e-10
147.363 | -2.732609139e-10
147.243 | -2.738398e-10
147.119 | -2.742695e-10
146.998 | -2.741649e-10
146.873 | -2.73941e-10
146.744 | -2.723908e-10
146.608 | -2.739737e-10
146.482 | -2.7286e-10
146.351 | -2.736406e-10
146.222 | -2.726749e-10
146.1 | -2.720318415e-10
145.961 | -2.731233e-10
145.816 | -2.730243e-10
145.687 | -2.741531e-10
145.549 | -2.747553296e-10
145.42 | -2.731571358e-10
145.288 | -2.73906e-10
145.158 | -2.734181e-10
145.037 | -2.735042e-10
144.893 | -2.741460392e-10
144.758 | -2.752307e-10
144.633 | -2.739562e-10
144.501 | -2.724921e-10
144.372 | -2.748111e-10
144.248 | -2.7447e-10
144.12 | -2.74591e-10
143.991 | -2.732318e-10
143.861 | -2.736453e-10
143.728 | -2.73595e-10
143.603 | -2.72414e-10
143.488 | -2.725073e-10
143.354 | -2.735263e-10
143.209 | -2.738514e-10
143.072 | -2.732156e-10
142.938 | -2.739003e-10
142.807 | -2.747146e-10
142.673 | -2.739517e-10
142.543 | -2.740494e-10
142.422 | -2.740389e-10
142.268 | -2.743616e-10
142.115 | -2.736137e-10
141.988 | -2.734798e-10
141.833 | -2.720563e-10
141.701 | -2.733367e-10
141.574 | -2.730547e-10
141.455 | -2.725433e-10
141.304 | -2.736697e-10
141.165 | -2.719292e-10
141.001 | -2.724595e-10
140.873 | -2.720436e-10
140.743 | -2.72782e-10
140.615 | -2.746435e-10
140.492 | -2.738316e-10
140.369 | -2.726482e-10
140.247 | -2.736847e-10
140.124 | -2.735113e-10
140.008 | -2.725422e-10
139.89 | -2.722533865e-10
139.779 | -2.715008e-10
139.662 | -2.734565907e-10
139.533 | -2.73616e-10
139.415 | -2.733225e-10
139.292 | -2.73502e-10
139.169 | -2.731327e-10
139.051 | -2.737058e-10
138.941 | -2.727274e-10
138.824 | -2.733167e-10
138.697 | -2.745352e-10
138.584 | -2.736603e-10
138.468 | -2.722545e-10
138.353 | -2.727564e-10
138.243 | -2.723104e-10
138.139 | -2.722079e-10
138.012 | -2.728055e-10
137.869 | -2.736755e-10
137.735 | -2.733761828e-10
137.6 | -2.742044e-10
137.484 | -2.731339e-10
137.365 | -2.724479e-10
137.24 | -2.724536e-10
137.11 | -2.721217e-10
136.987 | -2.721123e-10
136.842 | -2.73749e-10
136.715 | -2.738968e-10
136.591 | -2.724561e-10
136.487 | -2.72929e-10
136.353 | -2.724047099e-10
136.19 | -2.708124e-10
136.007 | -2.726797e-10
135.834 | -2.746657e-10
135.692 | -2.734867e-10
135.554 | -2.727659e-10
135.432 | -2.730314308e-10
135.275 | -2.726411e-10
135.127 | -2.71347e-10
134.946 | -2.723301e-10
134.794 | -2.738966276e-10
134.665 | -2.726248e-10
134.518 | -2.737802e-10
134.378 | -2.737768e-10
134.26 | -2.731025e-10
134.118 | -2.739877e-10
134.01 | -2.732248e-10
133.898 | -2.740657e-10
133.771 | -2.737582383e-10
133.637 | -2.759167e-10
133.496 | -2.765386e-10
133.334 | -2.753563e-10
133.195 | -2.744804e-10
133.071 | -2.732932e-10
132.951 | -2.754192e-10
132.85 | -2.740657e-10
132.74 | -2.732585e-10
132.625 | -2.734856e-10
132.516 | -2.730919e-10
132.412 | -2.748101e-10
132.298 | -2.744733e-10
132.203 | -2.723509e-10
132.103 | -2.727821e-10
131.997 | -2.714973e-10
131.89 | -2.73383e-10
131.76 | -2.722872e-10
131.651 | -2.736197e-10
131.54 | -2.730197e-10
131.437 | -2.726774e-10
131.342 | -2.740785e-10
131.238 | -2.734344e-10
131.142 | -2.739726e-10
131.044 | -2.748832e-10
130.946 | -2.755648e-10
130.853 | -2.743324e-10
130.762 | -2.729148e-10
130.673 | -2.732236e-10
130.588 | -2.765084e-10
130.474 | -2.753342554e-10
130.379 | -2.744082e-10
130.287 | -2.753062e-10
130.198 | -2.768788e-10
130.108 | -2.747367e-10
130.022 | -2.752818e-10
129.942 | -2.756209e-10
129.862 | -2.753632e-10
129.786 | -2.753458e-10
129.708 | -2.752352e-10
129.633 | -2.753995e-10
129.557 | -2.741843e-10
129.478 | -2.7445e-10
129.4 | -2.763395e-10
129.32 | -2.750848e-10
129.235 | -2.752072e-10
129.155 | -2.760553e-10
129.078 | -2.74916e-10
128.989 | -2.751699e-10
128.901 | -2.760645e-10
128.818 | -2.769684e-10
128.733 | -2.747273e-10
128.646 | -2.763056e-10
128.565 | -2.762591e-10
128.475 | -2.753561e-10
128.383 | -2.755321e-10
128.286 | -2.766494e-10
128.18 | -2.755042e-10
128.091 | -2.762405e-10
128.008 | -2.749872e-10
127.919 | -2.737558e-10
127.794 | -2.758467e-10
127.586 | -2.764618e-10
127.405 | -2.765399e-10
127.249 | -2.764918e-10
127.142 | -2.753458e-10
127.019 | -2.759505402e-10
126.898 | -2.751701e-10
126.743 | -2.749569e-10
126.622 | -2.762498e-10
126.514 | -2.762742e-10
126.417 | -2.767425e-10
126.307 | -2.757302e-10
126.12 | -2.771351e-10
125.873 | -2.754263e-10
125.683 | -2.744106e-10
125.542 | -2.751013e-10
125.407 | -2.746889e-10
125.271 | -2.747938e-10
125.136 | -2.75093e-10
124.996 | -2.777874e-10
124.877 | -2.768566e-10
124.767 | -2.770837e-10
124.668 | -2.767866e-10
124.577 | -2.780169e-10
124.477 | -2.764734e-10
124.385 | -2.75489076e-10
124.284 | -2.744326e-10
124.186 | -2.757803e-10
124.093 | -2.7594e-10
124.001 | -2.760413e-10
123.915 | -2.770721e-10
123.813 | -2.769464e-10
123.703 | -2.768241e-10
123.574 | -2.76295e-10
123.474 | -2.758049e-10
123.369 | -2.760902e-10
123.277 | -2.753854e-10
123.192 | -2.7616e-10
123.102 | -2.750559e-10
123.013 | -2.757058748e-10
122.922 | -2.764954e-10
122.835 | -2.781869e-10
122.755 | -2.771689e-10
122.677 | -2.770638e-10
122.591 | -2.763942e-10
122.502 | -2.76082e-10
122.406 | -2.746307e-10
122.315 | -2.764024e-10
122.219 | -2.761333e-10
122.132 | -2.758781259e-10
122.05 | -2.754054e-10
121.964 | -2.747042e-10
121.875 | -2.74004e-10
121.771 | -2.760027e-10
121.65 | -2.750233e-10
121.553 | -2.759283e-10
121.469 | -2.760657e-10
121.393 | -2.756196e-10
121.314 | -2.766248e-10
121.229 | -2.760169e-10
121.138 | -2.763208e-10
121.053 | -2.758047e-10
120.979 | -2.764489e-10
120.903 | -2.778211e-10
120.828 | -2.749406e-10
120.752 | -2.770001e-10
120.673 | -2.766971e-10
120.596 | -2.774484e-10
120.524 | -2.771175e-10
120.458 | -2.783964e-10
120.387 | -2.783593e-10
120.308 | -2.775859e-10
120.218 | -2.773819785e-10
120.116 | -2.768216e-10
120.029 | -2.769427e-10
119.944 | -2.76753e-10
119.871 | -2.759481e-10
119.798 | -2.769707e-10
119.71 | -2.761846e-10
119.631 | -2.752038e-10
119.549 | -2.769847e-10
119.472 | -2.767087115e-10
119.401 | -2.775998e-10
119.33 | -2.776872e-10
119.258 | -2.77644e-10
119.169 | -2.778351e-10
119.082 | -2.771652e-10
118.992 | -2.774751e-10
118.92 | -2.761927e-10
118.852 | -2.771781e-10
118.768 | -2.767961e-10
118.677 | -2.768253e-10
118.567 | -2.761346e-10
118.471 | -2.76407e-10
118.388 | -2.761449e-10
118.313 | -2.777664e-10
118.234 | -2.757452322e-10
118.126 | -2.756057e-10
117.989 | -2.753457462e-10
117.808 | -2.758899e-10
117.695 | -2.747728e-10
117.594 | -2.762126e-10
117.502 | -2.764851e-10
117.409 | -2.766074e-10
117.327 | -2.759141e-10
117.246 | -2.754949e-10
117.162 | -2.763639e-10
117.077 | -2.75319e-10
117.002 | -2.767552e-10
116.924 | -2.74782197e-10
116.844 | -2.761321e-10
116.773 | -2.75304e-10
116.704 | -2.757058748e-10
116.635 | -2.759364e-10
116.547 | -2.755334e-10
116.469 | -2.748742e-10
116.387 | -2.756488e-10
116.315 | -2.73134e-10
116.246 | -2.726483e-10
116.178 | -2.740448e-10
116.115 | -2.745072e-10
116.037 | -2.755579e-10
115.974 | -2.76604e-10
115.916 | -2.757161166e-10
115.854 | -2.769801e-10
115.789 | -2.764455e-10
115.713 | -2.750347e-10
115.631 | -2.751142e-10
115.557 | -2.743348e-10
115.496 | -2.743873e-10
115.435 | -2.735253e-10
115.371 | -2.715088987e-10
115.298 | -2.714076e-10
115.222 | -2.722346e-10
115.147 | -2.717314429e-10
115.075 | -2.73163e-10
115.005 | -2.728695e-10
114.94 | -2.719329e-10
114.867 | -2.719725e-10
114.783 | -2.725724e-10
114.621 | -2.723011e-10
114.495 | -2.729766e-10
114.384 | -2.719785e-10
114.303 | -2.722881e-10
114.229 | -2.711479e-10
114.148 | -2.725281e-10
114.055 | -2.743266e-10
113.914 | -2.740005e-10
113.828 | -2.72442e-10
113.71 | -2.714601044e-10
113.631 | -2.729882e-10
113.546 | -2.72598e-10
113.348 | -2.728916e-10
113.007 | -2.721751e-10
112.708 | -2.7201566e-10
112.478 | -2.737023e-10
112.331 | -2.726226e-10
112.223 | -2.721496084e-10
112.124 | -2.736138e-10
112.037 | -2.732271e-10
111.946 | -2.741787e-10
111.868 | -2.742708e-10
111.796 | -2.726004e-10
111.731 | -2.737874e-10
111.661 | -2.723268e-10
111.58 | -2.728614e-10
111.496 | -2.734637e-10
111.418 | -2.7358e-10
111.354 | -2.729417e-10
111.296 | -2.731432e-10
111.23 | -2.730943e-10
111.139 | -2.747099e-10
111.011 | -2.729092e-10
110.864 | -2.727134e-10
110.734 | -2.725131e-10
110.662 | -2.738933e-10
110.591 | -2.748403e-10
110.525 | -2.741075e-10
110.463 | -2.753215711e-10
110.398 | -2.748311e-10
110.337 | -2.726447e-10
110.28 | -2.736954e-10
110.231 | -2.74780948e-10
110.176 | -2.75043e-10
110.116 | -2.751326e-10
110.026 | -2.735951e-10
109.962 | -2.743325e-10
109.903 | -2.739773e-10
109.852 | -2.743768e-10
109.801 | -2.748381e-10
109.751 | -2.751606e-10
109.691 | -2.744314e-10
109.587 | -2.756116e-10
109.534 | -2.742836791e-10
109.479 | -2.734763e-10
109.437 | -2.770628e-10
109.387 | -2.75269e-10
109.258 | -2.746249e-10
108.99 | -2.752249e-10
108.779 | -2.738455851e-10
108.642 | -2.759085e-10
108.55 | -2.752363e-10
108.494 | -2.750652e-10
108.425 | -2.751898e-10
108.319 | -2.742008e-10
108.207 | -2.736895e-10
108.052 | -2.731828e-10
107.996 | -2.746039e-10
107.95 | -2.754682e-10
107.902 | -2.746609e-10
107.852 | -2.752212e-10
107.787 | -2.737758e-10
107.716 | -2.740052e-10
107.63 | -2.754787e-10
107.584 | -2.747332e-10
107.541 | -2.749196e-10
107.494 | -2.756813e-10
107.395 | -2.759656e-10
107.264 | -2.757210571e-10
107.202 | -2.752842676e-10
107.145 | -2.756231e-10
107.102 | -2.745817e-10
107.06 | -2.747986e-10
107.004 | -2.747670147e-10
106.929 | -2.736512e-10
106.816 | -2.738397e-10
106.776 | -2.76198453e-10
106.74 | -2.744105e-10
106.706 | -2.753203221e-10
106.672 | -2.748239e-10
106.593 | -2.743209e-10
106.525 | -2.738606e-10
106.387 | -2.758118e-10
106.345 | -2.736034e-10
106.308 | -2.741996e-10
106.274 | -2.749381e-10
106.237 | -2.745702e-10
106.188 | -2.729103e-10
106.124 | -2.741998e-10
106.097 | -2.727006676e-10
106.065 | -2.745632e-10
105.873 | -2.729708e-10
105.41 | -2.73777917e-10
105.141 | -2.748516692e-10
104.989 | -2.736814e-10
104.903 | -2.734355e-10
104.819 | -2.748007e-10
104.753 | -2.750629e-10
104.669 | -2.743256e-10
104.557 | -2.746715e-10
104.466 | -2.733961e-10
104.386 | -2.73814e-10
104.338 | -2.744897365e-10
104.26 | -2.749639e-10
104.142 | -2.731141e-10
104.017 | -2.752992001e-10
103.929 | -2.735905e-10
103.835 | -2.740296e-10
103.746 | -2.736627e-10
103.68 | -2.725316639e-10
103.587 | -2.751037e-10
103.394 | -2.75446e-10
103.202 | -2.736266e-10
103.006 | -2.746668e-10
102.821 | -2.732341e-10
102.659 | -2.73361e-10
102.506 | -2.722848e-10
102.378 | -2.716277e-10
102.236 | -2.697851e-10
102.081 | -2.728683e-10
101.92 | -2.723511e-10
101.803 | -2.729929e-10
101.674 | -2.716778e-10
101.516 | -2.730126e-10
101.333 | -2.724361e-10
101.141 | -2.736266e-10
100.954 | -2.715648e-10
100.816 | -2.730628e-10
100.683 | -2.730919e-10
100.571 | -2.730605e-10
100.454 | -2.729137194e-10
100.313 | -2.734355e-10
100.166 | -2.737826e-10
100.029 | -2.745734e-10
99.9304 | -2.727296e-10
99.829 | -2.730803e-10
99.7199 | -2.725875e-10
99.4688 | -2.733075e-10
99.2311 | -2.719725e-10
99.0219 | -2.716347e-10
98.8322 | -2.736777e-10
98.7005 | -2.729975e-10
98.6032 | -2.744793e-10
98.5207 | -2.738118e-10
98.4728 | -2.73446e-10
98.4288 | -2.743557e-10
98.4005 | -2.720261516e-10
98.3534 | -2.734249e-10
98.2998 | -2.734053e-10
98.2631 | -2.735112e-10
98.2337 | -2.720436e-10
98.228 | -2.73071e-10
98.2192 | -2.743651e-10
98.1771 | -2.73446e-10
98.1259 | -2.731535e-10
98.0898 | -2.73665e-10
98.0422 | -2.725804582e-10
98.0168 | -2.722486e-10
98.0141 | -2.719283e-10
97.9874 | -2.732479e-10
97.8346 | -2.725351e-10
97.6621 | -2.739318e-10
97.5032 | -2.721134984e-10
97.3641 | -2.733773e-10
97.2491 | -2.736732e-10
97.1662 | -2.744896e-10
97.0978 | -2.743091e-10
97.0413 | -2.735673e-10
97.0124 | -2.744735e-10
96.9825 | -2.750371e-10
96.9562 | -2.743941e-10
96.8978 | -2.739144e-10
96.8666 | -2.7406e-10
96.8444 | -2.731827e-10
96.8267 | -2.725351e-10
96.8136 | -2.722474e-10
96.7991 | -2.729754e-10
96.757 | -2.745899e-10
96.7277 | -2.740447e-10
96.7107 | -2.728064e-10
96.6924 | -2.731582e-10
96.6859 | -2.740762e-10
96.6779 | -2.724815e-10
96.6493 | -2.721192438e-10
96.6118 | -2.738979e-10
96.5788 | -2.720622061e-10
96.556 | -2.733715e-10
96.5424 | -2.735008e-10
96.541 | -2.744535e-10
96.5394 | -2.761053e-10
96.5226 | -2.744803e-10
96.4781 | -2.742101e-10
96.4619 | -2.739212e-10
96.4592 | -2.743125e-10
96.4637 | -2.733073e-10
96.4711 | -2.727693349e-10
96.4352 | -2.724722e-10
96.4145 | -2.749195e-10
96.4213 | -2.742881e-10
96.4319 | -2.733538e-10
96.4393 | -2.730279e-10
96.366 | -2.723335e-10
96.3388 | -2.744442e-10
96.2994 | -2.743348e-10
96.284 | -2.737477e-10
96.2912 | -2.727355e-10
96.2939 | -2.732026e-10
96.2812 | -2.742637e-10
96.2581 | -2.735881e-10
96.2654 | -2.741798e-10
96.2695 | -2.737172e-10
96.2771 | -2.752446e-10
96.2881 | -2.746633e-10
96.2198 | -2.739901e-10
96.1966 | -2.738433e-10
96.17 | -2.776206e-10
96.184 | -2.749928e-10
96.1966 | -2.773423e-10
96.2001 | -2.761939e-10
96.1265 | -2.746026e-10
96.1351 | -2.735497e-10
96.1224 | -2.755229e-10
96.1332 | -2.752807e-10
96.1427 | -2.753364e-10
96.0763 | -2.752795e-10
96.0001 | -2.757219e-10
95.9893 | -2.753436e-10
95.9618 | -2.753133e-10
95.9495 | -2.766956e-10
95.9423 | -2.756614e-10
95.9355 | -2.760296e-10
95.857 | -2.753807e-10
95.8149 | -2.768857e-10
95.7893 | -2.747401473e-10
95.757 | -2.751794e-10
95.7425 | -2.750558e-10
95.7064 | -2.751175e-10
95.6452 | -2.737384e-10
95.5684 | -2.758387e-10
95.2814 | -2.744152e-10
95.0654 | -2.739199978e-10
94.9449 | -2.738769e-10
94.8508 | -2.739002e-10
94.724 | -2.728449966e-10
94.428 | -2.722428e-10
94.2114 | -2.721866e-10
94.0223 | -2.750057e-10
93.9165 | -2.749265e-10
93.829 | -2.73177e-10
93.7642 | -2.735135e-10
93.7181 | -2.731117e-10
93.4834 | -2.733341e-10
93.3212 | -2.725677184e-10
93.235 | -2.73467e-10
93.0326 | -2.725724e-10
92.5772 | -2.73159384e-10
91.9725 | -2.723827e-10
91.5664 | -2.732304e-10
91.3296 | -2.72977696e-10
91.2102 | -2.73312e-10
91.1573 | -2.718688e-10
91.1411 | -2.720552e-10
91.1532 | -2.711629e-10
91.0682 | -2.722217729e-10
90.3401 | -2.722264e-10
90.0895 | -2.719329e-10
89.7286 | -2.724081e-10
89.5834 | -2.729543e-10
89.5212 | -2.733131e-10
89.5009 | -2.728648e-10
89.489 | -2.732327e-10
89.2856 | -2.72436e-10
89.1737 | -2.729358e-10
89.0713 | -2.729717e-10
89.0325 | -2.713866e-10
89.0317 | -2.728089421e-10
89.0204 | -2.724302e-10
88.7993 | -2.729789e-10
88.6869 | -2.7264e-10
88.5667 | -2.73001e-10
88.4773 | -2.70824e-10
88.4119 | -2.71545e-10
88.3853 | -2.711617e-10
88.3791 | -2.701881e-10
88.3482 | -2.727468e-10
88.2781 | -2.716415981e-10
88.2399 | -2.719024e-10
88.2339 | -2.716243e-10
88.2528 | -2.731048e-10
88.2639 | -2.711629e-10
88.2617 | -2.736021e-10
88.11 | -2.737022e-10
88.0285 | -2.724792e-10
87.9296 | -2.730173e-10
87.8759 | -2.722078e-10
87.8468 | -2.728996e-10
87.5389 | -2.721344e-10
87.179 | -2.733342e-10
86.9914 | -2.732514e-10
86.9354 | -2.738712e-10
86.9339 | -2.747085e-10
86.9612 | -2.731281e-10
86.9888 | -2.728786e-10
87.02 | -2.727227e-10
87.0627 | -2.719899e-10
87.1034 | -2.714285e-10
87.1588 | -2.713679e-10
87.2085 | -2.715474e-10
87.0213 | -2.709009e-10
86.6725 | -2.706153357e-10
86.6999 | -2.726482e-10
86.7341 | -2.70631767e-10
86.7769 | -2.714122e-10
86.8046 | -2.712386e-10
86.6171 | -2.708286e-10
86.5626 | -2.712211e-10
86.3887 | -2.705048e-10
86.2164 | -2.71955e-10
86.1676 | -2.733656e-10
86.1669 | -2.730489e-10
85.7294 | -2.718897e-10
85.5894 | -2.730395e-10
85.3285 | -2.726306e-10
85.3356 | -2.742102e-10
85.3516 | -2.735076e-10
85.3862 | -2.735962e-10
85.4216 | -2.731734e-10
83.9502 | -2.743580918e-10
83.8695 | -2.758478e-10
83.4747 | -2.738397e-10
83.5088 | -2.73466777e-10
83.5818 | -2.751536e-10
83.6635 | -2.768601e-10
83.7444 | -2.767168e-10
83.8294 | -2.751315e-10
83.9484 | -2.763579e-10
84.0451 | -2.757641e-10
84.0667 | -2.752235e-10
83.6306 | -2.766528e-10
83.3267 | -2.7599e-10
83.3312 | -2.755601e-10
83.374 | -2.76945189e-10
83.4201 | -2.760785e-10
83.4806 | -2.758665e-10
83.5338 | -2.759341e-10
83.6289 | -2.764886e-10
83.7227 | -2.748543e-10
83.8275 | -2.763998e-10
83.9404 | -2.761018e-10
84.0211 | -2.748240524e-10
84.1237 | -2.737408078e-10
84.1987 | -2.754448e-10
84.2482 | -2.74937e-10
84.2669 | -2.760891e-10
84.3276 | -2.769138e-10
84.4032 | -2.761321e-10
84.4555 | -2.785490727e-10
84.4991 | -2.784057e-10
84.4385 | -2.79347e-10
84.258 | -2.777618e-10
84.2453 | -2.774333e-10
84.2821 | -2.765303e-10
84.3318 | -2.781961328e-10
84.2213 | -2.774193375e-10
83.9591 | -2.759922e-10
83.8539 | -2.765572e-10
83.8108 | -2.783104e-10
83.7938 | -2.780761732e-10
83.8266 | -2.771921e-10
83.8845 | -2.772304e-10
83.9399 | -2.768415e-10
83.8919 | -2.770429e-10
83.8947 | -2.75954e-10
83.8933 | -2.754903e-10
83.9184 | -2.757338e-10
83.9686 | -2.761776e-10
82.5644 | -2.777069e-10
82.0014 | -2.771664e-10
81.3998 | -2.771327e-10
81.2176 | -2.76669e-10
81.116 | -2.765374e-10
81.1151 | -2.746736727e-10
81.171 | -2.774215e-10
81.1869 | -2.776895e-10
81.1753 | -2.774402e-10
81.2198 | -2.77241e-10
81.3086 | -2.774798e-10
81.4167 | -2.763789e-10

## Measurements
Temperature | Current
81.8833 | -1.084946e-09
82.1847 | -4.5936005e-10
82.6836 | -3.605782e-10
83.1856 | -3.398058e-10
83.7142 | -3.376869e-10
84.1852 | -3.371802e-10
84.7143 | -3.352453e-10
85.2087 | -3.32437e-10
85.7063 | -3.295005e-10
86.1877 | -3.286558e-10
86.7022 | -3.284766e-10
87.2025 | -3.276869e-10
87.6859 | -3.253142e-10
88.2027 | -3.227049e-10
88.7059 | -3.220131e-10
89.1879 | -3.206164e-10
89.7049 | -3.188121e-10
90.2037 | -3.171651e-10
90.6854 | -3.139163e-10
91.2002 | -3.124208e-10
91.6956 | -3.123565e-10
92.1999 | -3.095936e-10
92.7007 | -3.080304e-10
93.2491 | -3.060363e-10
93.7013 | -3.038172e-10
94.1889 | -2.992907866e-10
94.7027 | -2.971185e-10
95.1934 | -2.953919e-10
95.6881 | -2.928842e-10
96.1898 | -2.907596e-10
96.6996 | -2.877847e-10
97.1939 | -2.879594e-10
97.6937 | -2.857113e-10
98.1948 | -2.853268e-10
98.7005 | -2.842504e-10
99.1954 | -2.823227e-10
99.6892 | -2.802051e-10
100.198 | -2.79829e-10
100.696 | -2.769493801e-10
101.189 | -2.77857e-10
101.692 | -2.771043e-10
102.188 | -2.770671e-10
102.694 | -2.787258202e-10
103.195 | -2.788049e-10
103.695 | -2.786268e-10
104.184 | -2.790229e-10
104.699 | -2.796459e-10
105.184 | -2.787632e-10
105.685 | -2.789225e-10
106.198 | -2.781807007e-10
106.694 | -2.776878e-10
107.185 | -2.788667e-10
107.684 | -2.789891e-10
108.198 | -2.793139e-10
108.692 | -2.781702e-10
109.188 | -2.785568165e-10
109.691 | -2.776599e-10
110.189 | -2.763915e-10
110.695 | -2.768505e-10
111.196 | -2.76035e-10
111.69 | -2.763925e-10
112.184 | -2.762074e-10
112.698 | -2.762342e-10
113.193 | -2.781155e-10
113.694 | -2.776635e-10
114.191 | -2.78678e-10
114.698 | -2.77964e-10
115.209 | -2.781062e-10
115.687 | -2.786465e-10
116.185 | -2.783473e-10
116.691 | -2.778871e-10
117.189 | -2.770613e-10
117.688 | -2.768795e-10
118.191 | -2.764183e-10
118.685 | -2.780292e-10
119.184 | -2.76721e-10
119.694 | -2.756612e-10
120.193 | -2.772207186e-10
120.699 | -2.782586106e-10
121.2 | -2.768561e-10
121.694 | -2.765312e-10
122.199 | -2.762948e-10
122.693 | -2.763473e-10
123.187 | -2.762447493e-10
123.691 | -2.772475e-10
124.2 | -2.772e-10
124.69 | -2.768015e-10
125.194 | -2.77031e-10
125.693 | -2.774236e-10
126.193 | -2.77682e-10
126.687 | -2.797753e-10
127.203 | -2.790147835e-10
127.692 | -2.768271e-10
128.189 | -2.779279e-10
128.69 | -2.779756e-10
129.188 | -2.784335e-10
129.684 | -2.795109e-10
130.196 | -2.788446e-10
130.698 | -2.796985e-10
131.195 | -2.798077e-10
131.687 | -2.797392e-10
132.2 | -2.813e-10
132.687 | -2.789227e-10
133.198 | -2.779569e-10
133.695 | -2.77145e-10
134.201 | -2.763298e-10
134.688 | -2.802995e-10
135.195 | -2.779488e-10
135.689 | -2.790763e-10
136.197 | -2.794585e-10
136.691 | -2.808024091e-10
137.19 | -2.816809e-10
137.691 | -2.805452e-10
138.19 | -2.785953e-10
138.685 | -2.765732e-10
139.194 | -2.769087e-10
139.694 | -2.775493e-10
140.185 | -2.780979e-10
140.69 | -2.784554e-10
141.195 | -2.791707e-10
141.687 | -2.769553e-10
142.186 | -2.765300211e-10
142.694 | -2.75103e-10
143.186 | -2.760804e-10
143.694 | -2.76565e-10
144.192 | -2.744019e-10
144.691 | -2.780277e-10
145.191 | -2.7525e-10
145.7 | -2.740781e-10
146.195 | -2.758474e-10
146.693 | -2.754141e-10
147.2 | -2.7547e-10
147.702 | -2.770765e-10
148.195 | -2.774724e-10
148.699 | -2.766885e-10
149.197 | -2.771404e-10
149.697 | -2.776179e-10
150.184 | -2.758603e-10
150.685 | -2.775144e-10
151.19 | -2.766792e-10
151.693 | -2.747129e-10
152.198 | -2.749435124e-10
152.686 | -2.747735e-10
153.192 | -2.754829e-10
153.689 | -2.756401e-10
154.196 | -2.750216e-10
154.697 | -2.766373e-10
155.188 | -2.754036e-10
155.696 | -2.746953498e-10
156.193 | -2.756844e-10
156.686 | -2.754409e-10
157.195 | -2.732546e-10
157.699 | -2.764055e-10
158.192 | -2.747373995e-10
158.689 | -2.761363e-10
159.201 | -2.736774e-10
159.696 | -2.755027e-10
160.186 | -2.752185e-10
160.698 | -2.748352e-10
161.195 | -2.766758e-10
161.688 | -2.766394e-10
162.192 | -2.758975e-10
162.693 | -2.759571e-10
163.188 | -2.75371e-10
163.694 | -2.747735e-10
164.201 | -2.746068e-10
164.684 | -2.751264e-10
165.196 | -2.740523e-10
165.686 | -2.758208e-10
166.195 | -2.773592e-10
166.688 | -2.755168e-10
167.187 | -2.762261e-10
167.694 | -2.771359e-10
168.185 | -2.757799e-10
168.691 | -2.768086e-10
169.194 | -2.763985e-10
169.694 | -2.767758e-10
170.185 | -2.765148e-10
170.7 | -2.777847e-10
171.191 | -2.772229e-10
171.685 | -2.761235e-10
172.188 | -2.79159168e-10
172.693 | -2.761912e-10
173.194 | -2.75865e-10
173.696 | -2.769297e-10
174.193 | -2.768667e-10
174.684 | -2.777917063e-10
175.196 | -2.771929e-10
175.694 | -2.771089469e-10
176.193 | -2.760582e-10
176.691 | -2.775598e-10
177.187 | -2.767828e-10
177.695 | -2.760992e-10
178.19 | -2.771753e-10
178.685 | -2.76848e-10
179.199 | -2.765929985e-10
179.69 | -2.775784e-10
180.193 | -2.796342e-10
180.697 | -2.767351e-10
181.194 | -2.781899433e-10
181.696 | -2.772393e-10
182.199 | -2.774736e-10
182.692 | -2.803039e-10
183.185 | -2.785605e-10
183.687 | -2.791346e-10
184.184 | -2.787713e-10
184.698 | -2.783799e-10
185.184 | -2.79243e-10
185.686 | -2.798918e-10
186.188 | -2.788166e-10
186.685 | -2.798264e-10
187.196 | -2.794527e-10
187.692 | -2.8125e-10
188.187 | -2.812208e-10
188.689 | -2.792266e-10
189.187 | -2.783962e-10
189.694 | -2.791462e-10
190.188 | -2.781829e-10
190.688 | -2.798649e-10
191.188 | -2.786117e-10
191.687 | -2.793792e-10
192.186 | -2.803181e-10
192.702 | -2.810263e-10
193.2 | -2.818649758e-10
193.688 | -2.810322e-10
194.197 | -2.791497e-10
194.685 | -2.809215e-10
195.198 | -2.805579935e-10
195.691 | -2.804031e-10
196.198 | -2.795925e-10
196.689 | -2.802738e-10
197.197 | -2.808725e-10
197.689 | -2.802796e-10
198.191 | -2.812872e-10
198.699 | -2.793955e-10
199.188 | -2.803833e-10
199.703 | -2.804218e-10
200.189 | -2.792173e-10
200.691 | -2.815829e-10
201.196 | -2.807188e-10
201.694 | -2.792837e-10
202.188 | -2.810275e-10
202.684 | -2.804462218e-10
203.188 | -2.809553e-10
203.696 | -2.801318e-10
204.185 | -2.818721e-10
204.685 | -2.82154e-10
205.197 | -2.82693e-10
205.698 | -2.806501e-10
206.186 | -2.803892e-10
206.699 | -2.792089e-10
207.196 | -2.802458e-10
207.69 | -2.799803e-10
208.194 | -2.809785e-10
208.69 | -2.821248e-10
209.203 | -2.809191e-10
209.688 | -2.794525e-10
210.211 | -2.795924e-10
210.698 | -2.797822e-10
211.189 | -2.803623e-10
211.691 | -2.818837e-10
212.197 | -2.798475e-10
212.7 | -2.78671e-10
213.189 | -2.80572e-10
213.686 | -2.795051e-10
214.194 | -2.795821e-10
214.69 | -2.790006e-10
215.194 | -2.785545e-10
215.688 | -2.786792e-10
216.194 | -2.795936e-10
216.685 | -2.791753e-10
217.188 | -2.809379e-10
217.696 | -2.813408e-10
218.194 | -2.821551e-10
218.689 | -2.803543e-10
219.196 | -2.809075e-10
219.69 | -2.828375e-10
220.197 | -2.80912e-10
220.698 | -2.793127396e-10
221.195 | -2.791824e-10
221.684 | -2.796775e-10
222.197 | -2.792452e-10
222.7 | -2.793896e-10
223.189 | -2.78459e-10
223.685 | -2.810135e-10
224.196 | -2.794991e-10
224.695 | -2.79639e-10
225.195 | -2.783869e-10
225.698 | -2.815597e-10
226.198 | -2.804276e-10
226.685 | -2.803902e-10
227.188 | -2.812557e-10
227.692 | -2.822692e-10
228.191 | -2.806955e-10
228.689 | -2.829926e-10
229.188 | -2.81999e-10
229.69 | -2.808667e-10
230.19 | -2.797754e-10
230.693 | -2.803612e-10
231.197 | -2.795983e-10
231.685 | -2.800851e-10
232.188 | -2.798858e-10
232.688 | -2.804835e-10
233.19 | -2.812848e-10
233.69 | -2.800082e-10
234.189 | -2.809364e-10
234.69 | -2.806745e-10
235.191 | -2.801515e-10
235.69 | -2.796669e-10
236.191 | -2.811171e-10
236.691 | -2.784309e-10
237.19 | -2.795831e-10
237.691 | -2.769481e-10
238.19 | -2.783728e-10
238.692 | -2.791624e-10
239.191 | -2.785614e-10
239.692 | -2.789891e-10
240.19 | -2.812090838e-10
240.691 | -2.792394e-10
241.191 | -2.792581e-10
241.709 | -2.79264e-10
242.191 | -2.799617e-10
242.69 | -2.795562e-10
243.19 | -2.796097e-10
243.691 | -2.805592e-10
244.189 | -2.799651e-10
244.684 | -2.800456e-10
245.198 | -2.780012e-10
245.695 | -2.792115e-10
246.196 | -2.775411e-10
246.695 | -2.782376e-10
247.196 | -2.782714e-10
247.697 | -2.778241e-10
248.198 | -2.774538e-10
248.7 | -2.776156e-10
249.199 | -2.766825935e-10
249.701 | -2.787082e-10
250.185 | -2.77674e-10
250.686 | -2.78891e-10
251.187 | -2.779569e-10
251.688 | -2.791822e-10
252.189 | -2.792137e-10
252.69 | -2.777147e-10
253.189 | -2.797368e-10
253.69 | -2.781084e-10
254.191 | -2.793908e-10
254.691 | -2.787165e-10
255.207 | -2.776995e-10
255.69 | -2.771696761e-10
256.191 | -2.780909e-10
256.69 | -2.782003e-10
257.191 | -2.791251e-10
257.69 | -2.776623e-10
258.19 | -2.803717e-10
258.691 | -2.773897e-10
259.191 | -2.778881e-10
259.69 | -2.779151e-10
260.189 | -2.76749e-10
260.69 | -2.770635e-10
261.19 | -2.782108e-10
261.699 | -2.782994e-10
262.197 | -2.772849e-10
262.696 | -2.775771e-10
263.195 | -2.775469e-10
263.696 | -2.767243934e-10
264.197 | -2.75138e-10
264.697 | -2.762877982e-10
265.198 | -2.773885e-10
265.699 | -2.752708e-10
266.184 | -2.746942e-10
266.685 | -2.768143e-10
267.185 | -2.771742e-10
267.685 | -2.752441e-10
268.188 | -2.768664e-10
268.706 | -2.766908e-10
269.187 | -2.764519e-10
269.688 | -2.752696e-10
270.188 | -2.75477e-10
270.689 | -2.747874e-10
271.19 | -2.779743e-10
271.69 | -2.77675e-10
272.189 | -2.782958e-10
272.69 | -2.774932e-10
273.189 | -2.752985e-10
273.69 | -2.749062e-10
274.189 | -2.770366e-10
274.689 | -2.756261e-10
275.19 | -2.746721e-10
275.69 | -2.75301e-10
276.189 | -2.751741e-10
276.69 | -2.751135153e-10
277.19 | -2.733674e-10
277.691 | -2.744857e-10
278.19 | -2.745859e-10
278.69 | -2.741981e-10
279.189 | -2.747536e-10
279.685 | -2.729354e-10
280.197 | -2.747222e-10
280.696 | -2.730763e-10
281.196 | -2.745882e-10
281.695 | -2.73908e-10
282.197 | -2.77187e-10
282.698 | -2.760746e-10
283.198 | -2.747816e-10
283.7 | -2.742668e-10
284.201 | -2.757474e-10
284.685 | -2.749656e-10
285.186 | -2.749727e-10
285.686 | -2.767548e-10
286.187 | -2.750098e-10
286.687 | -2.753862e-10
287.188 | -2.76664e-10
287.688 | -2.747024e-10
288.19 | -2.757284e-10
288.688 | -2.759931e-10
289.188 | -2.763516e-10
289.688 | -2.766337e-10
290.189 | -2.76114e-10
290.69 | -2.768772e-10
291.189 | -2.77371e-10
291.689 | -2.767372e-10
292.19 | -2.755398687e-10
292.69 | -2.763145e-10
293.19 | -2.775876e-10
293.689 | -2.75132e-10
294.188 | -2.781434e-10
294.689 | -2.759079e-10
295.188 | -2.751485e-10
295.706 | -2.769563e-10
296.188 | -2.754328e-10
296.687 | -2.758053e-10
297.188 | -2.758148e-10
297.689 | -2.747069e-10
298.188 | -2.763087e-10
298.687 | -2.764275e-10
299.199 | -2.745544625e-10
299.696 | -2.748816e-10
300.195 | -2.747617e-10
300.712 | -2.766208e-10
301.197 | -2.762572e-10
301.695 | -2.749912e-10
302.198 | -2.747244e-10
302.699 | -2.759545e-10
303.184 | -2.760943e-10
303.7 | -2.749107e-10
304.2 | -2.736608995e-10
304.685 | -2.757204e-10
305.185 | -2.737716e-10
305.686 | -2.74835e-10
306.186 | -2.741467e-10
306.686 | -2.75548e-10
307.187 | -2.760874307e-10
307.688 | -2.751542e-10
308.188 | -2.744005e-10
308.687 | -2.740126e-10
309.221 | -2.745298e-10
309.687 | -2.753498e-10
310.188 | -2.757937e-10
310.688 | -2.757391e-10
311.188 | -2.753534e-10
311.688 | -2.746056e-10
312.187 | -2.737168e-10
312.704 | -2.743771e-10
313.188 | -2.734921e-10
313.689 | -2.745136e-10
314.187 | -2.75654e-10
314.688 | -2.73874e-10
315.188 | -2.731903e-10
315.688 | -2.755095041e-10
316.189 | -2.734303e-10
316.688 | -2.733604e-10
317.189 | -2.730469e-10
317.688 | -2.742292e-10
318.188 | -2.767338303e-10
318.689 | -2.760605e-10
319.19 | -2.754933e-10
319.689 | -2.760907e-10
320.187 | -2.76697526e-10