## Settings
Sample Info | v16m20-03
Sample Description | irradiated 20 keV, 500 mkC/cm2, run 03
Major Measurement Parameters
Starting Temperature | 302.734
Initial Temperature | 81
Final Temperature | 320
Preliminary Voltage | 1
Pulse Voltage | 1
Pulse Time | 5
Measurement Voltage | -5.5
Subsidiary Measurement Parameters
Step | 0.5
Accuracy Step | 0.1
Accuracy Stable | 1
Accuracy End | 0.2
Lakeshore TC Parameters
Ramp | 10
Range | 3
P | 100
I | 50
D | 20
Keithley SM Parameters
NPLC | 5
Measurecount | 1
время
Date | 23.8.2023
Time | 15:2:24

## Stabilization
Temperature | Current
301.482 | -2.747213e-10
300.55 | -2.749822e-10
299.597 | -2.761728e-10
298.72 | -2.760002e-10
297.881 | -2.759326e-10
296.915 | -2.765441e-10
295.917 | -2.764814e-10
295.084 | -2.759409e-10
294.191 | -2.762519e-10
293.184 | -2.760689e-10
292.244 | -2.773562e-10
291.392 | -2.779304e-10
290.502 | -2.776496e-10
289.403 | -2.755076e-10
288.573 | -2.762904e-10
287.728 | -2.752105e-10
286.732 | -2.766048e-10
285.775 | -2.750497885e-10
284.961 | -2.759223e-10
283.973 | -2.75885e-10
283.091 | -2.761715e-10
282.309 | -2.750801e-10
281.555 | -2.766573e-10
280.597 | -2.763521e-10
279.698 | -2.771789e-10
278.921 | -2.766222e-10
278.027 | -2.765546e-10
277.121 | -2.771766705e-10
276.27 | -2.779351e-10
275.474 | -2.767643e-10
274.537 | -2.773969e-10
273.592 | -2.76295e-10
272.873 | -2.768657e-10
272.162 | -2.761237e-10
271.182 | -2.763812e-10
270.248 | -2.757917e-10
269.472 | -2.759048e-10
268.591 | -2.770124e-10
267.709 | -2.772513e-10
266.91 | -2.763485e-10
266.123 | -2.75737e-10
265.131 | -2.769682e-10
264.344 | -2.761922635e-10
263.606 | -2.753689e-10
262.674 | -2.748844e-10
261.829 | -2.74940265e-10
260.906 | -2.763019e-10
260.148 | -2.743532e-10
259.227 | -2.747958e-10
258.441 | -2.750568e-10
257.711 | -2.760981e-10
256.875 | -2.763578e-10
256.124 | -2.768146e-10
255.476 | -2.752919e-10
254.668 | -2.75151e-10
253.954 | -2.766745e-10
253.353 | -2.762412521e-10
252.574 | -2.759873e-10
251.96 | -2.76722395e-10
251.238 | -2.752197e-10
250.486 | -2.76083e-10
249.87 | -2.772478e-10
249.131 | -2.759455e-10
248.412 | -2.773445e-10
247.894 | -2.767515e-10
247.133 | -2.776694e-10
246.496 | -2.769366e-10
245.97 | -2.770904e-10
245.312 | -2.777882e-10
244.881 | -2.762309e-10
244.15 | -2.781073e-10
243.699 | -2.759699691e-10
243.13 | -2.759036e-10
242.583 | -2.765488e-10
242.143 | -2.761714e-10
241.496 | -2.768738e-10
241.106 | -2.777766e-10
240.52 | -2.765408e-10
240.105 | -2.776217e-10
239.677 | -2.769041e-10
239.113 | -2.76606e-10
238.821 | -2.764452e-10
238.326 | -2.774446e-10
238.061 | -2.774178e-10
237.593 | -2.77391e-10
237.315 | -2.768482e-10
236.914 | -2.77017e-10
236.489 | -2.777603e-10
236.093 | -2.762519e-10
235.683 | -2.754319e-10
235.369 | -2.755098e-10
234.898 | -2.780713e-10
234.656 | -2.770228491e-10
234.383 | -2.78939e-10
234.208 | -2.777091e-10
233.985 | -2.784278e-10
233.786 | -2.770788321e-10
233.651 | -2.778511e-10
233.48 | -2.774074026e-10
233.336 | -2.787224e-10
233.163 | -2.777612e-10
233.035 | -2.783193398e-10
232.787 | -2.783065e-10
232.566 | -2.778208219e-10
232.174 | -2.773619e-10
232.014 | -2.774004e-10
231.782 | -2.780025e-10
231.647 | -2.805372e-10
231.515 | -2.783705e-10
231.385 | -2.783765e-10
231.257 | -2.770893e-10
231.133 | -2.767935e-10
230.951 | -2.782762e-10
230.823 | -2.76338e-10
230.711 | -2.768167362e-10
230.591 | -2.776029e-10
230.473 | -2.793246e-10
230.357 | -2.78126e-10
230.223 | -2.79159168e-10
230.098 | -2.786805e-10
229.983 | -2.794935e-10
229.868 | -2.788831e-10
229.755 | -2.789017e-10
229.633 | -2.779769e-10
229.52 | -2.771486e-10
229.407 | -2.785988662e-10
229.276 | -2.774538e-10
229.134 | -2.774036e-10
229.02 | -2.79065826e-10
228.908 | -2.785699e-10
228.797 | -2.786873e-10
228.676 | -2.779047e-10
228.405 | -2.77525e-10
228.272 | -2.791673e-10
228.134 | -2.781282149e-10
228.008 | -2.805138e-10
227.799 | -2.804322885e-10
227.673 | -2.796553e-10
227.555 | -2.790672e-10
227.433 | -2.808027e-10
227.297 | -2.788528e-10
227.044 | -2.796869e-10
226.908 | -2.791160636e-10
226.78 | -2.786897e-10
226.643 | -2.801841259e-10
226.495 | -2.801097e-10
226.36 | -2.815809e-10
226.226 | -2.808959e-10
226.08 | -2.790158e-10
225.936 | -2.800711e-10
225.8 | -2.809961e-10
225.652 | -2.793291e-10
225.516 | -2.79801e-10
225.384 | -2.796869e-10
225.232 | -2.807946e-10
225.094 | -2.812373e-10
224.957 | -2.810264e-10
224.809 | -2.809822e-10
224.671 | -2.802355e-10
224.537 | -2.812651e-10
224.391 | -2.805337e-10
224.253 | -2.803031e-10
224.113 | -2.808156e-10
223.975 | -2.811475e-10
223.838 | -2.802797161e-10
223.687 | -2.798067e-10
223.545 | -2.8108e-10
223.405 | -2.805535e-10
223.268 | -2.802659e-10
223.119 | -2.810323e-10
222.974 | -2.794074e-10
222.827 | -2.791115e-10
222.683 | -2.79177792e-10
222.539 | -2.786140485e-10
222.394 | -2.780573e-10
222.252 | -2.787527e-10
222.099 | -2.792383e-10
221.956 | -2.80126e-10
221.811 | -2.782727937e-10
221.659 | -2.793502929e-10
221.514 | -2.797532761e-10
221.374 | -2.812443e-10
221.236 | -2.807493e-10
221.09 | -2.802216e-10
220.953 | -2.804884e-10
220.819 | -2.795413e-10
220.683 | -2.791384e-10
220.526 | -2.786222e-10
220.292 | -2.786746e-10
220.097 | -2.800352e-10
219.931 | -2.784231e-10
219.763 | -2.789798e-10
219.6 | -2.786909e-10
219.442 | -2.793629772e-10
219.28 | -2.796471e-10
219.127 | -2.789426e-10
218.967 | -2.793922e-10
218.813 | -2.782321e-10
218.646 | -2.780455588e-10
218.484 | -2.782645e-10
218.331 | -2.788913267e-10
218.163 | -2.790823e-10
218.001 | -2.807318e-10
217.849 | -2.792723e-10
217.697 | -2.786117e-10
217.535 | -2.795249e-10
217.374 | -2.771244e-10
217.186 | -2.775108e-10
217.024 | -2.774528e-10
216.851 | -2.776182e-10
216.695 | -2.797638e-10
216.536 | -2.779548e-10
216.363 | -2.78493e-10
216.202 | -2.784265e-10
216.031 | -2.776323e-10
215.874 | -2.783008e-10
215.692 | -2.763206608e-10
215.527 | -2.774271e-10
215.353 | -2.785688e-10
215.192 | -2.779338e-10
215.02 | -2.785093e-10
214.86 | -2.772919e-10
214.705 | -2.78507023e-10
214.541 | -2.791242e-10
214.389 | -2.789799e-10
214.236 | -2.789054e-10
214.076 | -2.77927e-10
213.912 | -2.787084e-10
213.719 | -2.80119e-10
213.504 | -2.79497e-10
213.322 | -2.815484e-10
213.157 | -2.804977e-10
212.975 | -2.795366e-10
212.807 | -2.796427534e-10
212.626 | -2.804731e-10
212.456 | -2.799338e-10
212.275 | -2.801937e-10
212.105 | -2.813851e-10
211.919 | -2.797918e-10
211.747 | -2.802122e-10
211.578 | -2.797639e-10
211.397 | -2.788913e-10
211.225 | -2.777079e-10
211.042 | -2.789728e-10
210.865 | -2.782951e-10
210.672 | -2.791695e-10
210.497 | -2.786011e-10
210.312 | -2.786969e-10
210.138 | -2.798685e-10
209.957 | -2.78783e-10
209.788 | -2.787713e-10
209.607 | -2.794062e-10
209.442 | -2.786058e-10
209.269 | -2.798127e-10
209.107 | -2.775728e-10
208.934 | -2.782775399e-10
208.764 | -2.783917e-10
208.553 | -2.783299e-10
208.35 | -2.776696e-10
208.171 | -2.781132e-10
207.981 | -2.789835e-10
207.802 | -2.770649e-10
207.618 | -2.779642e-10
207.45 | -2.783591e-10
207.283 | -2.771139e-10
207.106 | -2.784906e-10
206.935 | -2.781471e-10
206.736 | -2.782788e-10
206.54 | -2.776555e-10
206.355 | -2.77468e-10
206.162 | -2.777848e-10
205.978 | -2.769914e-10
205.789 | -2.786305e-10
205.619 | -2.790556e-10
205.442 | -2.7809e-10
205.277 | -2.790799e-10
205.11 | -2.788914e-10
204.929 | -2.799711e-10
204.761 | -2.810533e-10
204.58 | -2.802648e-10
204.416 | -2.800865e-10
204.237 | -2.807807e-10
204.069 | -2.797277e-10
203.895 | -2.80139e-10
203.722 | -2.791243e-10
203.553 | -2.792501e-10
203.387 | -2.788319e-10
203.214 | -2.795461e-10
203.056 | -2.806329058e-10
202.888 | -2.815553e-10
202.721 | -2.803799e-10
202.566 | -2.788365927e-10
202.389 | -2.804115e-10
202.196 | -2.787154e-10
202.031 | -2.797557e-10
201.851 | -2.781785e-10
201.688 | -2.784755e-10
201.512 | -2.749763e-10
201.347 | -2.770277e-10
201.166 | -2.738034e-10
200.999 | -2.779176e-10
200.823 | -2.774735e-10
200.66 | -2.776369e-10
200.486 | -2.776497e-10
200.323 | -2.788821e-10
200.15 | -2.769041e-10
199.982 | -2.768216e-10
199.815 | -2.779374e-10
199.644 | -2.775669e-10
199.485 | -2.767912e-10
199.322 | -2.79086e-10
199.17 | -2.801434e-10
199.01 | -2.786397e-10
198.861 | -2.777895e-10
198.702 | -2.775902e-10
198.556 | -2.787678699e-10
198.408 | -2.804042e-10
198.255 | -2.789391e-10
198.093 | -2.805012056e-10
197.928 | -2.797544e-10
197.729 | -2.782565e-10
197.569 | -2.797254e-10
197.403 | -2.792035e-10
197.253 | -2.804103e-10
197.103 | -2.794015e-10
196.946 | -2.784671e-10
196.802 | -2.795692e-10
196.651 | -2.787178e-10
196.509 | -2.782904e-10
196.36 | -2.767456e-10
196.214 | -2.761622e-10
196.077 | -2.768192e-10
195.934 | -2.756437e-10
195.802 | -2.772e-10
195.66 | -2.771437e-10
195.501 | -2.76332e-10
195.311 | -2.766e-10
195.136 | -2.762949e-10
194.965 | -2.759943e-10
194.817 | -2.747073e-10
194.669 | -2.750928e-10
194.522 | -2.766118e-10
194.385 | -2.749972472e-10
194.241 | -2.774468e-10
194.107 | -2.751731e-10
193.974 | -2.764975e-10
193.837 | -2.758871e-10
193.707 | -2.74324e-10
193.543 | -2.754866e-10
193.393 | -2.757265e-10
193.248 | -2.75348e-10
193.114 | -2.748599e-10
192.967 | -2.741715e-10
192.83 | -2.758419e-10
192.687 | -2.750159267e-10
192.55 | -2.747899e-10
192.401 | -2.760875e-10
192.264 | -2.759362e-10
192.122 | -2.766594e-10
191.986 | -2.743902e-10
191.844 | -2.774538e-10
191.696 | -2.77016e-10
191.558 | -2.758101e-10
191.412 | -2.753805e-10
191.276 | -2.765849e-10
191.137 | -2.770859e-10
190.994 | -2.762375606e-10
190.854 | -2.778778041e-10
190.724 | -2.762996e-10
190.59 | -2.76575568e-10
190.463 | -2.755564e-10
190.339 | -2.777265e-10
190.207 | -2.771079e-10
190.084 | -2.756787e-10
189.962 | -2.758325e-10
189.802 | -2.752722e-10
189.645 | -2.76373e-10
189.504 | -2.751173e-10
189.373 | -2.759467e-10
189.227 | -2.747166e-10
189.095 | -2.762971e-10
188.953 | -2.746977e-10
188.818 | -2.750264e-10
188.681 | -2.7554e-10
188.538 | -2.747061e-10
188.405 | -2.764055651e-10
188.263 | -2.770032e-10
188.125 | -2.75158e-10
187.984 | -2.748668e-10
187.84 | -2.742284e-10
187.697 | -2.756262163e-10
187.559 | -2.757556e-10
187.408 | -2.743811e-10
187.266 | -2.752116e-10
187.133 | -2.756087e-10
186.993 | -2.75597e-10
186.847 | -2.753374e-10
186.708 | -2.751081e-10
186.575 | -2.753805e-10
186.434 | -2.756391e-10
186.297 | -2.762856055e-10
186.148 | -2.755889e-10
186.014 | -2.760725e-10
185.874 | -2.757136e-10
185.741 | -2.745081e-10
185.59 | -2.753305e-10
185.444 | -2.743949e-10
185.313 | -2.758673e-10
185.174 | -2.76834e-10
185.037 | -2.746886e-10
184.895 | -2.750485e-10
184.763 | -2.76048e-10
184.62 | -2.750928374e-10
184.484 | -2.737345e-10
184.343 | -2.759256712e-10
184.213 | -2.748551e-10
184.073 | -2.74331e-10
183.938 | -2.749134e-10
183.786 | -2.744939831e-10
183.653 | -2.754909e-10
183.508 | -2.754761e-10
183.364 | -2.739793e-10
183.206 | -2.737137e-10
183.058 | -2.730918e-10
182.902 | -2.734156e-10
182.757 | -2.730672e-10
182.603 | -2.739408e-10
182.451 | -2.744009e-10
182.305 | -2.733736e-10
182.153 | -2.736519e-10
182.01 | -2.746246e-10
181.856 | -2.732104265e-10
181.71 | -2.740536964e-10
181.558 | -2.744487e-10
181.406 | -2.742414e-10
181.263 | -2.74451e-10
181.105 | -2.753524e-10
180.954 | -2.748564e-10
180.812 | -2.738871e-10
180.656 | -2.738977e-10
180.51 | -2.751334e-10
180.357 | -2.74529e-10
180.216 | -2.749821e-10
180.063 | -2.767737e-10
179.924 | -2.762017004e-10
179.782 | -2.768097e-10
179.631 | -2.767643e-10
179.492 | -2.745827e-10
179.344 | -2.749937e-10
179.205 | -2.745232e-10
179.056 | -2.756891937e-10
178.918 | -2.752606e-10
178.772 | -2.733608e-10
178.636 | -2.743019e-10
178.496 | -2.74574391e-10
178.345 | -2.759024e-10
178.196 | -2.737509e-10
178.063 | -2.761701e-10
177.927 | -2.734993e-10
177.8 | -2.74967e-10
177.664 | -2.752361e-10
177.539 | -2.746175e-10
177.41 | -2.752081063e-10
177.29 | -2.742029e-10
177.166 | -2.733421e-10
177.05 | -2.749554e-10
176.929 | -2.739406e-10
176.807 | -2.742867e-10
176.696 | -2.727014e-10
176.581 | -2.736532e-10
176.474 | -2.741039e-10
176.36 | -2.747796e-10
176.256 | -2.737369e-10
176.147 | -2.734620308e-10
176.042 | -2.75108e-10
175.943 | -2.73228e-10
175.839 | -2.752766e-10
175.742 | -2.738045e-10
175.642 | -2.74621e-10
175.55 | -2.730882e-10
175.454 | -2.737649e-10
175.363 | -2.733083e-10
175.274 | -2.728015e-10
175.182 | -2.730533e-10
175.039 | -2.739163e-10
174.914 | -2.735786e-10
174.807 | -2.759303e-10
174.682 | -2.744428e-10
174.573 | -2.753293149e-10
174.471 | -2.741109e-10
174.359 | -2.743531e-10
174.246 | -2.752571e-10
174.138 | -2.753047e-10
174.02 | -2.744288e-10
173.912 | -2.736519e-10
173.793 | -2.732941e-10
173.668 | -2.736694e-10
173.547 | -2.727854e-10
173.414 | -2.727561e-10
173.291 | -2.725606e-10
173.16 | -2.748704e-10
173.028 | -2.731405e-10
172.895 | -2.739164e-10
172.77 | -2.733816229e-10
172.632 | -2.74685e-10
172.497 | -2.699932e-10
172.358 | -2.722005954e-10
172.209 | -2.722962e-10
172.06 | -2.744091e-10
171.918 | -2.729123e-10
171.768 | -2.724905e-10
171.614 | -2.731558e-10
171.465 | -2.719829e-10
171.308 | -2.728902e-10
171.153 | -2.736682e-10
170.99 | -2.729415e-10
170.839 | -2.729704e-10
170.682 | -2.726315e-10
170.535 | -2.715868e-10
170.375 | -2.726304e-10
170.216 | -2.715973e-10
170.066 | -2.715981e-10
169.907 | -2.718373e-10
169.758 | -2.737452e-10
169.599 | -2.72118994e-10
169.44 | -2.740189e-10
169.295 | -2.739665e-10
169.141 | -2.739619e-10
168.985 | -2.72712e-10
168.843 | -2.727468e-10
168.7 | -2.723811e-10
168.548 | -2.734039e-10
168.394 | -2.744079e-10
168.25 | -2.740317e-10
168.092 | -2.726979e-10
167.937 | -2.745393e-10
167.788 | -2.727409e-10
167.633 | -2.733957e-10
167.492 | -2.722518e-10
167.342 | -2.722541e-10
167.186 | -2.736484e-10
167.047 | -2.731185e-10
166.895 | -2.731312e-10
166.755 | -2.740118e-10
166.602 | -2.737941e-10
166.45 | -2.742052e-10
166.313 | -2.735657e-10
166.168 | -2.731428e-10
166.021 | -2.751627e-10
165.872 | -2.738172e-10
165.728 | -2.735074e-10
165.596 | -2.743357e-10
165.462 | -2.750125e-10
165.337 | -2.742692e-10
165.204 | -2.741293e-10
165.072 | -2.737578e-10
164.948 | -2.735588e-10
164.821 | -2.733874e-10
164.7 | -2.74417e-10
164.569 | -2.727922e-10
164.445 | -2.746944e-10
164.329 | -2.744335e-10
164.207 | -2.752860162e-10
164.091 | -2.746699e-10
163.964 | -2.733899e-10
163.836 | -2.739827e-10
163.719 | -2.749705e-10
163.595 | -2.7544e-10
163.467 | -2.749553e-10
163.343 | -2.748447e-10
163.213 | -2.743369143e-10
163.082 | -2.766185e-10
162.958 | -2.779722e-10
162.822 | -2.773677e-10
162.679 | -2.758848705e-10
162.548 | -2.761467e-10
162.401 | -2.767934e-10
162.258 | -2.762565e-10
162.1 | -2.751021e-10
161.959 | -2.758173e-10
161.816 | -2.753572e-10
161.674 | -2.743274e-10
161.545 | -2.74564e-10
161.405 | -2.743437e-10
161.275 | -2.75119455e-10
161.158 | -2.756602e-10
161.036 | -2.730171e-10
160.92 | -2.744415e-10
160.812 | -2.745663e-10
160.699 | -2.743043e-10
160.588 | -2.753257e-10
160.488 | -2.738359e-10
160.382 | -2.741376e-10
160.279 | -2.745023e-10
160.184 | -2.757789e-10
160.086 | -2.747818e-10
159.987 | -2.748725e-10
159.893 | -2.741982e-10
159.807 | -2.755564e-10
159.716 | -2.737474e-10
159.628 | -2.756856e-10
159.546 | -2.75103e-10
159.461 | -2.755191e-10
159.376 | -2.753978e-10
159.299 | -2.766362e-10
159.217 | -2.761317e-10
159.137 | -2.749995e-10
159.058 | -2.773561103e-10
158.984 | -2.790415e-10
158.911 | -2.790602e-10
158.838 | -2.74818e-10
158.764 | -2.750192e-10
158.697 | -2.761888e-10
158.626 | -2.756401e-10
158.563 | -2.76472e-10
158.494 | -2.774516e-10
158.431 | -2.761295e-10
158.364 | -2.773897e-10
158.302 | -2.765511e-10
158.24 | -2.768143e-10
158.179 | -2.779046e-10
158.115 | -2.775203e-10
158.06 | -2.773432e-10
157.998 | -2.780223e-10
157.944 | -2.772721e-10
157.886 | -2.772897e-10
157.829 | -2.785768e-10
157.773 | -2.786361e-10
157.718 | -2.782099e-10
157.662 | -2.774503e-10
157.611 | -2.77194e-10
157.558 | -2.758848e-10
157.505 | -2.768751e-10
157.454 | -2.771557e-10
157.402 | -2.774656e-10
157.351 | -2.790101e-10
157.306 | -2.775236e-10
157.257 | -2.796263e-10
157.206 | -2.76649e-10
157.161 | -2.75766e-10
157.113 | -2.756379e-10
157.068 | -2.768377e-10
157.02 | -2.772791e-10
156.967 | -2.771302e-10
156.929 | -2.79342e-10
156.884 | -2.778556e-10
156.84 | -2.789496e-10
156.797 | -2.769868e-10
156.753 | -2.783602e-10
156.71 | -2.775319e-10
156.669 | -2.774608876e-10
156.627 | -2.767084e-10
156.586 | -2.770474e-10
156.55 | -2.772324e-10
156.512 | -2.777788e-10
156.472 | -2.763366e-10
156.431 | -2.762983e-10
156.396 | -2.755237e-10
156.359 | -2.768458518e-10
156.322 | -2.751127659e-10
156.288 | -2.760364e-10
156.255 | -2.765919993e-10
156.218 | -2.762143847e-10
156.184 | -2.756472e-10
156.152 | -2.760759954e-10
156.117 | -2.747866e-10
156.082 | -2.765487e-10
156.052 | -2.748144e-10
156.017 | -2.762844e-10
155.983 | -2.767014e-10
155.953 | -2.749984962e-10
155.92 | -2.756833e-10
155.89 | -2.748843e-10
155.861 | -2.76449863e-10
155.83 | -2.767433e-10
155.799 | -2.766072e-10
155.769 | -2.764907e-10
155.742 | -2.760061e-10
155.712 | -2.752816e-10
155.684 | -2.759665e-10
155.658 | -2.755367e-10
155.632 | -2.75603e-10
155.604 | -2.76755e-10
155.58 | -2.770194e-10
155.551 | -2.749891e-10
155.527 | -2.750661e-10
155.5 | -2.758954e-10
155.469 | -2.767818752e-10
155.437 | -2.766094e-10
155.412 | -2.755132511e-10
155.385 | -2.751221e-10
155.358 | -2.755635e-10
155.335 | -2.764172e-10
155.308 | -2.747259e-10
155.278 | -2.748273e-10
155.246 | -2.738673e-10
155.219 | -2.767691e-10
155.191 | -2.754365e-10
155.163 | -2.744674e-10
155.134 | -2.761855e-10
155.101 | -2.752722e-10
155.073 | -2.753071e-10
155.042 | -2.747667649e-10
155.012 | -2.741808e-10
154.978 | -2.732979e-10
154.933 | -2.739851e-10
154.893 | -2.749191e-10
154.857 | -2.748157e-10
154.82 | -2.758173e-10
154.782 | -2.754818e-10
154.748 | -2.745524e-10
154.71 | -2.749915573e-10
154.672 | -2.743986e-10
154.631 | -2.751045225e-10
154.59 | -2.754350914e-10
154.553 | -2.742076e-10
154.514 | -2.743019e-10
154.465 | -2.755424e-10
154.396 | -2.754981e-10
154.334 | -2.745629e-10
154.271 | -2.747993e-10
154.211 | -2.750882e-10
154.154 | -2.74564e-10
154.096 | -2.748611061e-10
154.037 | -2.73501638e-10
153.982 | -2.739944e-10
153.918 | -2.747633e-10
153.838 | -2.746676e-10
153.761 | -2.757169e-10
153.685 | -2.743019e-10
153.621 | -2.741541e-10
153.552 | -2.745582095e-10
153.484 | -2.733967e-10
153.421 | -2.725629e-10
153.349 | -2.738849e-10
153.265 | -2.735599e-10
153.179 | -2.739209e-10
153.101 | -2.729333e-10
153.026 | -2.723288e-10
152.952 | -2.723869e-10
152.863 | -2.746992e-10
152.767 | -2.749112e-10
152.669 | -2.750231e-10
152.564 | -2.743415e-10
152.467 | -2.752291e-10
152.376 | -2.741783e-10
152.286 | -2.742133e-10
152.197 | -2.739222e-10
152.105 | -2.745174e-10
151.998 | -2.748062e-10
151.886 | -2.740642e-10
151.784 | -2.745734e-10
151.676 | -2.73193e-10
151.572 | -2.733993e-10
151.474 | -2.744453e-10
151.365 | -2.756101e-10
151.254 | -2.75461e-10
151.136 | -2.764557e-10
151.022 | -2.746932e-10
150.919 | -2.747680139e-10
150.805 | -2.754935e-10
150.69 | -2.761751e-10
150.564 | -2.740969e-10
150.438 | -2.741307e-10
150.315 | -2.752012e-10
150.195 | -2.753375e-10
150.087 | -2.749321e-10
149.977 | -2.740609e-10
149.856 | -2.759607e-10
149.727 | -2.762879e-10
149.594 | -2.743706e-10
149.458 | -2.757044e-10
149.323 | -2.75003e-10
149.199 | -2.754806383e-10
149.065 | -2.766605e-10
148.952 | -2.76687534e-10
148.8 | -2.775578e-10
148.632 | -2.767177e-10
148.461 | -2.757102e-10
148.266 | -2.755239e-10
148.109 | -2.763928e-10
147.958 | -2.756519e-10
147.818 | -2.768588e-10
147.66 | -2.758883122e-10
147.51 | -2.747816e-10
147.361 | -2.763626e-10
147.219 | -2.757416e-10
147.078 | -2.76197e-10
146.943 | -2.763998e-10
146.82 | -2.763019e-10
146.672 | -2.766712e-10
146.517 | -2.764754e-10
146.349 | -2.777091e-10
146.187 | -2.753187e-10
146.038 | -2.772768e-10
145.898 | -2.772686e-10
145.767 | -2.763521e-10
145.615 | -2.760364437e-10
145.465 | -2.767936e-10
145.302 | -2.758431e-10
145.154 | -2.770371e-10
145.005 | -2.773759e-10
144.867 | -2.754261e-10
144.735 | -2.755296e-10
144.589 | -2.756053441e-10
144.441 | -2.759432e-10
144.294 | -2.763078e-10
144.142 | -2.77673e-10
143.998 | -2.773689e-10
143.86 | -2.761457e-10
143.728 | -2.751673e-10
143.596 | -2.76231e-10
143.469 | -2.779304e-10
143.332 | -2.747783e-10
143.193 | -2.760236e-10
143.051 | -2.755205e-10
142.921 | -2.756333e-10
142.792 | -2.754854e-10
142.675 | -2.743265e-10
142.538 | -2.75362e-10
142.401 | -2.74316e-10
142.257 | -2.74387e-10
142.119 | -2.742368e-10
141.965 | -2.752187e-10
141.827 | -2.756939e-10
141.696 | -2.752828e-10
141.56 | -2.755763e-10
141.408 | -2.769064e-10
141.274 | -2.773677e-10
141.119 | -2.748854e-10
140.976 | -2.76543e-10
140.84 | -2.759724e-10
140.708 | -2.754808e-10
140.578 | -2.747924e-10
140.443 | -2.752978e-10
140.304 | -2.758883e-10
140.15 | -2.750543e-10
140.007 | -2.748389e-10
139.877 | -2.764033e-10
139.742 | -2.74813311e-10
139.616 | -2.750848e-10
139.468 | -2.750858985e-10
139.322 | -2.741518e-10
139.176 | -2.745942e-10
139.039 | -2.738104e-10
138.902 | -2.767735e-10
138.771 | -2.76896e-10
138.649 | -2.763381e-10
138.52 | -2.7485067e-10
138.394 | -2.74246e-10
138.251 | -2.75703e-10
138.102 | -2.766107e-10
137.96 | -2.757219e-10
137.826 | -2.77525e-10
137.699 | -2.759767e-10
137.565 | -2.751709e-10
137.421 | -2.755739e-10
137.268 | -2.764241e-10
137.127 | -2.753875e-10
136.979 | -2.778720587e-10
136.843 | -2.769274e-10
136.711 | -2.773584e-10
136.585 | -2.765232e-10
136.456 | -2.769624e-10
136.324 | -2.759793e-10
136.186 | -2.780328745e-10
136.048 | -2.759512e-10
135.912 | -2.777976e-10
135.788 | -2.773526e-10
135.667 | -2.749473e-10
135.54 | -2.767375773e-10
135.401 | -2.766327e-10
135.246 | -2.776624e-10
135.063 | -2.767435e-10
134.907 | -2.758662e-10
134.77 | -2.769809e-10
134.628 | -2.762961e-10
134.503 | -2.768693e-10
134.383 | -2.757534e-10
134.252 | -2.743241e-10
134.109 | -2.747678e-10
133.969 | -2.779944e-10
133.843 | -2.765243e-10
133.717 | -2.792722e-10
133.598 | -2.772502e-10
133.461 | -2.765687e-10
133.322 | -2.761191e-10
133.16 | -2.761377e-10
133.032 | -2.758152e-10
132.902 | -2.750358552e-10
132.773 | -2.747539e-10
132.642 | -2.759689e-10
132.481 | -2.746689e-10
132.27 | -2.755972e-10
132.099 | -2.754925e-10
131.936 | -2.755974e-10
131.798 | -2.762658e-10
131.684 | -2.756777e-10
131.564 | -2.754494e-10
131.442 | -2.753806e-10
131.318 | -2.784662223e-10
131.191 | -2.784289e-10
131.072 | -2.780572439e-10
130.956 | -2.779631e-10
130.848 | -2.775658e-10
130.72 | -2.768472e-10
130.551 | -2.748598571e-10
130.35 | -2.746899e-10
130.183 | -2.760819e-10
130.044 | -2.766596e-10
129.92 | -2.769345e-10
129.802 | -2.770696e-10
129.662 | -2.762389e-10
129.491 | -2.776716e-10
129.325 | -2.769695e-10
129.185 | -2.761890161e-10
129.061 | -2.766678e-10
128.946 | -2.776682495e-10
128.819 | -2.763556e-10
128.686 | -2.774738217e-10
128.485 | -2.76994e-10
128.355 | -2.781715e-10
128.22 | -2.778897e-10
128.091 | -2.759304e-10
127.976 | -2.772478e-10
127.863 | -2.772816e-10
127.742 | -2.771745e-10
127.631 | -2.767783e-10
127.498 | -2.782974e-10
127.387 | -2.78133e-10
127.28 | -2.771536e-10
127.169 | -2.77455e-10
127.028 | -2.772991e-10
126.864 | -2.771497476e-10
126.738 | -2.760364e-10
126.622 | -2.770509e-10
126.514 | -2.751196e-10
126.409 | -2.756101e-10
126.299 | -2.751442e-10
126.186 | -2.748879e-10
126.037 | -2.749146e-10
125.898 | -2.748098e-10
125.788 | -2.760935e-10
125.685 | -2.76416e-10
125.579 | -2.761272e-10
125.457 | -2.739991e-10
125.293 | -2.766222e-10
125.128 | -2.771732e-10
124.949 | -2.759839e-10
124.825 | -2.766046836e-10
124.713 | -2.765955e-10
124.599 | -2.757672e-10
124.481 | -2.766769e-10
124.326 | -2.759886e-10
124.18 | -2.778757e-10
124.066 | -2.752501e-10
123.953 | -2.742507e-10
123.853 | -2.762414e-10
123.742 | -2.761375e-10
123.612 | -2.755402e-10
123.472 | -2.75744e-10
123.363 | -2.747188e-10
123.258 | -2.760178e-10
123.162 | -2.757231e-10
123.059 | -2.768343e-10
122.954 | -2.76099e-10
122.791 | -2.757999e-10
122.662 | -2.760702e-10
122.54 | -2.777602e-10
122.426 | -2.773747898e-10
122.324 | -2.768972e-10
122.224 | -2.757337e-10
122.081 | -2.765791e-10
121.914 | -2.760946e-10
121.76 | -2.765024e-10
121.614 | -2.760841e-10
121.501 | -2.771942953e-10
121.395 | -2.763042e-10
121.274 | -2.771009e-10
121.072 | -2.766375e-10
120.808 | -2.770196e-10
120.518 | -2.781436e-10
120.273 | -2.773899e-10
120.111 | -2.773073e-10
119.966 | -2.772094e-10
119.841 | -2.773946628e-10
119.724 | -2.775938e-10
119.609 | -2.760668e-10
119.503 | -2.768565e-10
119.407 | -2.771827e-10
119.302 | -2.774145e-10
119.191 | -2.768178e-10
119.084 | -2.778057e-10
118.984 | -2.765501e-10
118.89 | -2.773084e-10
118.801 | -2.772070351e-10
118.708 | -2.7788849e-10
118.604 | -2.768297e-10
118.495 | -2.771406e-10
118.396 | -2.754448e-10
118.298 | -2.768053e-10
118.207 | -2.776951e-10
118.118 | -2.765909e-10
118.019 | -2.789042e-10
117.859 | -2.78407e-10
117.653 | -2.769636e-10
117.523 | -2.778861e-10
117.392 | -2.789217e-10
117.294 | -2.790126e-10
117.197 | -2.788041e-10
117.095 | -2.771336e-10
116.986 | -2.759363e-10
116.879 | -2.757452e-10
116.746 | -2.765642e-10
116.632 | -2.758604456e-10
116.537 | -2.735984217e-10
116.447 | -2.76097e-10
116.345 | -2.758221e-10
116.238 | -2.76942691e-10
116.133 | -2.75588e-10
116.019 | -2.755879e-10
115.92 | -2.760597e-10
115.832 | -2.749858e-10
115.749 | -2.750975e-10
115.657 | -2.756786e-10
115.564 | -2.751849e-10
115.463 | -2.765699e-10
115.328 | -2.759654e-10
115.235 | -2.767422e-10
115.152 | -2.764499e-10
115.064 | -2.76451e-10
114.974 | -2.77553e-10
114.868 | -2.778767e-10
114.749 | -2.785687514e-10
114.661 | -2.780328e-10
114.572 | -2.786608e-10
114.493 | -2.771989e-10
114.409 | -2.76062e-10
114.316 | -2.784754094e-10
114.179 | -2.785675024e-10
114.055 | -2.789066e-10
113.972 | -2.795938e-10
113.895 | -2.77646e-10
113.816 | -2.784872e-10
113.726 | -2.780596e-10
113.607 | -2.780446e-10
113.514 | -2.769298e-10
113.406 | -2.763707e-10
113.332 | -2.783008e-10
113.244 | -2.771477e-10
113.081 | -2.780375e-10
112.834 | -2.779177e-10
112.627 | -2.772734542e-10
112.466 | -2.771721e-10
112.371 | -2.789111e-10
112.281 | -2.765793e-10
112.186 | -2.770777e-10
112.011 | -2.765477e-10
111.775 | -2.784196e-10
111.605 | -2.771965e-10
111.432 | -2.773653e-10
111.34 | -2.78727e-10
111.242 | -2.790823e-10
110.971 | -2.791439857e-10
110.733 | -2.783765e-10
110.483 | -2.782891e-10
110.322 | -2.792966e-10
110.232 | -2.792652e-10
110.137 | -2.801447e-10
110.053 | -2.796554e-10
109.969 | -2.794958e-10
109.89 | -2.789205e-10
109.809 | -2.791137e-10
109.74 | -2.785815e-10
109.678 | -2.79215151e-10
109.578 | -2.794329e-10
109.436 | -2.794039e-10
109.321 | -2.801132e-10
109.234 | -2.792302e-10
109.166 | -2.785639e-10
109.106 | -2.798396e-10
109.041 | -2.790381e-10
108.967 | -2.811837e-10
108.898 | -2.802587e-10
108.832 | -2.787561848e-10
108.768 | -2.795845222e-10
108.716 | -2.780446e-10
108.659 | -2.783148e-10
108.581 | -2.771837e-10
108.527 | -2.782204e-10
108.463 | -2.776917e-10
108.388 | -2.777416e-10
108.336 | -2.761203e-10
108.288 | -2.772967e-10
108.239 | -2.774994e-10
108.168 | -2.783881e-10
108.052 | -2.77355e-10
107.96 | -2.789112e-10
107.857 | -2.784079e-10
107.814 | -2.782182e-10
107.753 | -2.79426e-10
107.648 | -2.793958e-10
107.417 | -2.796823e-10
107.161 | -2.793188e-10
106.977 | -2.781972e-10
106.894 | -2.803427e-10
106.831 | -2.792933e-10
106.782 | -2.773456e-10
106.72 | -2.778757e-10
106.43 | -2.782751e-10
106.159 | -2.784464e-10
106.008 | -2.78917e-10
105.932 | -2.787247e-10
105.87 | -2.791931e-10
105.757 | -2.78917e-10
105.611 | -2.78027e-10
105.51 | -2.768564e-10
105.428 | -2.78366e-10
105.373 | -2.789066e-10
105.333 | -2.782518e-10
105.28 | -2.794587e-10
105.085 | -2.769878e-10
104.945 | -2.768449e-10
104.847 | -2.778476893e-10
104.771 | -2.763799e-10
104.701 | -2.768786e-10
104.644 | -2.789227e-10
104.589 | -2.781075e-10
104.476 | -2.76931e-10
104.362 | -2.771896046e-10
104.275 | -2.774121e-10
104.208 | -2.754167e-10
104.142 | -2.761178e-10
104.054 | -2.779165e-10
103.953 | -2.764544e-10
103.86 | -2.75758e-10
103.783 | -2.765464524e-10
103.73 | -2.758196e-10
103.673 | -2.75557549e-10
103.593 | -2.773084e-10
103.462 | -2.765603857e-10
103.341 | -2.764336e-10
103.241 | -2.773258e-10
103.155 | -2.767467e-10
103.07 | -2.779596e-10
102.986 | -2.76789e-10
102.909 | -2.778719e-10
102.806 | -2.769064e-10
102.706 | -2.779129e-10
102.618 | -2.774365182e-10
102.544 | -2.760421336e-10
102.479 | -2.760457e-10
102.424 | -2.768412e-10
102.369 | -2.774225e-10
102.305 | -2.763567708e-10
102.241 | -2.767807e-10
102.142 | -2.769275087e-10
102.075 | -2.788134e-10
102.014 | -2.778395e-10
101.965 | -2.785686e-10
101.926 | -2.773805e-10
101.866 | -2.767806e-10
101.75 | -2.777312e-10
101.659 | -2.772093e-10
101.578 | -2.77306067e-10
101.49 | -2.768994e-10
101.433 | -2.772302e-10
101.342 | -2.769181e-10
101.037 | -2.765533913e-10
100.422 | -2.769577e-10
99.8516 | -2.772583e-10
99.4424 | -2.748994643e-10
99.1852 | -2.756331e-10
99.0006 | -2.755238e-10
98.8629 | -2.765337126e-10
98.7475 | -2.762028e-10
98.6194 | -2.754061e-10
98.4818 | -2.774853e-10
98.3482 | -2.756287e-10
98.2211 | -2.747526e-10
98.0817 | -2.75313e-10
97.887 | -2.731766e-10
97.7127 | -2.746478045e-10
97.5557 | -2.758161e-10
97.4439 | -2.745919e-10
97.3624 | -2.745244e-10
97.2793 | -2.752932e-10
97.2274 | -2.745371e-10
97.1907 | -2.744358e-10
97.1563 | -2.765989382e-10
97.1386 | -2.76818e-10
97.121 | -2.740735e-10
97.0527 | -2.744812988e-10
96.988 | -2.750299e-10
96.9363 | -2.743346e-10
96.8794 | -2.744476e-10
96.8348 | -2.744627e-10
96.796 | -2.740444e-10
96.7257 | -2.738511e-10
96.5692 | -2.747353e-10
96.3478 | -2.747631e-10
96.1572 | -2.760049e-10
96.0219 | -2.861177e-10
95.9336 | -2.732466e-10
95.8699 | -2.703672e-10
95.7852 | -2.732279e-10
95.6264 | -2.730612958e-10
95.4229 | -2.953573e-10
95.1802 | -2.7667e-10
95.0012 | -2.747795e-10
94.8959 | -2.74973e-10
94.835 | -2.789554e-10
94.7683 | -2.749845e-10
94.7182 | -2.768050511e-10
94.672 | -2.713631e-10
94.629 | -2.812326e-10
94.5942 | -2.759407e-10
94.5452 | -2.756496e-10
94.4465 | -2.762496e-10
94.2658 | -2.753783e-10
94.0512 | -2.768122e-10
93.892 | -2.785885e-10
93.7626 | -2.758126e-10
93.6697 | -2.754737e-10
93.5751 | -2.763799e-10
93.3136 | -2.760653e-10
93.0953 | -2.766304e-10
92.8325 | -2.762238e-10
92.6334 | -2.722448e-10
92.5321 | -2.760689e-10
92.4852 | -2.745827e-10
92.4509 | -2.623811e-10
92.4075 | -2.750496e-10
92.4114 | -2.798535e-10
92.4159 | -2.747433947e-10
92.4278 | -2.756495e-10
92.4222 | -2.753698e-10
92.3335 | -2.751255e-10
92.1679 | -2.754435e-10
91.9855 | -2.758324e-10
91.8554 | -2.746129435e-10
91.7911 | -2.742821e-10
91.7697 | -2.764590501e-10
91.7223 | -2.756216e-10
91.4079 | -2.755029e-10
91.1942 | -2.750696e-10
91.0917 | -2.752396e-10
91.03 | -2.750985e-10
91.0042 | -2.745943e-10
90.9693 | -2.732443e-10
90.8448 | -2.773363e-10
90.7388 | -2.780083e-10
90.6614 | -2.772758e-10
90.6167 | -2.76722395e-10
90.6024 | -2.786397e-10
90.4756 | -2.765907503e-10
90.1185 | -2.769006e-10
89.3779 | -2.756611e-10
89.2806 | -2.750507e-10
89.2091 | -2.76218e-10
89.1723 | -2.747283e-10
89.1823 | -2.771755e-10
89.158 | -2.761772e-10
89.1552 | -2.755331e-10
89.1142 | -2.767807e-10
89.0752 | -2.763648e-10
89.0359 | -2.755274e-10
89.0228 | -2.762902e-10
88.9474 | -2.770753e-10
88.4169 | -2.7732e-10
88.1948 | -2.77072e-10
88.0924 | -2.771464e-10
88.0601 | -2.775422947e-10
88.0653 | -2.761925e-10
88.0736 | -2.763997e-10
87.8325 | -2.771801122e-10
87.6399 | -2.768191e-10
87.5389 | -2.770975e-10
87.5142 | -2.771883e-10
87.5261 | -2.759664719e-10
87.5587 | -2.761645e-10
87.5704 | -2.770172e-10
87.5509 | -2.76931e-10
87.3928 | -2.75667e-10
87.1766 | -2.75963e-10
87.102 | -2.76083e-10
87.0919 | -2.75603e-10
87.0901 | -2.763845e-10
87.0001 | -2.768865e-10
86.8756 | -2.772664e-10
86.7495 | -2.780119e-10
86.7171 | -2.773677e-10
86.7398 | -2.766152e-10
86.7543 | -2.776974e-10
86.0353 | -2.78027e-10
85.2613 | -2.777636e-10
85.2603 | -2.774843e-10
85.1195 | -2.760806e-10
85.1274 | -2.769251e-10
85.1419 | -2.771569e-10
84.5484 | -2.771499e-10
83.8777 | -2.78197e-10
83.7359 | -2.791593e-10
83.6972 | -2.78083e-10
83.734 | -2.783183e-10
83.811 | -2.778792e-10
83.8681 | -2.781634e-10
83.5882 | -2.773922203e-10
83.5837 | -2.777707786e-10
83.6331 | -2.775867e-10
83.6791 | -2.780806e-10
83.7393 | -2.791045e-10
83.1442 | -2.779665e-10
82.6617 | -2.779662e-10
82.5715 | -2.779454e-10
82.3609 | -2.772022e-10
82.3924 | -2.78791e-10
82.4816 | -2.780911057e-10
82.5851 | -2.779187e-10
82.5868 | -2.784439e-10
82.257 | -2.790732e-10
81.9937 | -2.773467e-10
82.0014 | -2.778628e-10
81.9835 | -2.804336e-10
82.0332 | -2.802227e-10
81.9459 | -2.807107e-10
81.5187 | -2.80366e-10
81.3783 | -2.79299e-10
81.045 | -2.807399e-10
81.0195 | -2.768667795e-10
81.0704 | -2.796322e-10
81.171 | -2.77512e-10
81.2593 | -2.781027908e-10
81.3623 | -2.786572e-10
81.4049 | -2.785745e-10

## Measurements
Temperature | Current
81.5715 | -2.856841e-10
81.8745 | -2.794804e-10
82.3829 | -2.798251e-10
82.8796 | -2.784914e-10
83.3873 | -2.785554e-10
83.8797 | -2.791541e-10
84.3812 | -2.789048e-10
84.8897 | -2.768944e-10
85.3883 | -2.781666e-10
85.882 | -2.781572e-10
86.3911 | -2.795421e-10
86.8789 | -2.793102e-10
87.3827 | -2.790878e-10
87.88 | -2.798812e-10
88.38 | -8.484003e-10
88.8871 | -2.913336e-10
89.3746 | -2.885614e-10
89.8925 | -4.704138e-10
90.3912 | -2.85661e-10
90.8871 | -4.172163e-10
91.3858 | -3.812347e-10
91.8748 | -2.849901e-10
92.3791 | -2.832463e-10
92.8791 | -2.820779e-10
93.376 | -2.825078e-10
93.8815 | -1.41403e-09
94.3755 | -2.8453e-10
94.8825 | -2.831424e-10
95.3782 | -2.825497e-10
95.8793 | -2.815958e-10
96.38 | -2.880161e-10
96.8833 | -3.710357e-10
97.3841 | -4.427423e-10
97.8898 | -2.859672e-10
98.3836 | -2.814781e-10
98.8766 | -3.471661e-10
99.3899 | -2.835841284e-10
99.8891 | -2.979965e-10
100.374 | -2.9207e-10
100.878 | -3.213989e-10
101.377 | -3.027746e-10
101.875 | -3.006919e-10
102.383 | -2.84453e-10
102.878 | -2.783727e-10
103.387 | -2.802225e-10
103.883 | -3.578582e-10
104.387 | -2.797063e-10
104.893 | -2.861677e-10
105.389 | -2.836634e-10
105.885 | -2.820278e-10
106.383 | -2.790006004e-10
106.888 | -2.794909e-10
107.378 | -2.800523e-10
107.876 | -2.805043e-10
108.381 | -2.797251e-10
108.884 | -2.790751e-10
109.388 | -2.797262e-10
109.89 | -2.788643e-10
110.383 | -2.793336118e-10
110.884 | -2.80418e-10
111.381 | -2.800024e-10
111.882 | -2.815085e-10
112.377 | -2.788549e-10
112.88 | -2.793091e-10
113.376 | -2.809529e-10
113.878 | -2.799007e-10
114.381 | -2.788304e-10
114.888 | -2.785823e-10
115.387 | -2.781177e-10
115.888 | -2.779624e-10
116.383 | -2.78212e-10
116.879 | -2.784682207e-10
117.383 | -2.79633e-10
117.91 | -2.798484e-10
118.374 | -2.823425e-10
118.882 | -2.804914e-10
119.378 | -2.794024e-10
119.879 | -2.802399e-10
120.389 | -2.800103e-10
120.886 | -2.785147e-10
121.39 | -2.778812e-10
121.881 | -2.766639e-10
122.386 | -2.774956e-10
122.874 | -2.781025e-10
123.377 | -2.778299e-10
123.885 | -2.786778e-10
124.374 | -2.772791e-10
124.893 | -2.768594e-10
125.377 | -2.782213071e-10
125.884 | -2.785568e-10
126.387 | -2.783063e-10
126.874 | -2.787688e-10
127.387 | -2.795433e-10
127.874 | -2.777052e-10
128.378 | -2.789575e-10
128.889 | -2.78975e-10
129.384 | -2.788888287e-10
129.874 | -2.795653e-10
130.383 | -2.775434e-10
130.881 | -2.789237e-10
131.429 | -2.789971e-10
131.885 | -2.788667e-10
132.381 | -2.772593e-10
132.891 | -2.781573e-10
133.378 | -2.784845e-10
133.888 | -2.776972e-10
134.386 | -2.76665163e-10
134.885 | -2.774094e-10
135.375 | -2.762341e-10
135.876 | -2.773767882e-10
136.39 | -2.763109e-10
136.877 | -2.773954e-10
137.388 | -2.772464e-10
137.876 | -2.750717e-10
138.383 | -2.760034e-10
138.882 | -2.752114e-10
139.387 | -2.748491e-10
139.886 | -2.775783e-10
140.389 | -2.747245e-10
140.888 | -2.753069e-10
141.385 | -2.741141e-10
141.887 | -2.737121918e-10
142.381 | -2.748561e-10
142.881 | -2.734968e-10
143.377 | -2.75385e-10
143.874 | -2.754838857e-10
144.388 | -2.771334e-10
144.925 | -2.764344309e-10
145.39 | -2.756576e-10
145.874 | -2.758275e-10
146.38 | -2.753512e-10
146.878 | -2.758707e-10
147.389 | -2.770098e-10
147.876 | -2.770926e-10
148.391 | -2.781921e-10
148.883 | -2.7689e-10
149.384 | -2.777623e-10
149.874 | -2.773684e-10
150.39 | -2.787686e-10
150.881 | -2.788037e-10
151.374 | -2.789353e-10
151.886 | -2.783506e-10
152.383 | -2.782073e-10
152.879 | -2.773197e-10
153.391 | -2.780675e-10
153.889 | -2.775526e-10
154.376 | -2.779977e-10
154.887 | -2.778927e-10
155.378 | -2.7706e-10
155.888 | -2.78665091e-10
156.379 | -2.783063e-10
156.88 | -2.800547e-10
157.382 | -2.788933e-10
157.887 | -2.782447e-10
158.382 | -2.793675e-10
158.88 | -2.795235e-10
159.374 | -2.814409e-10
159.886 | -2.799766e-10
160.377 | -2.802424e-10
160.886 | -2.793105e-10
161.389 | -2.788934e-10
161.882 | -2.779195e-10
162.383 | -2.774246e-10
162.875 | -2.779674e-10
163.381 | -2.770006e-10
163.884 | -2.781234e-10
164.383 | -2.778428e-10
164.887 | -2.790518e-10
165.39 | -2.797379e-10
165.882 | -2.786464e-10
166.38 | -2.785755e-10
166.886 | -2.78897e-10
167.375 | -2.771405e-10
167.876 | -2.808852e-10
168.375 | -2.761921e-10
168.877 | -2.769948e-10
169.379 | -2.765941e-10
169.88 | -2.774153e-10
170.39 | -2.771381e-10
170.874 | -2.788142e-10
171.38 | -2.765126e-10
171.908 | -2.78438e-10
172.392 | -2.776004e-10
172.89 | -2.779895e-10
173.386 | -2.794467e-10
173.875 | -2.772324037e-10
174.38 | -2.773093e-10
174.878 | -2.756552e-10
175.388 | -2.766057e-10
175.88 | -2.768549e-10
176.374 | -2.774710739e-10
176.876 | -2.804997e-10
177.386 | -2.789074e-10
177.881 | -2.772395e-10
178.376 | -2.793255e-10
178.88 | -2.782005e-10
179.386 | -2.779278e-10
179.875 | -2.779686e-10
180.388 | -2.775447e-10
180.885 | -2.777205e-10
181.384 | -2.787351e-10
181.877 | -2.790752e-10
182.378 | -2.78459e-10
182.877 | -2.771766e-10
183.382 | -2.77816e-10
183.886 | -2.786441e-10
184.383 | -2.768679e-10
184.875 | -2.76947e-10
185.421 | -2.771741e-10
185.878 | -2.770158e-10
186.378 | -2.762377e-10
186.878 | -2.76876e-10
187.383 | -2.75781e-10
187.88 | -2.772313e-10
188.379 | -2.745685e-10
188.904 | -2.754269e-10
189.382 | -2.761106e-10
189.879 | -2.755213e-10
190.382 | -2.758334e-10
190.878 | -2.774956e-10
191.382 | -2.7583e-10
191.879 | -2.791508e-10
192.38 | -2.754899e-10
192.879 | -2.780245e-10
193.384 | -2.776343e-10
193.885 | -2.782702e-10
194.375 | -2.800536e-10
194.88 | -2.775678e-10
195.382 | -2.798568044e-10
195.882 | -2.793407e-10
196.386 | -2.798824e-10
196.887 | -2.791858e-10
197.387 | -2.809272e-10
197.879 | -2.784589e-10
198.379 | -2.781259e-10
198.881 | -2.779754e-10
199.383 | -2.779313e-10
199.886 | -2.7884e-10
200.387 | -2.788899e-10
200.874 | -2.813535e-10
201.379 | -2.809575e-10
201.884 | -2.812266e-10
202.382 | -2.813372e-10
202.887 | -2.782937214e-10
203.377 | -2.779675e-10
203.875 | -2.802714727e-10
204.378 | -2.811847e-10
204.88 | -2.796353e-10
205.384 | -2.809308e-10
205.882 | -2.801865e-10
206.38 | -2.79272e-10
206.882 | -2.797671e-10
207.376 | -2.810087e-10
207.882 | -2.78586e-10
208.383 | -2.793232e-10
208.875 | -2.778475e-10
209.377 | -2.786126e-10
209.882 | -2.785531e-10
210.384 | -2.793861531e-10
210.877 | -2.804905e-10
211.376 | -2.794991e-10
211.877 | -2.801631e-10
212.383 | -2.80968e-10
212.881 | -2.799406e-10
213.376 | -2.810286e-10
213.879 | -2.796377e-10
214.376 | -2.788873299e-10
214.874 | -2.795993e-10
215.382 | -2.80184e-10
215.881 | -2.807723e-10
216.381 | -2.805823629e-10
216.881 | -2.809819e-10
217.376 | -2.807828e-10
217.882 | -2.815294e-10
218.375 | -2.793187e-10
218.878 | -2.783971e-10
219.374 | -2.792544529e-10
219.874 | -2.804158572e-10
220.381 | -2.797635e-10
220.877 | -2.797763e-10
221.374 | -2.792067e-10
221.88 | -2.789037612e-10
222.379 | -2.782037e-10
222.875 | -2.779138e-10
223.376 | -2.806186e-10
223.876 | -2.799069e-10
224.374 | -2.792148e-10
224.875 | -2.80291e-10
225.379 | -2.815131e-10
225.879 | -2.817716e-10
226.374 | -2.781723e-10
226.877 | -2.809875e-10
227.376 | -2.799068477e-10
227.881 | -2.7964e-10
228.374 | -2.814397e-10
228.882 | -2.813103e-10
229.381 | -2.799022e-10
229.877 | -2.824763e-10
230.376 | -2.810868e-10
230.875 | -2.807537e-10
231.376 | -2.799684e-10
231.875 | -2.812055e-10
232.381 | -2.787023e-10
232.879 | -2.788245e-10
233.375 | -2.802481025e-10
233.878 | -2.810948e-10
234.376 | -2.814957e-10
234.875 | -2.806057e-10
235.374 | -2.790797e-10
235.874 | -2.785905e-10
236.38 | -2.810275e-10
236.874 | -2.785744e-10
237.374 | -2.795154e-10
237.877 | -2.794e-10
238.374 | -2.792359e-10
238.875 | -2.800257e-10
239.378 | -2.781806e-10
239.877 | -2.784506e-10
240.377 | -2.767467e-10
240.874 | -2.779953e-10
241.375 | -2.776844e-10
241.876 | -2.785883e-10
242.378 | -2.788108e-10
242.89 | -2.763214e-10
243.389 | -2.772894e-10
243.893 | -2.768794e-10
244.38 | -2.787723e-10
244.883 | -2.786091e-10
245.391 | -2.797355e-10
245.891 | -2.794199e-10
246.384 | -2.777914565e-10
246.875 | -2.803598e-10
247.386 | -2.797134e-10
247.887 | -2.78198e-10
248.379 | -2.780129e-10
248.879 | -2.782738e-10
249.385 | -2.808515e-10
249.89 | -2.801547605e-10
250.406 | -2.790353e-10
250.894 | -2.796133e-10
251.387 | -2.795292e-10
251.882 | -2.788433e-10
252.376 | -2.801736e-10
252.955 | -2.79668e-10
253.411 | -2.80011625e-10
253.907 | -2.792453e-10
254.401 | -2.778254e-10
254.893 | -2.783598e-10
255.385 | -2.78756e-10
255.877 | -2.793443e-10
256.41 | -2.788888287e-10
256.902 | -2.791858e-10
257.392 | -2.772196e-10
257.883 | -2.792849e-10
258.414 | -2.778625e-10
258.906 | -2.790507e-10
259.397 | -2.782621e-10
259.887 | -2.777052e-10
260.379 | -2.786734e-10
260.908 | -2.776004e-10
261.395 | -2.784099e-10
261.882 | -2.778858e-10
262.406 | -2.795748e-10
262.891 | -2.787897e-10
263.375 | -2.798986e-10
263.9 | -2.787021e-10
264.385 | -2.800093e-10
264.908 | -2.79979e-10
265.392 | -2.783634e-10
265.877 | -2.783762e-10
266.4 | -2.78127e-10
266.884 | -2.786768e-10
267.407 | -2.767815e-10
267.888 | -2.773838e-10
268.413 | -2.78128e-10
268.894 | -2.786231e-10
269.376 | -2.766745e-10
269.898 | -2.7723e-10
270.379 | -2.777868e-10
270.902 | -2.775083e-10
271.382 | -2.773931e-10
271.901 | -2.767967e-10
272.383 | -2.755899e-10
272.901 | -2.775223662e-10
273.382 | -2.782947206e-10
273.9 | -2.772823e-10
274.38 | -2.781081e-10
274.898 | -2.764624e-10
275.377 | -2.770553e-10
275.895 | -2.767524e-10
276.412 | -2.771635e-10
276.89 | -2.779603e-10
277.406 | -2.764122e-10
277.883 | -2.772299057e-10
278.399 | -2.781931e-10
278.913 | -2.764681e-10
279.385 | -2.77887e-10
279.895 | -2.773148e-10
280.405 | -2.774514e-10
280.875 | -2.781141e-10
281.386 | -2.792148e-10
281.894 | -2.701059e-10
282.403 | -2.793754e-10
282.91 | -2.785545e-10
283.379 | -2.786883e-10
283.887 | -2.791718e-10
284.394 | -2.773488661e-10
284.901 | -2.767595e-10
285.407 | -2.783414e-10
285.875 | -2.783948e-10
286.381 | -2.777065e-10
286.886 | -2.785754e-10
287.391 | -2.777484e-10
287.897 | -2.790866e-10
288.401 | -2.791473e-10
288.904 | -2.800406e-10
289.409 | -2.593336e-10
289.874 | -2.784216e-10
290.376 | -2.593336379e-10
290.88 | -2.86347e-10
291.382 | -2.788456e-10
291.885 | -2.794164e-10
292.385 | -2.788526e-10
292.89 | -2.786043618e-10
293.391 | -2.785193e-10
293.891 | -2.771566e-10
294.392 | -2.776529e-10
294.894 | -2.78778e-10
295.392 | -2.789028e-10
295.89 | -2.783446e-10
296.391 | -2.782749e-10
296.891 | -2.789575e-10
297.388 | -2.774244e-10
297.887 | -2.772358e-10
298.385 | -2.792626e-10
298.88 | -2.793416e-10
299.374 | -2.78325e-10
299.902 | -2.787186e-10
300.396 | -2.788597e-10
300.887 | -2.791589e-10
301.38 | -2.782061e-10
301.91 | -2.784636e-10
302.4 | -2.789038e-10
302.89 | -2.782654e-10
303.381 | -2.784051e-10
303.91 | -2.781035e-10
304.398 | -2.778810515e-10
304.889 | -2.778206e-10
305.377 | -2.788492e-10
305.902 | -2.781921e-10
306.391 | -2.772067e-10
306.88 | -2.764262e-10
307.405 | -2.766861e-10
307.892 | -2.774467045e-10
308.38 | -2.77901e-10
308.903 | -2.766709e-10
309.39 | -2.776225e-10
309.877 | -2.770936e-10
310.399 | -2.77633e-10
310.884 | -2.758506e-10
311.408 | -2.774444e-10
311.891 | -2.77096e-10
312.376 | -2.769807e-10
312.898 | -2.770739e-10
313.381 | -2.766823e-10
313.903 | -2.757484e-10
314.386 | -2.75922e-10
314.906 | -2.759474e-10
315.389 | -2.760022e-10
315.908 | -2.762585e-10
316.389 | -2.758903106e-10
316.909 | -2.766824e-10
317.391 | -2.772580221e-10
317.91 | -2.777519e-10
318.391 | -2.767348e-10
318.91 | -2.782936e-10
319.391 | -2.780477e-10
319.908 | -2.774035e-10