## Settings
Sample Info | v16m20-04
Sample Description | irradiated 20 keV, 500 mkC/cm2, run 04
Major Measurement Parameters
Starting Temperature | 258.005
Initial Temperature | 81
Final Temperature | 450
Preliminary Voltage | 2
Pulse Voltage | 2
Pulse Time | 5
Measurement Voltage | -5.5
Subsidiary Measurement Parameters
Step | 0.5
Accuracy Step | 0.1
Accuracy Stable | 1
Accuracy End | 0.2
Lakeshore TC Parameters
Ramp | 10
Range | 3
P | 100
I | 50
D | 20
Keithley SM Parameters
NPLC | 5
Measurecount | 1
время
Date | 23.8.2023
Time | 16:26:16

## Stabilization
Temperature | Current
256.43 | 1.049617e-08
255.434 | -2.742036e-10
254.394 | -2.747804e-10
253.425 | -2.755012e-10
252.613 | -2.776283e-10
251.611 | -2.759729e-10
250.647 | -2.754535211e-10
249.806 | -2.765229e-10
248.788 | -2.768793e-10
247.846 | -2.756387e-10
247.038 | -2.745963e-10
246.112 | -2.744764e-10
245.113 | -2.747035e-10
244.313 | -2.750412e-10
242.534 | -2.785777e-10
241.288 | -2.762165e-10
240.511 | -2.756200268e-10
239.562 | -2.768070495e-10
238.596 | -2.769141e-10
237.745 | -2.772484e-10
236.894 | -2.769270091e-10
235.982 | -2.770027e-10
235.296 | -2.771599894e-10
234.41 | -2.762038e-10
233.52 | -2.757796e-10
232.792 | -2.766672e-10
232.053 | -2.766089e-10
230.948 | -2.768036e-10
230.099 | -2.783784e-10
229.448 | -2.78976e-10
228.676 | -2.772531e-10
227.984 | -2.759694e-10
227.38 | -2.759181e-10
226.532 | -2.758833e-10
225.489 | -2.755548e-10
224.941 | -2.765262e-10
224.168 | -2.766929e-10
223.344 | -2.773708e-10
222.76 | -2.775431e-10
222.192 | -2.779008e-10
221.492 | -2.764703e-10
221.091 | -2.772077e-10
220.334 | -2.77458e-10
219.8 | -2.781266e-10
219.16 | -2.780673e-10
218.573 | -2.764249e-10
218.206 | -2.777808e-10
217.671 | -2.768126e-10
217.242 | -2.777273e-10
216.831 | -2.797087e-10
216.296 | -2.786323e-10
216.027 | -2.77854e-10
215.483 | -2.791576e-10
215.25 | -2.788653e-10
214.668 | -2.77401e-10
214.46 | -2.795187e-10
214.088 | -2.783095e-10
213.835 | -2.775677e-10
213.545 | -2.781207e-10
213.37 | -2.773346e-10
213.292 | -2.789002e-10
213.129 | -2.783469e-10
212.993 | -2.773999086e-10
212.79 | -2.797295e-10
212.713 | -2.780184e-10
212.586 | -2.783097e-10
212.354 | -2.784459e-10
212.316 | -2.784517e-10
211.95 | -2.786043618e-10
211.836 | -2.790586e-10
211.65 | -2.790459e-10
211.556 | -2.785566e-10
211.505 | -2.794173e-10
211.42 | -2.781127e-10
211.352 | -2.800556e-10
211.289 | -2.798866694e-10
211.237 | -2.795105e-10
211.175 | -2.781232189e-10
211.117 | -2.771657e-10
211.064 | -2.761919e-10
211.007 | -2.77952e-10
210.958 | -2.783132e-10
210.908 | -2.77181e-10
210.85 | -2.775069e-10
210.801 | -2.76694e-10
210.749 | -2.786484e-10
210.698 | -2.771238e-10
210.645 | -2.775291e-10
210.595 | -2.76041634e-10
210.523 | -2.777121e-10
210.449 | -2.761208e-10
210.393 | -2.781859e-10
210.31 | -2.778518e-10
210.209 | -2.781081e-10
210.143 | -2.774755703e-10
209.999 | -2.775944e-10
209.855 | -2.768116e-10
209.783 | -2.784855e-10
209.708 | -2.783456e-10
209.617 | -2.779171e-10
209.531 | -2.794069e-10
209.442 | -2.790108e-10
209.361 | -2.782397e-10
209.272 | -2.783280828e-10
209.151 | -2.784878e-10
209.04 | -2.784470432e-10
208.943 | -2.77945e-10
208.844 | -2.7803e-10
208.735 | -2.774464e-10
208.638 | -2.770001728e-10
208.536 | -2.785202e-10
208.429 | -2.771297e-10
208.325 | -2.782105657e-10
208.216 | -2.779005e-10
208.102 | -2.784948e-10
207.977 | -2.765973e-10
207.855 | -2.77578e-10
207.725 | -2.787673e-10
207.603 | -2.793869e-10
207.479 | -2.789501e-10
207.348 | -2.787686e-10
207.222 | -2.779869e-10
207.087 | -2.772589e-10
206.96 | -2.771343e-10
206.83 | -2.767254e-10
206.691 | -2.771553e-10
206.552 | -2.768535e-10
206.401 | -2.773019e-10
206.255 | -2.773719e-10
206.105 | -2.783772e-10
205.924 | -2.776921193e-10
205.748 | -2.796608e-10
205.554 | -2.773451e-10
205.382 | -2.775618e-10
205.22 | -2.768978e-10
205.055 | -2.759742e-10
204.876 | -2.77174e-10
204.709 | -2.770178e-10
204.527 | -2.780836e-10
204.356 | -2.775629e-10
204.179 | -2.769468e-10
203.989 | -2.765007e-10
203.796 | -2.760802e-10
203.572 | -2.772205e-10
203.383 | -2.777575e-10
203.191 | -2.776864e-10
202.964 | -2.786463e-10
202.773 | -2.767313e-10
202.571 | -2.764063e-10
202.365 | -2.74899e-10
202.169 | -2.757609e-10
201.963 | -2.759321e-10
201.768 | -2.778985e-10
201.568 | -2.761209e-10
201.35 | -2.765262e-10
201.151 | -2.759649e-10
200.934 | -2.767999e-10
200.725 | -2.772997e-10
200.519 | -2.765753e-10
200.3 | -2.765822571e-10
200.088 | -2.783071e-10
199.874 | -2.776911e-10
199.653 | -2.772427e-10
199.445 | -2.785391362e-10
199.222 | -2.774417e-10
199.013 | -2.772846e-10
198.802 | -2.759578e-10
198.578 | -2.766055e-10
198.366 | -2.773928e-10
198.139 | -2.776864e-10
197.916 | -2.785646e-10
197.682 | -2.770307e-10
197.461 | -2.774954e-10
197.226 | -2.775198e-10
197.008 | -2.775396e-10
196.79 | -2.777783e-10
196.561 | -2.774312e-10
196.343 | -2.769433e-10
196.107 | -2.784355e-10
195.89 | -2.779741e-10
195.672 | -2.773204e-10
195.448 | -2.773066e-10
195.24 | -2.763945e-10
195.006 | -2.762665e-10
194.767 | -2.769758034e-10
194.545 | -2.770947e-10
194.302 | -2.758717e-10
194.08 | -2.748523e-10
193.847 | -2.764272e-10
193.625 | -2.770551e-10
193.377 | -2.761627e-10
193.151 | -2.771774e-10
192.915 | -2.772123e-10
192.682 | -2.775687e-10
192.418 | -2.759077411e-10
192.169 | -2.777144e-10
191.923 | -2.772018e-10
191.653 | -2.762071e-10
191.406 | -2.789292e-10
191.165 | -2.77168e-10
190.908 | -2.772414e-10
190.662 | -2.769281e-10
190.4 | -2.760846e-10
190.153 | -2.765121e-10
189.901 | -2.773299923e-10
189.635 | -2.771833e-10
189.387 | -2.777749e-10
189.116 | -2.777644e-10
188.847 | -2.778506e-10
188.581 | -2.767044e-10
188.302 | -2.767299e-10
188.002 | -2.759917e-10
187.727 | -2.74666e-10
187.433 | -2.761965e-10
187.164 | -2.761955e-10
186.868 | -2.774393e-10
186.609 | -2.767755e-10
186.338 | -2.764737e-10
186.08 | -2.773345e-10
185.828 | -2.766533e-10
185.562 | -2.762967e-10
185.289 | -2.767546e-10
185.013 | -2.770586e-10
184.747 | -2.757015e-10
184.497 | -2.769163e-10
184.218 | -2.763688e-10
183.959 | -2.771667e-10
183.693 | -2.76701e-10
183.444 | -2.775652e-10
183.185 | -2.775757e-10
182.944 | -2.776619e-10
182.687 | -2.786404e-10
182.439 | -2.769013e-10
182.18 | -2.781814e-10
181.923 | -2.783421e-10
181.63 | -2.774534e-10
181.381 | -2.785134e-10
181.13 | -2.766334e-10
180.894 | -2.763211e-10
180.642 | -2.778994e-10
180.403 | -2.779705e-10
180.166 | -2.756211e-10
179.902 | -2.765249e-10
179.649 | -2.758353e-10
179.399 | -2.758075e-10
179.144 | -2.774162e-10
178.912 | -2.756083e-10
178.663 | -2.75622275e-10
178.422 | -2.768873e-10
178.161 | -2.757307e-10
177.926 | -2.745949e-10
177.677 | -2.746869e-10
177.449 | -2.770048e-10
177.207 | -2.769337e-10
176.98 | -2.76151e-10
176.743 | -2.742943e-10
176.523 | -2.756431e-10
176.294 | -2.76151e-10
176.086 | -2.783888e-10
175.883 | -2.773043e-10
175.675 | -2.770329e-10
175.476 | -2.780323e-10
175.267 | -2.784561e-10
175.074 | -2.783854e-10
174.868 | -2.76933948e-10
174.678 | -2.770609e-10
174.472 | -2.774593e-10
174.274 | -2.757794e-10
174.075 | -2.773532e-10
173.894 | -2.785646e-10
173.716 | -2.777015e-10
173.535 | -2.773566099e-10
173.366 | -2.75918e-10
173.188 | -2.773439256e-10
173.026 | -2.777958e-10
172.856 | -2.758121e-10
172.701 | -2.764878e-10
172.539 | -2.751948e-10
172.394 | -2.773579e-10
172.242 | -2.7673e-10
172.103 | -2.766264e-10
171.968 | -2.764145e-10
171.828 | -2.76892e-10
171.697 | -2.769329e-10
171.565 | -2.774931e-10
171.441 | -2.767813e-10
171.312 | -2.757211e-10
171.194 | -2.766427e-10
171.071 | -2.77352e-10
170.958 | -2.773906e-10
170.837 | -2.781173e-10
170.734 | -2.757015e-10
170.631 | -2.780172e-10
170.524 | -2.77026e-10
170.424 | -2.773545e-10
170.321 | -2.757423e-10
170.228 | -2.781861e-10
170.136 | -2.776282e-10
170.043 | -2.774033e-10
169.952 | -2.776188e-10
169.869 | -2.766449e-10
169.783 | -2.775035e-10
169.7 | -2.77591e-10
169.621 | -2.761431e-10
169.542 | -2.754069e-10
169.468 | -2.761114e-10
169.4 | -2.773716e-10
169.326 | -2.77755e-10
169.26 | -2.776129e-10
169.191 | -2.765938e-10
169.127 | -2.775173e-10
169.062 | -2.780616e-10
168.999 | -2.777003e-10
168.94 | -2.768198e-10
168.882 | -2.751716e-10
168.824 | -2.762094e-10
168.769 | -2.772181e-10
168.719 | -2.770097e-10
168.669 | -2.7644e-10
168.619 | -2.769642e-10
168.571 | -2.774336e-10
168.527 | -2.763037299e-10
168.479 | -2.745193517e-10
168.437 | -2.754104e-10
168.395 | -2.749375172e-10
168.356 | -2.758483e-10
168.315 | -2.755269e-10
168.281 | -2.751097683e-10
168.242 | -2.746474e-10
168.207 | -2.758111e-10
168.174 | -2.758205e-10
168.139 | -2.761536e-10
168.11 | -2.762315654e-10
168.078 | -2.738589e-10
168.051 | -2.742608e-10
168.023 | -2.752996997e-10
167.997 | -2.740243e-10
167.972 | -2.748326e-10
167.95 | -2.742095e-10
167.928 | -2.73952e-10
167.804 | -2.754698e-10
167.744 | -2.746869e-10
167.654 | -2.756759e-10
167.588 | -2.761302853e-10
167.538 | -2.76546e-10
167.483 | -2.766917e-10
167.428 | -2.762014e-10
167.368 | -2.747767e-10
167.304 | -2.747753e-10
167.231 | -2.754907e-10
167.16 | -2.743737e-10
167.085 | -2.76001e-10
167.017 | -2.754033e-10
166.944 | -2.747884e-10
166.874 | -2.741313565e-10
166.799 | -2.761768e-10
166.729 | -2.753497e-10
166.661 | -2.746928e-10
166.597 | -2.752787e-10
166.534 | -2.740138e-10
166.468 | -2.733521e-10
166.391 | -2.729433e-10
166.295 | -2.737122e-10
166.208 | -2.73217e-10
166.13 | -2.734488e-10
166.047 | -2.738262e-10
165.954 | -2.730819e-10
165.864 | -2.726578e-10
165.755 | -2.739799e-10
165.658 | -2.735781e-10
165.549 | -2.724772e-10
165.443 | -2.745063e-10
165.326 | -2.726485e-10
165.2 | -2.726636e-10
165.078 | -2.73069e-10
164.956 | -2.733789306e-10
164.84 | -2.740755e-10
164.711 | -2.751319e-10
164.585 | -2.731122e-10
164.443 | -2.73316e-10
164.312 | -2.730329e-10
164.172 | -2.73966e-10
164.044 | -2.735617e-10
163.893 | -2.744831e-10
163.756 | -2.749199e-10
163.595 | -2.751412e-10
163.433 | -2.742921e-10
163.269 | -2.751889e-10
163.121 | -2.751215e-10
162.957 | -2.733358e-10
162.796 | -2.743213e-10
162.635 | -2.750328e-10
162.461 | -2.767324e-10
162.282 | -2.765228e-10
162.105 | -2.757957196e-10
161.924 | -2.748023e-10
161.75 | -2.749387e-10
161.568 | -2.740778e-10
161.387 | -2.751971151e-10
161.217 | -2.754093e-10
161.036 | -2.747021e-10
160.867 | -2.755874e-10
160.707 | -2.739914684e-10
160.539 | -2.750446e-10
160.366 | -2.746928518e-10
160.203 | -2.756107842e-10
160.033 | -2.773044e-10
159.869 | -2.768641e-10
159.684 | -2.752053585e-10
159.504 | -2.763853e-10
159.303 | -2.751436e-10
159.131 | -2.752008e-10
158.838 | -2.756433e-10
158.609 | -2.761628e-10
158.335 | -2.760766e-10
158.09 | -2.758842e-10
157.868 | -2.77726e-10
157.645 | -2.768314189e-10
157.39 | -2.778167e-10
157.1 | -2.757295503e-10
156.885 | -2.778203e-10
156.609 | -2.775036e-10
156.314 | -2.77275e-10
156.102 | -2.770549e-10
155.875 | -2.785275e-10
155.654 | -2.774814e-10
155.454 | -2.786416e-10
155.238 | -2.767765e-10
155.051 | -2.772217e-10
154.848 | -2.775339e-10
154.632 | -2.781348e-10
154.434 | -2.77422e-10
154.234 | -2.776282e-10
154.003 | -2.752776e-10
153.794 | -2.760219e-10
153.594 | -2.749304e-10
153.371 | -2.747090333e-10
153.141 | -2.767836e-10
152.945 | -2.770561e-10
152.716 | -2.75938e-10
152.507 | -2.764866e-10
152.296 | -2.767998e-10
152.091 | -2.762444e-10
151.9 | -2.761128e-10
151.689 | -2.764936e-10
151.477 | -2.769048e-10
151.286 | -2.760276e-10
151.088 | -2.778889e-10
150.837 | -2.772916e-10
150.634 | -2.784516e-10
150.43 | -2.769443e-10
150.238 | -2.773276e-10
150.035 | -2.778424435e-10
149.799 | -2.773066e-10
149.604 | -2.77733e-10
149.408 | -2.784469e-10
149.211 | -2.776142e-10
149.022 | -2.763189122e-10
148.826 | -2.76567e-10
148.653 | -2.784353581e-10
148.476 | -2.781684e-10
148.309 | -2.767533e-10
148.161 | -2.77302e-10
148.008 | -2.765447e-10
147.868 | -2.784377e-10
147.724 | -2.779939e-10
147.585 | -2.771215e-10
147.461 | -2.765623e-10
147.334 | -2.770340346e-10
147.215 | -2.773741e-10
147.096 | -2.775373e-10
146.983 | -2.77422e-10
146.877 | -2.772344e-10
146.771 | -2.756794e-10
146.665 | -2.773835e-10
146.569 | -2.769884e-10
146.468 | -2.779484698e-10
146.382 | -2.76348e-10
146.292 | -2.765564e-10
146.209 | -2.752821e-10
146.124 | -2.763992e-10
146.048 | -2.762547413e-10
145.966 | -2.751983e-10
145.895 | -2.767708e-10
145.825 | -2.769234e-10
145.755 | -2.761022e-10
145.694 | -2.757994e-10
145.635 | -2.766202e-10
145.58 | -2.76681e-10
145.526 | -2.763574e-10
145.477 | -2.768221e-10
145.429 | -2.779986e-10
145.387 | -2.783083e-10
145.344 | -2.771073e-10
145.304 | -2.769502e-10
145.272 | -2.770805e-10
145.241 | -2.777562e-10
145.21 | -2.763666e-10
145.184 | -2.78745e-10
145.159 | -2.778274e-10
145.137 | -2.790691e-10
145.118 | -2.768885e-10
145.104 | -2.753043e-10
145.089 | -2.772319041e-10
145.077 | -2.773438e-10
145.065 | -2.778422e-10
145.06 | -2.770107e-10
145.055 | -2.754102e-10
145.053 | -2.764435e-10
145.052 | -2.768651e-10
145.054 | -2.782117e-10
145.056 | -2.772867e-10
145.061 | -2.775571e-10
145.07 | -2.76814e-10
145.081 | -2.759963e-10
145.09 | -2.75593e-10
145.101 | -2.75091e-10
145.113 | -2.768547e-10
145.125 | -2.768826e-10
145.141 | -2.768395e-10
145.153 | -2.763911322e-10
145.167 | -2.77076e-10
145.181 | -2.762442e-10
145.196 | -2.754313e-10
145.21 | -2.770525e-10
145.226 | -2.757434e-10
145.238 | -2.774708e-10
145.253 | -2.76037e-10
145.27 | -2.751809e-10
145.282 | -2.749735e-10
145.298 | -2.754312e-10
145.314 | -2.748023e-10
145.33 | -2.764086e-10
145.346 | -2.752718e-10
145.361 | -2.761325e-10
145.376 | -2.753684e-10
145.393 | -2.755071e-10
145.41 | -2.767183e-10
145.427 | -2.75131945e-10
145.443 | -2.751331e-10
145.457 | -2.761766e-10
145.473 | -2.756561e-10
145.489 | -2.776479e-10
145.505 | -2.816375e-10
145.519 | -2.775057e-10
145.535 | -2.790992e-10
145.548 | -2.770025e-10
145.561 | -2.767766849e-10
145.574 | -2.756305e-10
145.589 | -2.756071e-10
145.6 | -2.793054954e-10
145.612 | -2.750341e-10
145.626 | -2.810654e-10
145.637 | -2.754999e-10
145.648 | -2.76016e-10
145.657 | -2.778448e-10
145.668 | -2.803865e-10
145.672 | -2.748592e-10
145.686 | -2.875442e-10
145.694 | -2.776619e-10
145.701 | -2.621104167e-10
145.706 | -2.830631e-10
145.712 | -2.913613e-10
145.717 | -2.778097e-10
145.724 | -2.778925e-10
145.728 | -2.815407e-10
145.732 | -2.675012e-10
145.737 | -2.761358e-10
145.74 | -2.697737e-10
145.745 | -2.659706e-10
145.747 | -2.781919e-10
145.746 | -2.821873e-10
145.743 | -2.594057e-10
145.743 | -2.785425e-10
145.739 | -2.84659e-10
145.735 | -2.779473e-10
145.729 | -2.759473e-10
145.722 | -2.676724e-10
145.717 | -2.724526e-10
145.706 | -2.787638e-10
145.689 | -2.588571e-10
145.67 | -2.757946e-10
145.655 | -2.913544e-10
145.636 | -2.888721e-10
145.615 | -2.879436e-10
145.593 | -2.880521e-10
145.569 | -2.941974e-10
145.545 | -2.89528e-10
145.52 | -2.747289e-10
145.492 | -2.546776e-10
145.459 | -2.835548e-10
145.422 | -2.823259e-10
145.381 | -2.709827e-10
145.343 | -2.938819e-10
145.306 | -2.863759e-10
145.261 | -2.743712e-10
145.216 | -2.791214e-10
145.163 | -2.797109e-10
145.114 | -2.665903e-10
145.069 | -2.842896e-10
145.023 | -2.735455e-10
144.974 | -2.773974e-10
144.925 | -2.85168e-10
144.881 | -2.764527e-10
144.826 | -2.735839e-10
144.75 | -2.671448e-10
144.672 | -2.650702e-10
144.591 | -2.635455465e-10
144.513 | -2.901406615e-10
144.446 | -2.542662747e-10
144.354 | -2.686451e-10
144.229 | -2.749909e-10
144.025 | -3.028547e-10
143.861 | -2.753485e-10
143.732 | -2.648092301e-10
143.627 | -2.936037e-10
143.533 | -2.761649e-10
143.407 | -2.75769102e-10
143.2 | -2.762176e-10
142.963 | -3.133834e-10
142.774 | -2.778763e-10
142.635 | -2.779077e-10
142.516 | -2.757201e-10
142.396 | -2.590376e-10
142.28 | -2.76605433e-10
142.158 | -2.755268e-10
141.977 | -3.035139e-10
141.814 | -2.770758e-10
141.688 | -2.963979e-10
141.571 | -2.761198e-10
141.442 | -2.770795e-10
141.295 | -2.767113e-10
141.114 | -2.756934403e-10
140.941 | -2.739577e-10
140.801 | -2.732321e-10
140.679 | -2.74433e-10
140.557 | -2.752448e-10
140.422 | -2.731016e-10
140.175 | -2.729909e-10
139.918 | -2.743399e-10
139.725 | -2.758005e-10
139.563 | -2.746811e-10
139.436 | -2.754651e-10
139.295 | -2.74391e-10
139.149 | -2.75055e-10
139.009 | -2.743131e-10
138.865 | -2.744272e-10
138.729 | -2.752274e-10
138.608 | -2.760183e-10
138.485 | -2.74808e-10
138.358 | -2.754581e-10
138.236 | -2.764854e-10
138.1 | -2.746822e-10
137.968 | -2.758133e-10
137.845 | -2.75719e-10
137.732 | -2.752716e-10
137.591 | -2.759846e-10
137.406 | -2.76595e-10
137.216 | -2.766437357e-10
137.052 | -2.754383e-10
136.919 | -2.751774e-10
136.783 | -2.766113e-10
136.653 | -2.76348e-10
136.516 | -2.749467e-10
136.367 | -2.757516e-10
136.159 | -2.738249e-10
135.967 | -2.749163e-10
135.82 | -2.756839e-10
135.681 | -2.745682e-10
135.51 | -2.748967e-10
135.218 | -2.745647e-10
134.861 | -2.750561e-10
134.56 | -2.751262e-10
134.361 | -2.738680116e-10
134.187 | -2.755652373e-10
134.025 | -2.764401e-10
133.877 | -2.76482e-10
133.629 | -2.761336e-10
133.296 | -2.759052431e-10
133.003 | -2.7702e-10
132.828 | -2.751167e-10
132.674 | -2.766287e-10
132.434 | -2.755792e-10
132.058 | -2.7526e-10
131.675 | -2.754884e-10
131.338 | -2.753825e-10
131.079 | -2.756864e-10
130.896 | -2.760137e-10
130.726 | -2.757422e-10
130.451 | -2.766543e-10
130.166 | -2.755990991e-10
129.917 | -2.756048e-10
129.737 | -2.758961e-10
129.578 | -2.747988e-10
129.423 | -2.757423e-10
129.199 | -2.742967e-10
129.022 | -2.752683e-10
128.88 | -2.747661e-10
128.748 | -2.763466e-10
128.615 | -2.765624e-10
128.397 | -2.748104e-10
128.135 | -2.762991e-10
127.921 | -2.767138e-10
127.763 | -2.778425e-10
127.62 | -2.771784e-10
127.355 | -2.761196e-10
127.012 | -2.76913e-10
126.789 | -2.761466e-10
126.619 | -2.77041e-10
126.466 | -2.785973e-10
126.2 | -2.774044e-10
125.859 | -2.777666e-10
125.506 | -2.772915e-10
125.268 | -2.764179e-10
125.095 | -2.768429e-10
124.88 | -2.757924e-10
124.445 | -2.757596e-10
124.022 | -2.770317e-10
123.723 | -2.752951e-10
123.496 | -2.775139285e-10
123.311 | -2.770073e-10
123.018 | -2.775732e-10
122.69 | -2.778761e-10
122.42 | -2.783641e-10
122.23 | -2.773787e-10
122.063 | -2.777283e-10
121.916 | -2.777445e-10
121.756 | -2.783934e-10
121.442 | -2.786345e-10
121.225 | -2.798076e-10
121.064 | -2.790655e-10
120.909 | -2.785168e-10
120.77 | -2.772263e-10
120.456 | -2.774814e-10
119.97 | -2.767056e-10
119.506 | -2.78172e-10
119.165 | -2.784959e-10
118.957 | -2.76913e-10
118.771 | -2.765937e-10
118.599 | -2.760124e-10
118.241 | -2.759799e-10
117.792 | -2.770713e-10
117.359 | -2.75295e-10
117.1 | -2.751214e-10
116.917 | -2.739578e-10
116.748 | -2.751773e-10
116.579 | -2.750934e-10
116.237 | -2.773054e-10
115.907 | -2.775348007e-10
115.655 | -2.778902e-10
115.502 | -2.772776e-10
115.365 | -2.794463827e-10
114.974 | -2.778225705e-10
114.651 | -2.791599174e-10
114.451 | -2.779087e-10
114.307 | -2.800556e-10
114.167 | -2.78203377e-10
113.895 | -2.779159e-10
113.607 | -2.788207e-10
113.367 | -2.790258e-10
113.145 | -2.78553e-10
112.97 | -2.791679e-10
112.696 | -2.778633712e-10
112.052 | -2.786217e-10
111.21 | -2.788907e-10
110.505 | -2.760789e-10
110.059 | -2.772612e-10
109.716 | -2.783235864e-10
109.427 | -2.788952e-10
109.179 | -2.77161e-10
108.946 | -2.782058e-10
108.76 | -2.773438e-10
108.606 | -2.778157e-10
108.342 | -2.776035e-10
107.772 | -2.775277e-10
107.001 | -2.768035e-10
106.204 | -2.770085e-10
105.635 | -2.774871e-10
105.262 | -2.770632e-10
105.018 | -2.762385e-10
104.673 | -2.768045e-10
104.132 | -2.780941e-10
103.66 | -2.769106e-10
103.293 | -2.781267161e-10
103.059 | -2.772823e-10
102.788 | -2.780626e-10
102.307 | -2.772099e-10
101.703 | -2.784704e-10
101.225 | -2.768582e-10
100.912 | -2.764213e-10
100.71 | -2.767637e-10
100.393 | -2.780252e-10
99.9735 | -2.783946e-10
99.5384 | -2.792122e-10
99.1825 | -2.79586e-10
98.9572 | -2.791516e-10
98.6616 | -2.793333e-10
98.0139 | -2.810922e-10
97.2176 | -2.794243e-10
96.6394 | -2.79552409e-10
96.2502 | -2.804283e-10
96.0309 | -2.784865e-10
95.7001 | -2.805960464e-10
95.154 | -2.797853893e-10
94.628 | -2.790212783e-10
94.2541 | -2.785309e-10
94.0441 | -2.799879e-10
93.8629 | -2.787217e-10
93.2435 | -2.79387e-10
92.5831 | -2.789805e-10
92.2749 | -2.784458e-10
92.1329 | -2.785623e-10
91.8108 | -2.800254e-10
91.1034 | -2.787825e-10
90.6059 | -2.795791e-10
90.4635 | -2.792716e-10
90.3871 | -2.782675e-10
90.253 | -2.787067e-10
87.272 | -2.794276e-10
84.6828 | -2.778842e-10
84.3897 | -2.796198828e-10
84.5221 | -2.788207e-10
84.6095 | -2.782397e-10
84.6673 | -2.787413e-10
83.4549 | -2.78086e-10
82.562 | -2.768371e-10
82.5823 | -2.787907e-10
82.6376 | -2.801499e-10
82.7273 | -2.803049e-10
82.7903 | -2.792214e-10
82.4046 | -2.786903e-10
81.8022 | -2.785239e-10
81.4261 | -2.798657e-10
81.4594 | -2.814146e-10
81.5322 | -2.792228e-10
80.9779 | -2.786521e-10
80.6505 | -2.781954e-10
80.4242 | -2.789525e-10
80.297 | -2.803608e-10
80.2217 | -2.79507e-10
80.1749 | -2.795593e-10

## Measurements
Temperature | Current
80.1648 | -2.803294e-10
80.4649 | -2.781222e-10
80.9683 | -2.789632e-10
81.4919 | -2.791564e-10
81.9693 | -2.778204e-10
82.465 | -2.778202e-10
82.97 | -2.777983e-10
83.4972 | -2.777456e-10
83.9672 | -2.780124e-10
84.4926 | -2.786125e-10
84.9657 | -2.780893e-10
85.4949 | -2.787406e-10
86.0029 | -2.766718521e-10
86.479 | -2.772927e-10
86.9899 | -2.777411634e-10
87.4826 | -2.778378e-10
87.9684 | -2.780159e-10
88.4745 | -2.779567e-10
88.9888 | -2.792555e-10
89.4851 | -2.790249e-10
90.0277 | -2.792031e-10
90.4724 | -2.775211e-10
90.9959 | -2.772637e-10
91.4947 | -2.773707e-10
91.9994 | -2.786405e-10
92.4744 | -2.780079e-10
92.968 | -2.777342e-10
93.469 | -2.773218e-10
93.9952 | -2.790294662e-10
94.4859 | -2.782093e-10
94.9829 | -2.77783e-10
95.4814 | -2.778366e-10
95.9738 | -2.772822e-10
96.4918 | -2.774883e-10
96.9885 | -2.772788e-10
97.4705 | -2.787289e-10
97.9707 | -2.748383e-10
98.4849 | -2.769339e-10
98.9717 | -2.769653e-10
99.4845 | -2.780906e-10
99.9702 | -2.779089181e-10
100.509 | -2.770936e-10
100.987 | -2.773148e-10
101.486 | -2.754686e-10
102.005 | -2.764924123e-10
102.49 | -2.770644e-10
102.989 | -2.764563e-10
103.493 | -2.770562e-10
103.991 | -2.756783e-10
104.513 | -2.751681e-10
105.005 | -2.763725e-10
105.483 | -2.75634e-10
105.97 | -2.763597e-10
106.479 | -2.759147e-10
106.981 | -2.780161e-10
107.473 | -2.760848e-10
107.974 | -2.764366e-10
108.468 | -2.769958e-10
108.976 | -2.77528e-10
109.48 | -2.771635e-10
109.996 | -2.77472e-10
110.481 | -2.789258e-10
111.002 | -2.77460388e-10
111.481 | -2.754138e-10
111.987 | -2.77334683e-10
112.475 | -2.753999e-10
112.987 | -2.755874e-10
113.469 | -2.772718e-10
113.969 | -2.759998e-10
114.466 | -2.760592e-10
114.967 | -2.768804e-10
115.469 | -2.770655e-10
115.997 | -2.771599e-10
116.487 | -2.771213e-10
116.981 | -2.769747e-10
117.483 | -2.766462337e-10
117.972 | -2.77118e-10
118.469 | -2.770362828e-10
118.989 | -2.756655e-10
119.491 | -2.756795e-10
119.977 | -2.761745832e-10
120.481 | -2.765869e-10
120.994 | -2.760149e-10
121.466 | -2.722502e-09
121.971 | -2.757936e-10
122.487 | -2.760172e-10
122.966 | -2.740252e-10
123.465 | -2.753894e-10