## Settings
Sample Info | v16m20-04
Sample Description | irradiated 20 keV, 500 mkC/cm2, run 04
Major Measurement Parameters
Starting Temperature | 96.6746
Initial Temperature | 81
Final Temperature | 320
Preliminary Voltage | 2
Pulse Voltage | 2
Pulse Time | 5
Measurement Voltage | -5.5
Subsidiary Measurement Parameters
Step | 0.5
Accuracy Step | 0.1
Accuracy Stable | 1
Accuracy End | 0.2
Lakeshore TC Parameters
Ramp | 10
Range | 3
P | 100
I | 50
D | 20
Keithley SM Parameters
NPLC | 5
Measurecount | 1
время
Date | 23.8.2023
Time | 16:54:58

## Stabilization
Temperature | Current
96.0426 | -2.736607e-10
95.6829 | -2.743585e-10
94.5154 | -2.743026e-10
92.2395 | -2.7444e-10
90.2212 | -2.739903e-10
89.3414 | -2.751122e-10
88.8625 | -2.744307e-10
88.6423 | -2.753508e-10
88.3422 | -2.755594e-10
84.8999 | -2.750387e-10
83.6876 | -2.740172e-10
83.6467 | -2.747033e-10
83.6297 | -2.747836958e-10
83.7111 | -2.743781e-10
83.7602 | -2.748209e-10
82.8924 | -2.766088e-10
82.3317 | -2.745588e-10
82.2233 | -2.755408e-10
82.2857 | -2.757505e-10
82.085 | -2.751669e-10
81.1484 | -2.743386629e-10
80.6703 | -2.762871e-10
80.3923 | -2.759473e-10
80.2309 | -2.754788897e-10
80.1443 | -2.750887e-10
80.0765 | -2.748383e-10
80.0365 | -2.741837e-10
80.008 | -2.742978e-10
79.9951 | -2.746227e-10
79.9554 | -2.758493e-10
79.9089 | -2.749571959e-10
79.9094 | -2.75147e-10
79.8993 | -2.750758e-10
79.9083 | -2.752868e-10
79.9295 | -2.749409e-10
79.9759 | -2.739297e-10
79.9936 | -2.749176e-10
79.9528 | -2.758843e-10
79.9816 | -2.747439e-10
80.0494 | -2.745295e-10
80.1218 | -2.763071e-10
80.1692 | -2.751855e-10
80.0836 | -2.739809e-10
80.1012 | -2.765703e-10
80.1882 | -2.766868e-10
80.2784 | -2.759855e-10
80.3659 | -2.775745e-10
80.4678 | -2.767556e-10
80.2922 | -2.779155e-10

## Measurements
Temperature | Current
80.4017 | -2.820627e-10
80.7252 | -2.773206e-10
81.2244 | -2.76885e-10
81.7269 | -2.759556e-10
82.2176 | -2.76617e-10
82.718 | -2.775246e-10
83.2236 | -2.771729e-10
83.7237 | -2.769397e-10
84.2185 | -2.766462e-10
84.7317 | -2.765274e-10
85.2321 | -2.752228e-10
85.7228 | -2.757632e-10
86.2308 | -2.759159e-10
86.7209 | -2.761022e-10
87.2247 | -2.764436e-10
87.7196 | -2.766253e-10
88.2325 | -2.758937e-10
88.7323 | -2.751145e-10
89.2294 | -2.747219e-10
89.7264 | -2.728512e-10
90.2248 | -2.747733e-10
90.7313 | -2.752624e-10
91.2334 | -2.754895756e-10
91.8144 | -2.759262e-10
92.219 | -2.747394e-10
92.7184 | -2.751213e-10
93.2482 | -2.752857e-10
93.7245 | -2.758798745e-10
94.2492 | -2.756688e-10
94.7507 | -2.762385598e-10
95.2311 | -2.750677e-10
95.7327 | -2.764367e-10
96.2474 | -2.762328e-10
96.7439 | -2.762003e-10
97.2214 | -2.75302e-10
97.7249 | -2.760162e-10
98.2356 | -2.758554e-10
98.7281 | -2.758368e-10
99.2219 | -2.753207e-10
99.7207 | -2.755665e-10
100.216 | -2.762748e-10
100.733 | -2.752729e-10
101.22 | -2.752846e-10
101.716 | -2.760393e-10
102.218 | -2.752356e-10
102.73 | -2.759485e-10
103.231 | -2.755467e-10
103.731 | -2.756222e-10
104.252 | -2.770109e-10
104.739 | -2.763853e-10
105.222 | -2.773533625e-10
105.721 | -2.7745e-10
106.232 | -2.769049e-10
106.739 | -2.769817e-10
107.215 | -2.760568e-10
107.732 | -2.762037e-10
108.22 | -2.773976e-10
108.719 | -2.767184e-10
109.227 | -2.756177e-10
109.718 | -2.759775e-10
110.216 | -2.758088e-10
110.738 | -2.749538e-10
111.225 | -2.749107e-10
111.717 | -2.748045e-10
112.233 | -2.75034e-10
112.714 | -2.748359e-10
113.23 | -2.757435e-10
113.735 | -2.759555e-10
114.216 | -2.766846e-10
114.72 | -2.757331e-10
115.224 | -2.748256e-10
115.714 | -2.760242e-10
116.22 | -2.764388e-10
116.739 | -2.769363e-10
117.214 | -2.759682205e-10
117.715 | -2.746415e-10
118.22 | -2.742944e-10
118.717 | -2.73132e-10
119.217 | -2.758308e-10
119.734 | -2.76331652e-10
120.223 | -2.767845e-10
120.723 | -2.761046e-10
121.221 | -2.75527e-10
121.727 | -2.76088e-10
122.228 | -2.761768314e-10
122.714 | -2.771425e-10
123.214 | -2.767347e-10
123.73 | -2.756457e-10
124.225 | -2.756725126e-10
124.717 | -2.772519e-10
125.22 | -2.758472617e-10
125.729 | -2.77062e-10
126.231 | -2.774778e-10
126.723 | -2.786196e-10
127.227 | -2.799253e-10
127.735 | -2.782149e-10
128.218 | -2.787988e-10
128.722 | -2.778622e-10
129.216 | -2.774453e-10
129.733 | -2.779288e-10
130.222 | -2.766997742e-10
130.716 | -2.784028e-10
131.214 | -2.781698e-10
131.72 | -2.769049e-10
132.285 | -2.768175e-10
132.741 | -2.779532e-10
133.219 | -2.786508e-10
133.722 | -2.786451e-10
134.215 | -2.782386e-10
134.725 | -2.774279e-10
135.233 | -2.779066699e-10
135.727 | -2.78129e-10
136.233 | -2.770656e-10
136.717 | -2.774884e-10
137.215 | -2.769805e-10
137.716 | -2.76892e-10
138.222 | -2.783876e-10
138.726 | -2.784318e-10
139.214 | -2.785518205e-10
139.736 | -2.762641e-10
140.23 | -2.768326e-10
140.719 | -2.778309e-10
141.221 | -2.763375e-10
141.726 | -2.781021e-10
142.215 | -2.773719e-10
142.72 | -2.793835e-10
143.234 | -2.790795e-10
143.723 | -2.768195e-10
144.22 | -2.771144e-10
144.727 | -2.767022e-10
145.217 | -2.779671e-10
145.727 | -2.766555e-10
146.232 | -2.771751717e-10
146.73 | -2.773532e-10
147.214 | -2.781069e-10
147.73 | -2.791588e-10
148.221 | -2.778891e-10
148.72 | -2.778344e-10
149.221 | -2.782617e-10
149.714 | -2.768862e-10
150.218 | -2.765227e-10
150.72 | -2.762502e-10
151.215 | -2.767067e-10
151.719 | -2.769396934e-10
152.228 | -2.762944e-10
152.72 | -2.779297e-10
153.227 | -2.772728e-10
153.729 | -2.780615e-10
154.228 | -2.771646e-10
154.722 | -2.777433e-10
155.23 | -2.781244e-10
155.718 | -2.79514e-10
156.234 | -2.771807e-10
156.728 | -2.771388119e-10
157.217 | -2.779508e-10
157.718 | -2.790212783e-10
158.219 | -2.792391e-10
158.715 | -2.779135e-10
159.23 | -2.772866381e-10
159.725 | -2.784796e-10
160.218 | -2.781954e-10
160.718 | -2.76383e-10
161.23 | -2.767847e-10
161.726 | -2.771376e-10
162.22 | -2.768069e-10
162.726 | -2.780497e-10
163.217 | -2.760917e-10
163.716 | -2.778855e-10
164.216 | -2.771715e-10
164.716 | -2.761464e-10
165.225 | -2.766684e-10
165.717 | -2.759368e-10
166.226 | -2.766787e-10
166.714 | -2.784166786e-10
167.227 | -2.763049e-10
167.716 | -2.770225e-10
168.227 | -2.770748e-10
168.715 | -2.778694e-10
169.225 | -2.777586e-10
169.715 | -2.760557e-10
170.219 | -2.784786e-10
170.718 | -2.764156e-10
171.228 | -2.766171181e-10
171.72 | -2.772843e-10
172.214 | -2.770888e-10
172.718 | -2.797703e-10
173.214 | -2.781361e-10
173.717 | -2.780498e-10
174.221 | -2.787264e-10
174.72 | -2.779053e-10
175.216 | -2.792133e-10
175.718 | -2.781546e-10
176.224 | -2.776409e-10
176.724 | -2.768093e-10
177.226 | -2.756642e-10
177.724 | -2.794824e-10
178.223 | -2.77472e-10
178.728 | -2.785575659e-10
179.223 | -2.795172982e-10
179.714 | -2.783969e-10
180.222 | -2.79339e-10
180.718 | -2.792775e-10
181.214 | -2.788791e-10
181.714 | -2.80129e-10
182.22 | -2.774464547e-10
182.718 | -2.770422e-10
183.217 | -2.776327e-10
183.72 | -2.784072e-10
184.219 | -2.789619e-10
184.723 | -2.775209e-10
185.216 | -2.794861e-10
185.722 | -2.774484531e-10
186.214 | -2.779122e-10
186.714 | -2.80088e-10
187.215 | -2.791342435e-10
187.723 | -2.779542152e-10
188.217 | -2.765891e-10
188.72 | -2.776652519e-10
189.223 | -2.77967e-10
189.719 | -2.789373e-10
190.214 | -2.771469e-10
190.721 | -2.793264231e-10
191.215 | -2.778727e-10
191.714 | -2.765751e-10
192.214 | -2.768184e-10
192.727 | -2.772342e-10
193.236 | -2.780123e-10
193.714 | -2.778051e-10
194.233 | -2.771843e-10
194.724 | -2.783479e-10
195.22 | -2.782233e-10
195.725 | -2.782629e-10
196.23 | -2.78597e-10
196.733 | -2.782535e-10
197.235 | -2.788523e-10
197.721 | -2.76886e-10
198.214 | -2.775034369e-10
198.731 | -2.789407e-10
199.23 | -2.768639e-10
199.714 | -2.76795e-10
200.223 | -2.758947e-10
200.714 | -2.784606e-10
201.233 | -2.778413e-10
201.72 | -2.782383e-10
202.222 | -2.781007e-10
202.731 | -2.767206e-10
203.219 | -2.769036e-10
203.732 | -2.762279e-10
204.216 | -2.781369e-10
204.726 | -2.768663e-10
205.215 | -2.778902386e-10
205.725 | -2.79776e-10
206.22 | -2.780171e-10
206.715 | -2.794277e-10
207.229 | -2.8042e-10
207.723 | -2.787288e-10
208.219 | -2.800321e-10
208.722 | -2.79104e-10
209.232 | -2.7927613e-10
209.733 | -2.788546e-10
210.223 | -2.786519e-10
210.722 | -2.7772e-10
211.22 | -2.776688e-10
211.721 | -2.770257912e-10
212.219 | -2.791713e-10
212.723 | -2.780706e-10
213.217 | -2.782082e-10
213.732 | -2.775699e-10
214.218 | -2.773811e-10
214.721 | -2.779484e-10
215.222 | -2.803875e-10
215.735 | -2.798923e-10
216.221 | -2.788685e-10
216.719 | -2.793787e-10
217.222 | -2.798621e-10
217.72 | -2.78618e-10
218.215 | -2.789128e-10
218.734 | -2.798494e-10
219.23 | -2.791342e-10
219.728 | -2.800404e-10
220.214 | -2.81706e-10
220.716 | -2.797105e-10
221.235 | -2.793531e-10
221.73 | -2.797468e-10
222.215 | -2.790688e-10
222.716 | -2.798516e-10
223.232 | -2.774730723e-10
223.725 | -2.798292e-10
224.223 | -2.781637e-10
224.718 | -2.796897e-10
225.229 | -2.804643e-10
225.718 | -2.796768e-10
226.23 | -2.811911e-10
226.725 | -2.802709731e-10
227.214 | -2.790478959e-10
227.714 | -2.781789e-10
228.225 | -2.795279e-10
228.716 | -2.802022e-10
229.229 | -2.799879e-10
229.717 | -2.800531e-10
230.222 | -2.794799e-10
230.728 | -2.802277e-10
231.22 | -2.791994e-10
231.714 | -2.812937e-10
232.23 | -2.813612e-10
232.714 | -2.816746e-10
233.219 | -2.809304e-10
233.737 | -2.799774e-10
234.224 | -2.819761e-10
234.726 | -2.819285e-10
235.233 | -2.821742e-10
235.715 | -2.826984e-10
236.223 | -2.834218e-10
236.727 | -2.825818e-10
237.219 | -2.829256e-10
237.719 | -2.820892131e-10
238.217 | -2.821114e-10
238.729 | -2.831326007e-10
239.216 | -2.833275e-10
239.725 | -2.811236e-10
240.222 | -2.814066e-10
240.726 | -2.811644e-10
241.222 | -2.811353e-10
241.716 | -2.804993e-10
242.229 | -2.804236e-10
242.727 | -2.806878896e-10
243.236 | -2.80547e-10
243.731 | -2.808674e-10
244.223 | -2.813717e-10
244.725 | -2.811258e-10
245.233 | -2.814368e-10
245.714 | -2.807764e-10
246.22 | -2.799448e-10
246.727 | -2.819647e-10
247.227 | -2.82074e-10
247.726 | -2.818131839e-10
248.23 | -2.806716e-10
248.729 | -3.096391e-09
249.227 | -3.870305465e-10
249.729 | -4.986344e-10
250.226 | -5.618008e-10
250.715 | -4.290782e-10
251.233 | -6.546907e-10
251.731 | -2.996733417e-10
252.229 | -3.147556e-10
252.717 | -3.50328e-10
253.236 | -3.317666e-10
253.725 | -2.974067e-10
254.214 | -2.87522e-10
254.728 | -3.031236e-10
255.22 | -2.800577e-10
255.725 | -2.821463e-10
256.214 | -2.850151e-10
256.722 | -3.175755e-10
257.221 | -2.935707788e-10
257.726 | -2.825284e-10
258.223 | -2.811247e-10
258.719 | -2.787904e-10
259.223 | -2.811363e-10
259.721 | -2.803724e-10
260.225 | -2.790222e-10
260.718 | -2.794706e-10
261.224 | -2.786774e-10
261.734 | -2.790094e-10
262.235 | -2.800403e-10
262.717 | -2.792969e-10
263.225 | -2.804399e-10
263.714 | -2.811992e-10
264.223 | -2.820485e-10
264.723 | -2.796093e-10
265.214 | -2.799819e-10
265.727 | -2.803386e-10
266.216 | -2.8047e-10
266.728 | -2.809685e-10
267.241 | -2.799423e-10
267.724 | -2.82061e-10
268.221 | -2.806902e-10
268.73 | -2.807823e-10
269.227 | -2.818759115e-10
269.721 | -2.814193e-10
270.22 | -2.800787e-10
270.72 | -2.808906e-10
271.216 | -2.818748e-10
271.715 | -2.781101e-10
272.227 | -2.806272e-10
272.72 | -2.815391e-10
273.229 | -2.827401e-10
273.714 | -2.827462e-10
274.217 | -2.803361e-10
274.714 | -2.804829e-10
275.222 | -2.808392e-10
275.729 | -2.803023e-10
276.214 | -2.803163e-10
276.714 | -2.813773e-10
277.226 | -2.836512e-10
277.714 | -2.822302e-10
278.228 | -2.811689e-10
278.714 | -2.820729e-10
279.223 | -2.830338186e-10
279.724 | -2.828042e-10
280.22 | -2.836804e-10
280.723 | -2.819145e-10
281.226 | -2.825631118e-10
281.714 | -2.837082e-10
282.221 | -2.830722e-10
282.723 | -2.825725e-10
283.217 | -2.822907e-10
283.724 | -2.813996e-10
284.22 | -2.817269e-10
284.714 | -2.816117e-10
285.215 | -2.818502e-10
285.728 | -2.83389e-10
286.218 | -2.839073e-10
286.717 | -2.832341e-10
287.224 | -2.823418721e-10
287.728 | -2.832493684e-10
288.229 | -2.846902e-10
288.724 | -2.846658e-10
289.215 | -2.839363189e-10
289.714 | -2.848031e-10
290.216 | -2.843488e-10
290.723 | -2.851433e-10
291.218 | -2.82046e-10
294.032 | -2.837734e-10
295.224 | -2.842125e-10
295.725 | -2.839713e-10
296.228 | -2.832457e-10
296.717 | -2.835753854e-10
297.229 | -2.817281e-10
297.725 | -2.832924e-10
298.23 | -2.830021e-10
298.725 | -2.84881e-10
299.227 | -2.837187e-10
299.722 | -2.829907e-10
300.215 | -2.879341e-10
300.718 | -2.840903e-10
301.221 | -2.84413e-10
301.727 | -2.845701e-10
302.226 | -2.827659e-10
302.718 | -2.850406e-10
303.224 | -2.84750723e-10
303.717 | -2.826596e-10
304.223 | -2.820284e-10
304.715 | -2.848252e-10
305.22 | -2.831875e-10
305.716 | -2.820367e-10
306.217 | -2.803057e-10
306.72 | -2.814484e-10
307.214 | -2.822776e-10
307.72 | -2.822545e-10
308.221 | -2.819901e-10
308.724 | -2.821554379e-10
309.228 | -2.839573e-10
309.721 | -2.840344e-10
310.223 | -2.837163e-10
310.725 | -2.820157e-10
311.229 | -2.80944e-10
311.716 | -2.81488e-10
312.215 | -2.818815e-10
312.724 | -2.822556e-10
313.216 | -2.81375e-10
313.721 | -2.823477e-10
314.217 | -2.813178579e-10
314.719 | -2.804444e-10
315.221 | -2.822778e-10
315.727 | -2.810489e-10
316.224 | -2.823559e-10
316.722 | -2.817419e-10
317.22 | -2.806817001e-10
317.717 | -2.811163e-10
318.225 | -2.809380506e-10
318.716 | -2.828706e-10
319.218 | -2.818851e-10
319.728 | -2.818804079e-10
320.214 | -2.82294e-10