## Settings
Sample Info | v16m20-04
Sample Description | irradiated 20 keV, 500 mkC/cm2, run 04
Major Measurement Parameters
Starting Temperature | 297.537
Initial Temperature | 81
Final Temperature | 320
Preliminary Voltage | -10
Pulse Voltage | -10
Pulse Time | 5
Measurement Voltage | 1
Subsidiary Measurement Parameters
Step | 0.5
Accuracy Step | 0.1
Accuracy Stable | 1
Accuracy End | 0.2
Lakeshore TC Parameters
Ramp | 10
Range | 3
P | 100
I | 50
D | 20
Keithley SM Parameters
NPLC | 5
Measurecount | 1
время
Date | 23.8.2023
Time | 17:26:31

## Stabilization
Temperature | Current
296.97 | -3.013537e-10
296.607 | -2.901963e-10
296.345 | -2.901648e-10
296.087 | -2.897269e-10
295.825 | -2.87374e-10
295.547 | -2.866983e-10
295.289 | -2.855254e-10
295.035 | -2.862137e-10
294.787 | -2.855719e-10
294.517 | -2.850304e-10
294.267 | -2.886099e-10
294.014 | -2.846985e-10
293.748 | -2.848858e-10
293.478 | -2.842382e-10
293.042 | -2.864445e-10
292.326 | -2.862289e-10
291.706 | -2.852865e-10
291.086 | -2.843826e-10
290.457 | -2.858632e-10
289.889 | -2.855416e-10
289.303 | -2.858387e-10
288.83 | -2.850244e-10
288.381 | -2.856791e-10
287.955 | -2.852131e-10
287.496 | -2.830536e-10
286.899 | -2.842347e-10
286.451 | -2.847425e-10
286.019 | -2.858887016e-10
285.574 | -2.826226e-10
285.162 | -2.830536e-10
284.755 | -2.847275e-10
284.282 | -2.855532e-10
283.858 | -2.853949e-10
283.46 | -2.87304e-10
283.019 | -2.863628e-10
282.613 | -2.873388e-10
282.192 | -2.850419345e-10
281.765 | -2.857978e-10
281.371 | -2.871642e-10
280.972 | -2.858561e-10
280.578 | -2.847856e-10
280.163 | -2.866132e-10
279.765 | -2.842173e-10
279.334 | -2.853237091e-10
278.93 | -2.837443e-10
278.535 | -2.862988e-10
278.109 | -2.867587e-10
277.712 | -2.864186e-10
277.307 | -2.874299e-10
276.914 | -2.866201e-10
276.489 | -2.851466e-10
276.085 | -2.87092e-10
275.694 | -2.860564e-10
275.297 | -2.844525171e-10
274.871 | -2.841974e-10
274.474 | -2.834763e-10
274.073 | -2.861298e-10
273.65 | -2.848659e-10
273.257 | -2.856009873e-10
272.863 | -2.853841e-10
272.473 | -2.855963e-10
272.045 | -2.867239e-10
271.66 | -2.853925e-10
271.279 | -2.865889e-10
270.86 | -2.869475e-10
270.455 | -2.866748e-10
270.078 | -2.857466e-10
269.704 | -2.855043e-10
269.298 | -2.842823e-10
268.894 | -2.84005e-10
268.505 | -2.848416e-10
268.123 | -2.854389225e-10
267.711 | -2.860214e-10
267.325 | -2.852072e-10
266.933 | -2.848496e-10
266.544 | -2.844489e-10
266.128 | -2.83771e-10
265.734 | -2.853283e-10
265.343 | -2.856524e-10
264.926 | -2.843057e-10
264.532 | -2.868659e-10
264.14 | -2.859434e-10
263.746 | -2.869779e-10
263.329 | -2.848811e-10
262.944 | -2.840727e-10
262.557 | -2.861705e-10
262.146 | -2.86463e-10
261.758 | -2.8647e-10
261.334 | -2.852538e-10
260.943 | -2.860215e-10
260.544 | -2.885538e-10
260.111 | -2.871653e-10
259.693 | -2.869126e-10
259.302 | -2.847041e-10
258.887 | -2.868287e-10
258.488 | -2.854635e-10
258.052 | -2.867541e-10
257.659 | -2.870754e-10
257.246 | -2.860995052e-10
256.844 | -2.852632e-10
256.399 | -2.836674e-10
255.975 | -2.840516e-10
255.576 | -2.845783e-10
255.176 | -2.845759e-10
254.78 | -2.85864e-10
254.353 | -2.847355e-10
253.955 | -2.843977e-10
253.548 | -2.866982e-10
253.123 | -2.818025e-10
252.715 | -2.846527e-10
252.314 | -2.822205e-10
251.915 | -2.833575e-10
251.488 | -2.828123e-10
251.087 | -2.835125e-10
250.677 | -2.835614e-10
250.278 | -2.817499e-10
249.877 | -2.808322e-10
249.444 | -2.803092e-10
249.031 | -2.822962e-10
248.627 | -2.800972e-10
248.192 | -2.798072e-10
247.787 | -2.806156e-10
247.388 | -2.826389e-10
246.967 | -2.81686e-10
246.573 | -2.82641e-10
246.186 | -2.820809e-10
245.773 | -2.827297e-10
245.386 | -2.81785e-10
244.987 | -2.837337032e-10
244.607 | -2.839445068e-10
244.2 | -2.829160517e-10
243.81 | -2.818747e-10
243.425 | -2.827086e-10
243.041 | -2.829847e-10
242.632 | -2.827099e-10
242.251 | -2.837781e-10
241.865 | -2.827704e-10
241.459 | -2.850408e-10
241.073 | -2.829859e-10
240.685 | -2.829975e-10
240.277 | -2.840854e-10
239.905 | -2.825258e-10
239.533 | -2.843243e-10
239.152 | -2.838515e-10
238.751 | -2.835659e-10
238.379 | -2.830325e-10
238.011 | -2.843742e-10
237.618 | -2.841647e-10
237.247 | -2.848298e-10
236.854 | -2.825304e-10
236.491 | -2.84217e-10
236.123 | -2.802008e-10
235.749 | -2.823185e-10
235.346 | -2.840122e-10
234.968 | -2.840786e-10
234.585 | -2.831606e-10
234.197 | -2.831197e-10
233.782 | -2.832772e-10
233.4 | -2.804290411e-10
233.014 | -2.805887e-10
232.598 | -2.828089e-10
232.17 | -2.830384e-10
231.78 | -2.856511e-10
231.42 | -2.850395e-10
231.025 | -2.827355e-10
230.674 | -2.838408e-10
230.334 | -2.848076e-10
229.969 | -2.830511e-10
229.644 | -2.837699e-10
229.322 | -2.8498e-10
228.98 | -2.8418e-10
228.661 | -2.842369673e-10
228.344 | -2.85686e-10
228.008 | -2.848147e-10
227.694 | -2.828799e-10
227.38 | -2.855672e-10
227.048 | -2.857675e-10
226.736 | -2.844897e-10
226.43 | -2.82795e-10
226.108 | -2.829230461e-10
225.804 | -2.85489e-10
225.505 | -2.832469e-10
225.207 | -2.843194e-10
224.91 | -2.836906e-10
224.596 | -2.828427e-10
224.304 | -2.839958e-10
224.012 | -2.832957e-10
223.704 | -2.83891e-10
223.416 | -2.828984e-10
223.132 | -2.816463e-10
222.829 | -2.844489e-10
222.546 | -2.835646995e-10
222.249 | -2.838758e-10
221.972 | -2.829159e-10
221.692 | -2.822276e-10
221.401 | -2.835217e-10
221.129 | -2.860412e-10
220.857 | -2.85234e-10
220.568 | -2.851418e-10
220.3 | -2.837582e-10
220.032 | -2.83361e-10
219.747 | -2.848262e-10
219.482 | -2.847015e-10
219.2 | -2.831164e-10
218.936 | -2.85128e-10
218.677 | -2.839457558e-10
218.403 | -2.830967e-10
218.148 | -2.82159e-10
217.896 | -2.840424e-10
217.629 | -2.847589e-10
217.381 | -2.861507e-10
217.133 | -2.849615e-10
216.869 | -2.856253567e-10
216.626 | -2.836371138e-10
216.383 | -2.827135e-10
216.125 | -2.865166e-10
215.885 | -2.836369e-10
215.628 | -2.83601e-10
215.378 | -2.823593e-10
215.13 | -2.850873e-10
214.859 | -2.857478e-10
214.619 | -2.845131e-10
214.37 | -2.834158e-10
214.136 | -2.831047341e-10
213.905 | -2.852223e-10
213.659 | -2.850277514e-10
213.431 | -2.840426e-10
213.188 | -2.828448e-10
212.961 | -2.832748e-10
212.719 | -2.852095e-10
212.495 | -2.839481e-10
212.258 | -2.843534e-10
212.035 | -2.814135e-10
211.814 | -2.832352e-10
211.581 | -2.823372e-10
211.363 | -2.78903e-10
211.149 | -2.815007949e-10
210.917 | -2.821448e-10
210.702 | -2.817931e-10
210.476 | -2.820831e-10
210.265 | -2.846829994e-10
210.041 | -2.815848e-10
209.832 | -2.849709e-10
209.605 | -2.822673e-10
209.397 | -2.811107e-10
209.177 | -2.822324e-10
208.974 | -2.8069e-10
208.77 | -2.811607e-10
208.544 | -2.814926e-10
208.332 | -2.813319e-10
208.116 | -2.803674e-10
207.914 | -2.816348e-10
207.704 | -2.809543e-10
207.508 | -2.807786e-10
207.294 | -2.806410937e-10
207.097 | -2.807157e-10
206.889 | -2.797187e-10
206.697 | -2.804595e-10
206.502 | -2.789395e-10
206.294 | -2.783895614e-10
206.102 | -2.797022336e-10
205.898 | -2.794239e-10
205.711 | -2.805491e-10
205.513 | -2.808659e-10
205.321 | -2.795638443e-10
205.11 | -2.823033e-10
204.921 | -2.798596e-10
204.721 | -2.837757529e-10
204.539 | -2.82478e-10
204.344 | -2.81961e-10
204.161 | -2.819224e-10
203.967 | -2.790362e-10
203.786 | -2.832047e-10
203.592 | -2.838279e-10
203.415 | -2.818258e-10
203.237 | -2.825515e-10
203.038 | -2.815056e-10
202.844 | -2.801928e-10
202.647 | -2.815067e-10
202.468 | -2.82293e-10
202.278 | -2.833005e-10
202.102 | -2.828801e-10
201.919 | -2.839748e-10
201.741 | -2.80499e-10
201.545 | -2.812736e-10
201.348 | -2.836032e-10
201.17 | -2.811537e-10
200.981 | -2.813365e-10
200.804 | -2.820739e-10
200.618 | -2.794134e-10
200.447 | -2.797453e-10
200.267 | -2.808519e-10
200.051 | -2.825737e-10
199.863 | -2.817979e-10
199.684 | -2.81036e-10
199.497 | -2.816162e-10
199.324 | -2.834913e-10
199.148 | -2.83549767e-10
198.968 | -2.820936e-10
198.793 | -2.825827e-10
198.598 | -2.845945e-10
198.417 | -2.83495e-10
198.227 | -2.826877e-10
198.054 | -2.845608e-10
197.88 | -2.823884e-10
197.694 | -2.844443292e-10
197.512 | -2.828823e-10
197.333 | -2.837361e-10
197.136 | -2.834705e-10
196.956 | -2.85241e-10
196.781 | -2.819073e-10
196.596 | -2.851326e-10
196.422 | -2.826285e-10
196.239 | -2.824094e-10
196.066 | -2.837034e-10
195.86 | -2.82788e-10
195.673 | -2.838118629e-10
195.48 | -2.833575e-10
195.29 | -2.832398e-10
195.113 | -2.805306e-10
194.924 | -2.821273e-10
194.75 | -2.837279e-10
194.566 | -2.835765e-10
194.383 | -2.828858e-10
194.187 | -2.831677e-10
194.008 | -2.823463e-10
193.819 | -2.830478e-10
193.643 | -2.826293366e-10
193.453 | -2.845154e-10
193.282 | -2.841134e-10
193.097 | -2.832654e-10
192.906 | -2.826888168e-10
192.718 | -2.835358337e-10
192.527 | -2.852165e-10
192.339 | -2.846504e-10
192.163 | -2.822591e-10
191.99 | -2.833774e-10
191.807 | -2.856558e-10
191.62 | -2.8360575e-10
191.413 | -2.842521e-10
191.228 | -2.830671e-10
191.039 | -2.82153e-10
190.862 | -2.817385e-10
190.688 | -2.853005332e-10
190.505 | -2.833111e-10
190.33 | -2.822882e-10
190.139 | -2.847705e-10
189.961 | -2.846144e-10
189.776 | -2.834158e-10
189.603 | -2.829731e-10
189.423 | -2.815707e-10
189.206 | -2.817686e-10
188.975 | -2.817687e-10
188.773 | -2.796709e-10
188.568 | -2.81389e-10
188.378 | -2.806633e-10
188.18 | -2.823349e-10
188.002 | -2.811328e-10
187.802 | -2.795241e-10
187.597 | -2.808705e-10
187.41 | -2.787727e-10
187.217 | -2.798387e-10
187.036 | -2.790023e-10
186.858 | -2.81643e-10
186.671 | -2.808742e-10
186.491 | -2.797964e-10
186.3 | -2.79735e-10
186.099 | -2.789848e-10
185.909 | -2.809826e-10
185.713 | -2.79411e-10
185.534 | -2.821998e-10
185.346 | -2.793866e-10
185.17 | -2.811374189e-10
184.975 | -2.804292e-10
184.788 | -2.807868e-10
184.595 | -2.807517e-10
184.416 | -2.808975e-10
184.228 | -2.827949e-10
184.048 | -2.811898e-10
183.834 | -2.81544e-10
183.609 | -2.832748e-10
183.399 | -2.806552e-10
183.205 | -2.818585e-10
183.002 | -2.824536e-10
182.816 | -2.814135e-10
182.615 | -2.810313e-10
182.405 | -2.821648e-10
182.197 | -2.799586e-10
181.992 | -2.809486e-10
181.8 | -2.833413e-10
181.603 | -2.818211e-10
181.405 | -2.850419345e-10
181.223 | -2.841030744e-10
181.033 | -2.839411e-10
180.827 | -2.832152e-10
180.632 | -2.849557e-10
180.442 | -2.835765e-10
180.245 | -2.844932e-10
180.064 | -2.839073e-10
179.876 | -2.823206e-10
179.679 | -2.82287e-10
179.478 | -2.818899e-10
179.275 | -2.822418e-10
179.091 | -2.830024e-10
178.893 | -2.82152e-10
178.715 | -2.806984e-10
178.521 | -2.828764e-10
178.335 | -2.836044e-10
178.151 | -2.818283e-10
177.96 | -2.831806e-10
177.769 | -2.84464e-10
177.591 | -2.834205e-10
177.403 | -2.825876e-10
177.234 | -2.819319e-10
177.045 | -2.813504e-10
176.856 | -2.815578e-10
176.657 | -2.822346e-10
176.471 | -2.807995e-10
176.28 | -2.804921e-10
176.102 | -2.811269e-10
175.919 | -2.822286016e-10
175.743 | -2.817150957e-10
175.558 | -2.821356e-10
175.387 | -2.827809e-10
175.206 | -2.833097e-10
175.037 | -2.828334e-10
174.863 | -2.806329e-10
174.682 | -2.832014e-10
174.479 | -2.814018e-10
174.297 | -2.83248e-10
174.102 | -2.835184e-10
173.926 | -2.836602e-10
173.74 | -2.818503e-10
173.572 | -2.832004e-10
173.402 | -2.817956e-10
173.209 | -2.84117e-10
173.02 | -2.829265e-10
172.849 | -2.824559e-10
172.667 | -2.80657525e-10
172.493 | -2.819656e-10
172.325 | -2.840645e-10
172.123 | -2.797304e-10
171.942 | -2.82440904e-10
171.754 | -2.825422396e-10
171.584 | -2.810991e-10
171.403 | -2.819189604e-10
171.239 | -2.822265e-10
171.039 | -2.834494e-10
170.847 | -2.829441e-10
170.654 | -2.828463e-10
170.475 | -2.816905e-10
170.291 | -2.820505e-10
170.117 | -2.8385e-10
169.937 | -2.815077e-10
169.766 | -2.809021e-10
169.55 | -2.794787e-10
169.361 | -2.828111e-10
169.163 | -2.822171e-10
168.98 | -2.812946e-10
168.786 | -2.822172e-10
168.608 | -2.772795e-10
168.42 | -2.796137e-10
168.25 | -2.810057e-10
168.056 | -2.818945e-10
167.863 | -2.846468e-10
167.671 | -2.846983e-10
167.495 | -2.816205e-10
167.311 | -2.82251e-10
167.14 | -2.821404e-10
166.962 | -2.824931955e-10
166.796 | -2.79827e-10
166.592 | -2.804955e-10
166.42 | -2.82519e-10
166.232 | -2.812947e-10
166.047 | -2.809813e-10
165.866 | -2.801472665e-10
165.697 | -2.839541e-10
165.523 | -2.843838e-10
165.355 | -2.829068e-10
165.162 | -2.815905e-10
164.989 | -2.827146e-10
164.82 | -2.840482e-10
164.641 | -2.793075e-10
164.464 | -2.829533e-10
164.304 | -2.838292e-10
164.14 | -2.84442e-10
163.951 | -2.836301e-10
163.771 | -2.830022e-10
163.605 | -2.845957e-10
163.441 | -2.814761e-10
163.27 | -2.835184e-10
163.116 | -2.814133e-10
162.948 | -2.824431522e-10
162.776 | -2.804165e-10
162.616 | -2.816405e-10
162.448 | -2.811641e-10
162.293 | -2.834006e-10
162.132 | -2.808705768e-10
161.979 | -2.842672e-10
161.792 | -2.823651e-10
161.622 | -2.858737e-10
161.441 | -2.845329e-10
161.259 | -2.823639e-10
161.096 | -2.83474e-10
160.922 | -2.839307e-10
160.765 | -2.83311e-10
160.577 | -2.820693e-10
160.385 | -2.842533e-10
160.2 | -2.818853e-10
160.034 | -2.84753e-10
159.86 | -2.81855e-10
159.703 | -2.81233e-10
159.528 | -2.818026e-10
159.344 | -2.826773e-10
159.167 | -2.813588e-10
159.007 | -2.825549239e-10
158.839 | -2.796801e-10
158.684 | -2.802101e-10
158.524 | -2.823395e-10
158.37 | -2.807369e-10
158.206 | -2.828602e-10
158.054 | -2.822859e-10
157.896 | -2.811665e-10
157.749 | -2.812317601e-10
157.597 | -2.824571e-10
157.416 | -2.814589e-10
157.242 | -2.813529687e-10
157.063 | -2.828846e-10
156.901 | -2.824198e-10
156.73 | -2.824362e-10
156.573 | -2.83445e-10
156.414 | -2.823104e-10
156.248 | -2.807857e-10
156.054 | -2.817407e-10
155.88 | -2.774938e-10
155.716 | -2.826062e-10
155.547 | -2.811269e-10
155.392 | -2.822380385e-10
155.225 | -2.813646e-10
155.066 | -2.806212e-10
154.894 | -2.797512e-10
154.693 | -2.807413e-10
154.526 | -2.825526e-10
154.333 | -2.827798e-10
154.167 | -2.806727073e-10
153.998 | -2.791245568e-10
153.822 | -2.801309e-10
153.639 | -2.802358e-10
153.475 | -2.809125e-10
153.306 | -2.815999e-10
153.144 | -2.826167e-10
152.995 | -2.813957e-10
152.841 | -2.821008e-10
152.683 | -2.824887e-10
152.512 | -2.788205e-10
152.356 | -2.823209444e-10
152.193 | -2.831968e-10
152.03 | -2.794321e-10
151.879 | -2.818399e-10
151.723 | -2.822672e-10
151.578 | -2.812958e-10
151.411 | -2.818199e-10
151.252 | -2.815835e-10
151.108 | -2.81686e-10
150.953 | -2.812456e-10
150.805 | -2.787449e-10
150.666 | -2.817641e-10
150.525 | -2.804978e-10
150.385 | -2.821881e-10
150.231 | -2.824643297e-10
150.093 | -2.816838e-10
149.946 | -2.833156e-10
149.8 | -2.823381e-10
149.665 | -2.830885e-10
149.518 | -2.844631e-10
149.364 | -2.85261e-10
149.215 | -2.840704e-10
149.072 | -2.843838e-10
148.938 | -2.817991e-10
148.798 | -2.85162e-10
148.659 | -2.81933e-10
148.534 | -2.800508e-10
148.396 | -2.843162e-10
148.244 | -2.804676e-10
148.105 | -2.819016e-10
147.961 | -2.838025e-10
147.826 | -2.840146e-10
147.681 | -2.819948719e-10
147.541 | -2.830279e-10
147.412 | -2.823395e-10
147.276 | -2.81791e-10
147.134 | -2.828463e-10
146.996 | -2.849314118e-10
146.871 | -2.844933e-10
146.741 | -2.835265e-10
146.615 | -2.803291e-10
146.478 | -2.826003e-10
146.34 | -2.826133e-10
146.2 | -2.808708e-10
146.053 | -2.813098e-10
145.914 | -2.815546e-10
145.783 | -2.80406e-10
145.643 | -2.806412e-10
145.521 | -2.821754e-10
145.363 | -2.794076e-10
145.215 | -2.824081e-10
145.079 | -2.831701e-10
144.949 | -2.789383e-10
144.817 | -2.805748e-10
144.688 | -2.809078e-10
144.558 | -2.830733e-10
144.433 | -2.813111e-10
144.303 | -2.836465e-10
144.174 | -2.83198e-10
144.052 | -2.854346e-10
143.932 | -2.832667e-10
143.806 | -2.817943e-10
143.683 | -2.814881e-10
143.554 | -2.827648e-10
143.423 | -2.807986e-10
143.299 | -2.806715e-10
143.166 | -2.814567e-10
143.037 | -2.810036e-10
142.924 | -2.806134e-10
142.781 | -2.8238617e-10
142.629 | -2.79877e-10
142.494 | -2.826552e-10
142.369 | -2.829511e-10
142.238 | -2.823664e-10
142.109 | -2.83e-10
141.989 | -2.821042e-10
141.862 | -2.820962075e-10
141.73 | -2.835009e-10
141.61 | -2.826483e-10
141.488 | -2.835324e-10
141.373 | -2.830803647e-10
141.254 | -2.835043e-10
141.138 | -2.837084e-10
141.032 | -2.828056e-10
140.912 | -2.862487e-10
140.791 | -2.829477e-10
140.67 | -2.820973e-10
140.559 | -2.848659364e-10
140.437 | -2.827460488e-10
140.32 | -2.828265e-10
140.21 | -2.832458e-10
140.075 | -2.845435e-10
139.958 | -2.830361e-10
139.843 | -2.827904e-10
139.736 | -2.83395e-10
139.627 | -2.820066e-10
139.528 | -2.842313e-10
139.423 | -2.841787361e-10
139.316 | -2.848313e-10
139.206 | -2.826028e-10
139.099 | -2.830746193e-10
138.986 | -2.829581e-10
138.874 | -2.859073e-10
138.765 | -2.832317e-10
138.665 | -2.822113e-10
138.553 | -2.813483e-10
138.442 | -2.841788e-10
138.339 | -2.838586e-10
138.231 | -2.84992e-10
138.125 | -2.826191e-10
138.022 | -2.836232e-10
137.922 | -2.825538e-10
137.813 | -2.857584e-10
137.696 | -2.839529e-10
137.561 | -2.838434e-10
137.432 | -2.849673e-10
137.308 | -2.851922e-10
137.194 | -2.81706e-10
137.093 | -2.851899e-10
136.981 | -2.837593e-10
136.856 | -2.853296e-10
136.74 | -2.85933e-10
136.627 | -2.848053e-10
136.509 | -2.829162e-10
136.402 | -2.815778e-10
136.284 | -2.864537e-10
136.177 | -2.831278e-10
136.056 | -2.859167e-10
135.939 | -2.835708e-10
135.832 | -2.830604e-10
135.725 | -2.842173e-10
135.621 | -2.822289e-10
135.527 | -2.861579e-10
135.427 | -2.835149e-10
135.322 | -2.83594e-10
135.224 | -2.826378e-10
135.117 | -2.832806e-10
135.013 | -2.834124e-10
134.919 | -2.836744e-10
134.823 | -2.868812965e-10
134.723 | -2.835147e-10
134.619 | -2.825504e-10
134.515 | -2.822627132e-10
134.4 | -2.801137e-10
134.302 | -2.83473e-10
134.196 | -2.861638e-10
134.095 | -2.829603e-10
133.998 | -2.822568e-10
133.894 | -2.825725e-10
133.789 | -2.801241e-10
133.697 | -2.813947e-10
133.597 | -2.815672695e-10
133.502 | -2.815720157e-10
133.406 | -2.81508e-10
133.311 | -2.835334e-10
133.204 | -2.829814e-10
133.109 | -2.805714e-10
133.004 | -2.822965e-10
132.892 | -2.821171e-10
132.805 | -2.827483e-10
132.713 | -2.799704e-10
132.61 | -2.828553225e-10
132.512 | -2.81261e-10
132.406 | -2.832213e-10
132.312 | -2.853356e-10
132.216 | -2.810431e-10
132.124 | -2.834799e-10
132.038 | -2.835208e-10
131.948 | -2.81827e-10
131.858 | -2.793902e-10
131.773 | -2.826354e-10
131.693 | -2.815509e-10
131.608 | -2.82887e-10
131.514 | -2.841812e-10
131.407 | -2.846632e-10
131.309 | -2.840775e-10
131.212 | -2.833577e-10
131.121 | -2.804386e-10
131.034 | -2.838772e-10
130.935 | -2.850152e-10
130.827 | -2.836315e-10
130.726 | -2.821624e-10
130.629 | -2.824817e-10
130.534 | -2.82428e-10
130.44 | -2.830339e-10
130.357 | -2.827612e-10
130.267 | -2.811922e-10
130.174 | -2.821648748e-10
130.083 | -2.829591e-10
129.995 | -2.835009e-10
129.912 | -2.859225e-10
129.826 | -2.853065e-10
129.742 | -2.843428e-10
129.651 | -2.835126e-10
129.56 | -2.808566435e-10
129.469 | -2.807146e-10
129.375 | -2.7994e-10
129.292 | -2.796184e-10
129.209 | -2.813972e-10
129.129 | -2.815976e-10
129.044 | -2.807216e-10
128.961 | -2.818246192e-10
128.869 | -2.827136e-10
128.774 | -2.835684465e-10
128.687 | -2.822347e-10
128.599 | -2.800657e-10
128.522 | -2.823036e-10
128.437 | -2.817641e-10
128.344 | -2.820342e-10
128.262 | -2.817316e-10
128.181 | -2.785702e-10
128.104 | -2.822497791e-10
128.031 | -2.823092e-10
127.954 | -2.795708387e-10
127.88 | -2.822579e-10
127.796 | -2.800554e-10
127.715 | -2.807857e-10
127.639 | -2.801322e-10
127.565 | -2.803277e-10
127.478 | -2.833132895e-10
127.394 | -2.80442e-10
127.318 | -2.800658e-10
127.237 | -2.81756e-10
127.16 | -2.812982e-10
127.078 | -2.793576e-10
126.992 | -2.809521e-10
126.875 | -2.82053e-10
126.778 | -2.815394e-10
126.685 | -2.830081e-10
126.6 | -2.807821e-10
126.521 | -2.828522e-10
126.441 | -2.818539e-10
126.358 | -2.819051e-10
126.27 | -2.819446e-10
126.186 | -2.807937e-10
126.102 | -2.812795552e-10
126.029 | -2.839446e-10
125.953 | -2.834566e-10
125.863 | -2.845295e-10
125.776 | -2.856186e-10
125.683 | -2.830909e-10
125.6 | -2.831479e-10
125.52 | -2.849417e-10
125.443 | -2.796593e-10
125.367 | -2.840647e-10
125.28 | -2.850164e-10
125.193 | -2.833262e-10
125.038 | -2.822255e-10
124.932 | -2.831131e-10
124.829 | -2.843093e-10
124.744 | -2.829769e-10
124.666 | -2.825842e-10
124.586 | -2.850921e-10
124.511 | -2.836185e-10
124.436 | -2.830466e-10
124.359 | -2.812692e-10
124.287 | -2.803606e-10
124.219 | -2.817712e-10
124.151 | -2.822046e-10
124.084 | -2.819958e-10
124.018 | -2.780226882e-10
123.951 | -2.797001e-10
123.89 | -2.809336e-10
123.827 | -2.80908e-10
123.762 | -2.802022e-10
123.683 | -2.811407e-10
123.612 | -2.781217201e-10
123.543 | -2.799494e-10
123.473 | -2.796955445e-10
123.412 | -2.814612e-10
123.347 | -2.79876e-10
123.273 | -2.790897e-10
123.202 | -2.822778e-10
123.133 | -2.843397e-10
123.062 | -2.81877e-10
122.998 | -2.761217e-10
122.934 | -2.76787e-10
122.872 | -2.792063e-10
122.809 | -2.793262e-10
122.755 | -2.776687491e-10
122.695 | -2.790362108e-10
122.632 | -2.762674256e-10
122.566 | -2.797605e-10
122.501 | -2.800613e-10
122.439 | -2.783674e-10
122.374 | -2.793821e-10
122.323 | -2.826517e-10
122.262 | -2.807067e-10
122.192 | -2.792573e-10
122.117 | -2.791807e-10
122.038 | -2.792797e-10
121.97 | -2.822568e-10
121.879 | -2.804969e-10
121.822 | -2.799622e-10
121.755 | -2.803187e-10
121.682 | -2.785586e-10
121.6 | -2.78511e-10
121.517 | -2.809195e-10
121.443 | -2.796046e-10
121.373 | -2.789092568e-10
121.311 | -2.782403e-10
121.245 | -2.784047437e-10
121.162 | -2.813949e-10
121.079 | -2.75755e-10
120.959 | -2.78428e-10
120.866 | -2.787007e-10
120.774 | -2.782813e-10
120.706 | -2.769686e-10
120.642 | -2.779121e-10
120.562 | -2.781183e-10
120.479 | -2.793751e-10
120.39 | -2.814473e-10
120.295 | -2.797325e-10
120.226 | -2.781451e-10
120.159 | -2.785527e-10
120.095 | -2.798318e-10
120.025 | -2.801636e-10
119.934 | -2.79621e-10
119.833 | -2.806856e-10
119.75 | -2.797815e-10
119.681 | -2.841719e-10
119.616 | -2.814008e-10
119.552 | -2.812084e-10
119.472 | -2.794079e-10
119.366 | -2.812785e-10
119.287 | -2.824864e-10
119.216 | -2.802789e-10
119.153 | -2.770897e-10
119.089 | -2.811746e-10
119.029 | -2.798375e-10
118.955 | -2.788602e-10
118.892 | -2.793623e-10
118.833 | -2.803616e-10
118.772 | -2.837618e-10
118.704 | -2.779238e-10
118.6 | -2.803755e-10
118.492 | -2.780621e-10
118.418 | -2.765935e-10
118.357 | -2.778444e-10
118.292 | -2.814485e-10
118.214 | -2.800576e-10
118.108 | -2.790501e-10
118.02 | -2.802078e-10
117.95 | -2.813506e-10
117.887 | -2.791806e-10
117.828 | -2.79876e-10
117.762 | -2.813936e-10
117.681 | -2.806039e-10
117.605 | -2.795719e-10
117.541 | -2.789767e-10
117.49 | -2.801369e-10
117.433 | -2.816745e-10
117.378 | -2.806505861e-10
117.315 | -2.824876e-10
117.258 | -2.817153e-10
117.203 | -2.79162e-10
117.15 | -2.804199e-10
117.099 | -2.772726e-10
117.026 | -2.803209e-10
116.945 | -2.761136e-10
116.888 | -2.813074e-10
116.835 | -2.800694e-10
116.785 | -2.776196e-10
116.731 | -2.795544e-10
116.606 | -2.773227481e-10
116.515 | -2.787822e-10
116.45 | -2.790083e-10
116.395 | -2.790838e-10
116.346 | -2.797339e-10
116.295 | -2.795289e-10
116.242 | -2.807949e-10
116.183 | -2.78718e-10
116.133 | -2.794019e-10
116.09 | -2.793542e-10
116.043 | -2.813354e-10
115.977 | -2.792691e-10
115.862 | -2.798921e-10
115.789 | -2.796396e-10
115.733 | -2.815545e-10
115.683 | -2.799413e-10
115.631 | -2.795801e-10
115.524 | -2.819855e-10
115.405 | -2.814252e-10
115.33 | -2.822895e-10
115.262 | -2.826155e-10
115.213 | -2.802463539e-10
115.161 | -2.810688e-10
115.068 | -2.797293e-10
114.935 | -2.794031e-10
114.857 | -2.788847e-10
114.799 | -2.798318e-10
114.748 | -2.785236e-10
114.693 | -2.811666e-10
114.617 | -2.812656219e-10
114.492 | -2.820925e-10
114.416 | -2.801916e-10
114.36 | -2.818515e-10
114.3 | -2.809278e-10
114.2 | -2.825643e-10
114.083 | -2.801297e-10
113.988 | -2.810514e-10
113.923 | -2.799448e-10
113.866 | -2.813691e-10
113.803 | -2.808857e-10
113.534 | -2.819331e-10
113.282 | -2.802381e-10
113.165 | -2.833298e-10
113.074 | -2.794497e-10
112.994 | -2.803056e-10
112.916 | -2.805085e-10
112.835 | -2.79898e-10
112.768 | -2.82102e-10
112.709 | -2.8206e-10
112.652 | -2.803535e-10
112.582 | -2.824176e-10
112.508 | -2.792691e-10
112.442 | -2.823441e-10
112.382 | -2.823604961e-10
112.333 | -2.785388e-10
112.258 | -2.793496e-10
112.073 | -2.796977e-10
111.819 | -2.797071e-10
111.614 | -2.782219e-10
111.493 | -2.787834e-10
111.404 | -2.809685e-10
111.332 | -2.792016e-10
111.269 | -2.816082e-10
111.214 | -2.80876572e-10
111.112 | -2.797164167e-10
111.029 | -2.772875e-10
110.974 | -2.776138e-10
110.926 | -2.771746e-10
110.875 | -2.769965e-10
110.813 | -2.771305e-10
110.731 | -2.783721e-10
110.677 | -2.774625e-10
110.626 | -2.768871e-10
110.581 | -2.764665e-10
110.535 | -2.773307417e-10
110.467 | -2.792758802e-10
110.419 | -2.791023801e-10
110.375 | -2.793879017e-10
110.334 | -2.780226882e-10
110.285 | -2.783289e-10
110.224 | -2.789569e-10
110.159 | -2.789684872e-10
110.112 | -2.772422e-10
110.074 | -2.790279e-10
110.033 | -2.775659e-10
109.97 | -2.834891e-10
109.838 | -2.772096e-10
109.775 | -2.798247e-10
109.726 | -2.775509e-10
109.681 | -2.817652e-10
109.627 | -2.812002e-10
109.561 | -2.796325e-10
109.507 | -2.817011624e-10
109.463 | -2.797629628e-10
109.424 | -2.790595e-10
109.385 | -2.789578e-10
109.33 | -2.806912e-10
109.28 | -2.798945e-10
109.237 | -2.799154e-10
109.201 | -2.803394e-10
109.168 | -2.804629e-10
109.129 | -2.805970456e-10
109.082 | -2.795824e-10
109.051 | -2.796476e-10
109.018 | -2.796837e-10
108.973 | -2.791782916e-10
108.894 | -2.8182e-10
108.821 | -2.803593e-10
108.783 | -2.804375e-10
108.749 | -2.79339e-10
108.682 | -2.790198e-10
108.54 | -2.801299e-10
108.44 | -2.793868e-10
108.37 | -2.806388e-10
108.333 | -2.787144e-10
108.29 | -2.79457818e-10
108.203 | -2.804095e-10
107.982 | -2.796068e-10
107.899 | -2.806981e-10
107.843 | -2.785574e-10
107.799 | -2.809033e-10
107.755 | -2.789416e-10
107.535 | -2.800343013e-10
107.325 | -2.795347e-10
107.233 | -2.792574505e-10
107.172 | -2.780576e-10
107.128 | -2.814554e-10
107.079 | -2.793901e-10
106.971 | -2.80075102e-10
106.858 | -2.79961e-10
106.806 | -2.790185305e-10
106.765 | -2.793949e-10
106.728 | -2.787006e-10
106.614 | -2.769185e-10
106.454 | -2.77722e-10
106.306 | -2.798502e-10
106.249 | -2.815637e-10
106.204 | -2.798119e-10
106.169 | -2.805061e-10
106.118 | -2.79899e-10
106.079 | -2.787202e-10
106.041 | -2.789511e-10
106.021 | -2.772527e-10
105.991 | -2.805153887e-10
105.911 | -2.795729e-10
105.863 | -2.806772e-10
105.828 | -2.789755e-10
105.803 | -2.810512e-10
105.776 | -2.807414e-10
105.752 | -2.800728e-10
105.731 | -2.788882e-10
105.703 | -2.80816e-10
105.638 | -2.75014e-10
105.572 | -2.813856e-10
105.546 | -2.792515e-10
105.526 | -2.808099e-10
105.505 | -2.810884e-10
105.471 | -2.800646e-10
105.451 | -2.80724e-10
105.439 | -2.812516e-10
105.41 | -2.796439e-10
105.296 | -2.825759e-10
105.251 | -2.836069e-10
105.225 | -2.822589e-10
105.208 | -2.814368e-10
105.188 | -2.824479e-10
105.16 | -2.82102e-10
105.141 | -2.796768e-10
105.126 | -2.84216e-10
105.113 | -2.815684e-10
105.083 | -2.824281e-10
105.033 | -2.816242e-10
105.016 | -2.808368e-10
105.002 | -2.818585e-10
104.991 | -2.808706e-10
104.975 | -2.823546e-10
104.96 | -2.817595e-10
104.939 | -2.831281e-10
104.922 | -2.817304e-10
104.91 | -2.810908e-10
104.903 | -2.816873e-10
104.878 | -2.827391e-10
104.86 | -2.809627e-10
104.825 | -2.823594e-10
104.816 | -2.80329e-10
104.809 | -2.793238e-10
104.798 | -2.806773e-10
104.7 | -2.840307e-10
104.489 | -2.870803e-10
104.336 | -2.838062e-10
104.18 | -2.857641e-10
104.131 | -2.839482e-10
104.101 | -2.829313e-10
104.076 | -2.834507e-10
104.053 | -2.858748e-10
103.926 | -2.845305e-10
103.851 | -2.844351e-10
103.808 | -2.825795e-10
103.788 | -2.813134e-10
103.772 | -2.825818e-10
103.745 | -2.821694e-10
103.727 | -2.843373037e-10
103.717 | -2.829649e-10
103.713 | -2.829266e-10
103.698 | -2.845899e-10
103.653 | -2.797909e-10
103.613 | -2.811958e-10
103.606 | -2.835476e-10
103.597 | -2.851947e-10
103.526 | -2.845084e-10
103.351 | -2.831841e-10
103.134 | -2.825515e-10
103.055 | -2.828417e-10
103.012 | -2.829372e-10
102.981 | -2.840788e-10
102.85 | -2.820227385e-10
102.675 | -2.817258e-10
102.592 | -2.812575e-10
102.569 | -2.817525e-10
102.553 | -2.825399e-10
102.525 | -2.823244e-10
102.377 | -2.8225e-10
102.311 | -2.82567858e-10
102.286 | -2.835567e-10
102.271 | -2.811898e-10
102.253 | -2.83156e-10
102.211 | -2.822837e-10
102.199 | -2.825643e-10
102.194 | -2.835426e-10
102.196 | -2.829476653e-10
102.194 | -2.820693e-10
102.184 | -2.813029e-10
102.182 | -2.818781e-10
102.187 | -2.827181e-10
102.196 | -2.838073e-10
102.192 | -2.844874e-10
102.148 | -2.821112e-10
102.152 | -2.830245e-10
102.159 | -2.824035e-10
102.169 | -2.815206e-10
102.164 | -2.807494e-10
102.103 | -2.824223e-10
102.052 | -2.82888e-10
102.048 | -2.822683e-10
102.052 | -2.833296e-10
102.06 | -2.824491474e-10
102.068 | -2.813143607e-10
102.047 | -2.824479e-10
101.977 | -2.829999e-10
101.972 | -2.836429e-10
101.976 | -2.822523e-10
101.984 | -2.834029e-10
101.989 | -2.827693e-10
101.842 | -2.824722e-10
101.675 | -2.814135e-10
101.626 | -2.832923e-10
101.603 | -2.817153e-10
101.594 | -2.827634793e-10
101.595 | -2.84463e-10
101.582 | -2.821507e-10
101.488 | -2.840844e-10
101.36 | -2.843641e-10
101.315 | -2.851200942e-10
101.306 | -2.848266e-10
101.309 | -2.842638902e-10
101.315 | -2.841077e-10
101.316 | -2.840635e-10
101.325 | -2.825865e-10
101.34 | -2.822823e-10
101.359 | -2.827193e-10
101.374 | -2.807879e-10
101.335 | -2.816115e-10
101.346 | -2.829139e-10
101.365 | -2.819493e-10
101.393 | -2.864037e-10
101.374 | -2.813727e-10
101.104 | -2.815464e-10
100.812 | -2.821661e-10
100.729 | -2.818387e-10
100.691 | -2.820123024e-10
100.683 | -2.819991e-10
100.682 | -2.850478e-10
100.671 | -2.836535e-10
100.68 | -2.839785e-10
100.698 | -2.846146e-10
100.718 | -2.849966e-10
100.706 | -2.83643e-10
100.675 | -2.824803e-10
100.655 | -2.837466373e-10
100.667 | -2.854661e-10
100.685 | -2.831433e-10
100.698 | -2.824095e-10
100.638 | -2.836966e-10
100.643 | -2.835638e-10
100.653 | -2.839947e-10
100.671 | -2.834205e-10
100.69 | -2.838259e-10
100.704 | -2.84209e-10
100.698 | -2.841334e-10
100.709 | -2.849579e-10
100.725 | -2.858271e-10
100.751 | -2.8536e-10
100.774 | -2.822266e-10
100.786 | -2.828009e-10
100.778 | -2.837967e-10
100.74 | -2.846365e-10
100.728 | -2.856382908e-10
100.739 | -2.833215e-10
100.756 | -2.818922e-10
100.753 | -2.821496e-10
100.552 | -2.834463e-10
100.147 | -2.81487e-10
99.9634 | -2.823898e-10
99.8639 | -2.827274e-10
99.7923 | -2.815729e-10
99.7779 | -2.823743e-10
99.7535 | -2.822521e-10
99.7462 | -2.832227e-10
99.7183 | -2.829266e-10
99.7259 | -2.839960489e-10
99.7362 | -2.856115e-10
99.739 | -2.825934e-10
99.7074 | -2.836020585e-10
99.5578 | -2.830083e-10
99.3632 | -2.830677e-10
99.3528 | -2.821905e-10
99.3591 | -2.838283e-10
99.3646 | -2.830373e-10
99.3637 | -2.828555e-10
99.3722 | -2.821929e-10
99.3769 | -2.849768e-10
99.3591 | -2.849092e-10
99.3736 | -2.847495e-10
99.3913 | -2.838388e-10
99.4121 | -2.820997e-10
99.4271 | -2.828185e-10
99.4375 | -2.812972e-10
99.4524 | -2.82236e-10
99.4705 | -2.836196e-10
99.4922 | -2.824712e-10
99.5189 | -2.800088e-10
99.5425 | -2.843642e-10
99.5603 | -2.825002e-10
99.5706 | -2.830432e-10
99.5909 | -2.813681e-10
99.619 | -2.820192e-10
99.6508 | -2.814346256e-10
99.6756 | -2.813193567e-10
99.6886 | -2.823012e-10
99.6905 | -2.810386e-10
99.6773 | -2.813507e-10
99.6995 | -2.827205e-10
99.7294 | -2.815021e-10
99.762 | -2.83049e-10
99.797 | -2.83241e-10
99.8287 | -2.803372e-10
99.8625 | -2.814599e-10
99.8998 | -2.801335e-10
99.9405 | -2.83239e-10
99.9862 | -2.81649e-10
100.022 | -2.82349e-10
100.044 | -2.832948e-10
100.042 | -2.813321e-10
100.044 | -2.793004994e-10
100.059 | -2.79792e-10
100.092 | -2.815895e-10
100.135 | -2.814928e-10
100.168 | -2.812214e-10
100.199 | -2.8028e-10
100.235 | -2.804816e-10
100.261 | -2.815219e-10
100.297 | -2.819203e-10
100.336 | -2.784701e-10
100.377 | -2.800309e-10
100.415 | -2.800787e-10
100.453 | -2.791422e-10
100.484 | -2.820496e-10
100.515 | -2.807042e-10
100.551 | -2.791492e-10
100.595 | -2.829546e-10
100.636 | -2.821147e-10
100.668 | -2.811001e-10
100.659 | -2.787951e-10
100.657 | -2.790606e-10
100.689 | -2.808825e-10
100.689 | -2.793669e-10
100.731 | -2.800998e-10
100.772 | -2.818306e-10
100.79 | -2.816418e-10
100.692 | -2.803187e-10
100.579 | -2.807997e-10
100.553 | -2.79155e-10
100.572 | -2.780612e-10
100.596 | -2.792726e-10
100.625 | -2.791166e-10
100.639 | -2.814543e-10
100.638 | -2.803697e-10
100.614 | -2.810631e-10
100.626 | -2.809977e-10
100.642 | -2.799006e-10
100.66 | -2.784586e-10
100.687 | -2.788732e-10
100.711 | -2.787067e-10
100.73 | -2.809979e-10
100.753 | -2.80335e-10
100.779 | -2.803152e-10
100.809 | -2.802988e-10
100.841 | -2.81762e-10
100.772 | -2.802664e-10
100.655 | -2.809826e-10
100.523 | -2.816336e-10
100.451 | -2.817944e-10
100.456 | -2.80851e-10
100.462 | -2.800461e-10
100.464 | -2.798703e-10
100.478 | -2.796431e-10
100.488 | -2.79893414e-10
100.497 | -2.817618916e-10
100.515 | -2.798924e-10
100.531 | -2.799028e-10
100.558 | -2.793938e-10
100.575 | -2.814393e-10
100.597 | -2.79835e-10
100.607 | -2.807008e-10
100.629 | -2.824326e-10
100.655 | -2.817292e-10
100.688 | -2.828135e-10
100.722 | -2.800471e-10
100.749 | -2.796721e-10
100.747 | -2.79579e-10
100.766 | -2.785366382e-10
100.787 | -2.8025e-10
100.816 | -2.838866e-10
100.851 | -2.829512e-10
100.888 | -2.817048e-10
100.924 | -2.810688e-10
100.957 | -2.809933e-10
100.99 | -2.82094e-10
101.028 | -2.820869e-10
101.068 | -2.804596e-10
101.112 | -2.817375e-10
101.154 | -2.808345223e-10
101.189 | -2.800785992e-10
101.228 | -2.779728947e-10
101.268 | -2.798063e-10
101.308 | -2.794696e-10
101.356 | -2.788464e-10
101.402 | -2.801136e-10
101.435 | -2.796663e-10
101.454 | -2.783653e-10
101.472 | -2.794625e-10
101.505 | -2.806018e-10
101.498 | -2.790712e-10
101.205 | -2.799855e-10
100.372 | -2.805121e-10
99.6666 | -2.817698e-10
99.3066 | -2.798294374e-10
99.1852 | -2.803186e-10
99.1228 | -2.796071e-10
99.1062 | -2.793436e-10
99.1092 | -2.80935e-10
99.1265 | -2.779297e-10
99.1472 | -2.804934e-10
99.1314 | -2.786029e-10
99.0223 | -2.790374598e-10
98.8531 | -2.780403e-10
98.7522 | -2.797735e-10
98.7185 | -2.787846e-10
98.7212 | -2.787193e-10
98.729 | -2.77649e-10
98.7326 | -2.800847e-10
98.6213 | -2.776756e-10
98.6311 | -2.781416e-10
98.6249 | -2.788755e-10
98.6325 | -2.802488519e-10
98.644 | -2.78349e-10
98.6548 | -2.804539101e-10
98.6606 | -2.799052e-10
98.6349 | -2.786715303e-10
98.586 | -2.798901e-10
97.858 | -2.79876e-10
97.3682 | -2.795438e-10
96.9259 | -2.784177e-10
96.5919 | -2.770688e-10
96.3283 | -2.764887e-10
96.1591 | -2.737559e-10
96.0314 | -2.797352e-10
95.9458 | -2.782045e-10
95.8666 | -2.766308016e-10
95.8027 | -2.757282e-10
95.7603 | -2.753984818e-10
95.724 | -2.748872e-10
95.6397 | -2.739378e-10
95.5831 | -2.756175288e-10
95.5293 | -2.775769e-10
95.4869 | -2.76858e-10
95.4566 | -2.779669e-10
95.4252 | -2.801322e-10
95.3193 | -2.794882e-10
94.9757 | -2.796408e-10
94.6606 | -2.791831e-10
94.4081 | -2.798073e-10
94.2076 | -2.810723e-10
94.0717 | -2.807487e-10
93.9938 | -2.812307e-10
93.9074 | -2.821092e-10
93.8426 | -2.823385e-10
93.7965 | -2.801754e-10
93.7585 | -2.806728e-10
93.7294 | -2.81091e-10
93.6923 | -2.831552e-10
93.4119 | -2.818491e-10
92.9336 | -2.8003e-10
92.597 | -2.795897e-10
92.3439 | -2.799227e-10
92.1904 | -2.820975e-10
92.0883 | -2.804234e-10
92.0271 | -2.798866694e-10
91.9844 | -2.809338e-10
91.9491 | -2.787078e-10
91.8768 | -2.813775e-10
91.7844 | -2.814183e-10
91.7321 | -2.809886e-10
91.6919 | -2.813634e-10
91.5826 | -2.815407e-10
91.3936 | -2.813589e-10
91.1097 | -2.806682e-10
90.9771 | -2.789781e-10
90.9147 | -2.79894663e-10
90.8835 | -2.792063e-10
90.8462 | -2.795301e-10
90.8332 | -2.788324e-10
90.8064 | -2.798307e-10
90.7029 | -2.794615e-10
90.6028 | -2.787159e-10
90.5475 | -2.79281e-10
90.5301 | -2.799019e-10
90.5308 | -2.783513e-10
90.5303 | -2.790559e-10
90.5197 | -2.797655e-10
90.5447 | -2.796256e-10
90.5751 | -2.798774e-10
90.6107 | -2.797292e-10
90.5802 | -2.796934e-10
90.5799 | -2.784538e-10
90.5927 | -2.779414e-10
90.6024 | -2.798902e-10
90.6167 | -2.801359e-10
90.6391 | -2.7672864e-10
90.6361 | -2.779018e-10
90.5852 | -2.762361e-10
90.571 | -2.772461e-10
90.4889 | -2.780032e-10
90.4109 | -2.771925e-10
90.3867 | -2.773997e-10
90.3849 | -2.777038e-10
90.3531 | -2.783351e-10
90.3337 | -2.76998e-10
90.3133 | -2.772997e-10
90.2544 | -2.780857e-10
90.2129 | -2.782607e-10
90.2028 | -2.795023e-10
90.2009 | -2.795874e-10
90.1733 | -2.801663e-10
90.17 | -2.793381e-10
90.165 | -2.792319e-10
90.1644 | -2.790071e-10
90.1672 | -2.790515e-10
90.1672 | -2.801744392e-10
90.1285 | -2.79824941e-10
90.1396 | -2.798703e-10
90.141 | -2.775174e-10
90.1313 | -2.788245e-10
90.0917 | -2.781765e-10
90.0631 | -2.801487653e-10
90.0506 | -2.79613e-10
90.0133 | -2.803525e-10
90.0116 | -2.823713e-10
90.0111 | -2.79585e-10
90.0184 | -2.810363e-10
90.0319 | -2.814091e-10
90.0492 | -2.802863e-10
90.0359 | -2.789723e-10
90.0456 | -2.798658e-10
90.0695 | -2.791062e-10
90.0959 | -2.787848008e-10
90.1227 | -2.794826e-10
90.1046 | -2.804388e-10
90.135 | -2.784958e-10
90.1586 | -2.780101e-10
90.1982 | -2.798471e-10
90.2382 | -2.804819e-10
90.277 | -2.795653e-10
90.2575 | -2.811703e-10
90.2894 | -2.813602e-10
89.8819 | -2.809093e-10
87.5412 | -2.801593e-10
86.2924 | -2.802245e-10
86.2328 | -2.828417e-10
86.2285 | -2.798588e-10
86.2458 | -2.803875e-10
86.2703 | -2.814022e-10
86.2989 | -2.822257e-10
86.2971 | -2.786567e-10
86.2788 | -2.806788e-10
86.2924 | -2.809269e-10
86.1848 | -2.811039e-10
85.2917 | -2.813532e-10
84.9421 | -2.79648e-10
84.5244 | -2.80504e-10
84.5252 | -2.818925e-10
84.5688 | -2.811213e-10
84.6119 | -2.79833e-10
84.632 | -2.806659e-10
84.0878 | -2.804552e-10
83.689 | -2.803922e-10
83.7128 | -2.804260435e-10
83.7594 | -2.800579e-10
83.7928 | -2.784191e-10
83.023 | -2.796724e-10
82.3072 | -2.80468e-10
81.8025 | -2.811495e-10
81.6001 | -2.819846e-10
81.6438 | -2.817668e-10
81.719 | -2.819578182e-10
81.7923 | -2.826777e-10
81.8768 | -2.802654e-10
81.975 | -2.809351e-10
82.086 | -2.819345e-10
82.164 | -2.800858e-10
81.593 | -2.804795e-10
81.5545 | -2.786695e-10
81.5173 | -2.778597e-10
81.5743 | -2.798435e-10
81.6706 | -2.788443e-10
81.7451 | -2.790853e-10
81.7909 | -2.778796e-10
81.3758 | -2.791143e-10
81.4105 | -2.787137e-10
81.4962 | -2.781814501e-10

## Measurements
Temperature | Current
81.1324 | -2.689365397e-10
81.4398 | -2.777646e-10
81.944 | -2.789373e-10
82.4484 | -2.779217e-10
82.9413 | -2.776793e-10
83.447 | -2.776061e-10
83.9376 | -2.782374e-10
84.4418 | -2.754114e-10
84.9356 | -2.769292e-10
85.438 | -2.758705e-10
85.9512 | -2.750504e-10
86.4461 | -2.776968e-10
86.9504 | -2.779928e-10
87.4482 | -2.766788465e-10
87.9455 | -2.766997742e-10
88.4528 | -2.765718e-10
88.9427 | -2.779298458e-10
89.4465 | -2.780243e-10
89.9479 | -2.774616e-10
90.4481 | -2.775828e-10
90.9397 | -2.78483e-10
91.4482 | -2.77485e-10
91.9445 | -2.788304e-10
92.4398 | -2.790634e-10
92.9354 | -2.773627e-10
93.441 | -2.798996e-10
93.935 | -2.792764e-10
94.443 | -2.779602e-10
94.9345 | -2.795162e-10
95.4356 | -2.785112e-10
95.9349 | -2.788375e-10
96.4451 | -2.79294e-10
96.9371 | -2.784458e-10
97.4461 | -2.797446e-10
97.9437 | -2.789935e-10
98.4348 | -2.79612e-10
98.9331 | -2.796573e-10
99.451 | -2.794454e-10
99.9386 | -2.778728081e-10
100.444 | -2.793103e-10
100.947 | -2.799869e-10
101.442 | -2.789013e-10
101.934 | -2.803435e-10
102.437 | -2.795514098e-10
102.939 | -2.797902e-10
103.441 | -2.785508e-10
103.946 | -2.804203e-10
104.44 | -2.811831e-10
104.946 | -2.784447e-10
105.44 | -2.80411111e-10
105.938 | -2.802608e-10
106.433 | -2.788421e-10
106.945 | -2.790553e-10
107.433 | -2.792798e-10
107.945 | -2.79223e-10
108.451 | -2.811345e-10
108.936 | -2.802246e-10
109.444 | -2.780815e-10
109.951 | -2.797751e-10
110.447 | -2.792731e-10
110.943 | -2.794874e-10
111.441 | -2.796363e-10
111.945 | -2.791926e-10
112.448 | -2.796423e-10
112.943 | -2.792392706e-10
113.436 | -2.805076e-10
113.94 | -2.808047e-10
114.438 | -2.777169e-10
114.951 | -2.767033e-10
115.439 | -2.796796e-10
115.948 | -2.784144304e-10
116.443 | -2.782259e-10
116.936 | -2.790446e-10
117.436 | -2.790193e-10
117.935 | -2.78698703e-10
118.436 | -2.784158e-10
118.939 | -2.788280995e-10
119.435 | -2.766183e-10
119.944 | -2.789504e-10
120.439 | -2.785823e-10
120.941 | -2.779369e-10
121.442 | -2.77867e-10
121.941 | -2.764075e-10
122.437 | -2.767896e-10
122.938 | -2.777062e-10
123.439 | -2.788549e-10
123.946 | -2.79704e-10
124.443 | -2.786416e-10
124.942 | -2.78107e-10
125.441 | -2.771531e-10
125.948 | -2.789982e-10
126.444 | -2.780417e-10
126.939 | -2.796993e-10
127.45 | -2.790015e-10
127.95 | -2.789619e-10
128.435 | -2.769946e-10
128.946 | -2.762807e-10
129.439 | -2.770179e-10
129.948 | -2.781698e-10
130.442 | -2.788607e-10
130.935 | -2.756726e-10
131.446 | -2.781082864e-10
131.942 | -2.771753e-10
132.444 | -2.775235e-10
132.939 | -2.77972e-10
133.447 | -2.780815e-10
133.934 | -2.773719e-10
134.448 | -2.791810394e-10
134.935 | -2.782955e-10
135.435 | -2.770879e-10
135.944 | -2.785602e-10
136.444 | -2.782945e-10
136.938 | -2.780814e-10
137.433 | -2.785206e-10
137.952 | -2.802783e-10
138.439 | -2.787885e-10
138.936 | -2.788315e-10
139.443 | -2.79173e-10
139.95 | -2.787897e-10
140.434 | -2.77301e-10
140.937 | -2.781501e-10
141.446 | -2.794188e-10
141.94 | -2.797647e-10
142.433 | -2.806196e-10
142.936 | -2.786103e-10
143.441 | -2.792218e-10
143.946 | -2.797682e-10
144.449 | -2.811217e-10
144.933 | -2.804519e-10
145.444 | -2.799684e-10
145.947 | -2.83839e-10
146.437 | -2.833524e-10
146.945 | -2.813814e-10
147.448 | -2.815245e-10
147.935 | -2.816304967e-10
148.436 | -2.824833e-10
148.939 | -2.810647e-10
149.442 | -2.808841e-10
149.944 | -2.813336e-10
150.436 | -2.806894e-10
150.943 | -2.808305e-10
151.448 | -2.81144e-10
151.936 | -2.815898e-10
152.441 | -2.822304e-10
152.949 | -2.820954581e-10
153.437 | -2.806034e-10
153.947 | -2.817422e-10
154.433 | -2.820465e-10
154.933 | -2.815992e-10
155.439 | -2.809187e-10
155.934 | -2.825019e-10
156.437 | -2.821303e-10
156.94 | -2.812906e-10
157.439 | -2.814208e-10
157.948 | -2.817868e-10
158.441 | -2.812125e-10
158.941 | -2.829095e-10
159.441 | -2.822153e-10
159.95 | -2.822643e-10
160.438 | -2.816423e-10
160.947 | -2.816096e-10
161.443 | -2.807836e-10
161.947 | -2.823807e-10
162.453 | -2.812497e-10
162.949 | -2.804017e-10
163.444 | -2.823294e-10
163.94 | -2.830494e-10
164.447 | -2.819148e-10
164.934 | -2.805915e-10
165.439 | -2.819287e-10
165.936 | -2.818262e-10
166.444 | -2.820719e-10
166.938 | -2.809667e-10
167.434 | -2.811495e-10
167.945 | -2.813810851e-10
168.448 | -2.815082889e-10
168.94 | -2.827392e-10
169.439 | -2.837318e-10
169.942 | -2.813312e-10
170.436 | -2.810412e-10
170.938 | -2.82567e-10
171.433 | -2.832625e-10
171.933 | -2.827662e-10
172.442 | -2.854884662e-10
172.938 | -2.839440072e-10
173.433 | -2.841209e-10
173.943 | -2.845519e-10
174.437 | -2.829562e-10
174.944 | -2.834395e-10
175.45 | -2.83033e-10
175.942 | -2.825496e-10
176.448 | -2.831507e-10
176.941 | -2.833032e-10
177.437 | -2.836912e-10
177.945 | -2.824632e-10
178.433 | -2.825751e-10
178.948 | -2.808583e-10
179.438 | -2.822922e-10
179.937 | -2.843982e-10
180.443 | -2.825471e-10
180.941 | -2.82624e-10
181.445 | -2.805739252e-10
181.933 | -2.814661e-10
182.438 | -2.809932842e-10
182.946 | -2.818926e-10
183.447 | -2.810714439e-10
183.946 | -2.807767352e-10
184.44 | -2.819265e-10
184.934 | -2.822037e-10
185.44 | -2.820032e-10
185.944 | -2.830528e-10
186.443 | -2.813895e-10
186.946 | -2.81139e-10
187.448 | -2.809059374e-10
187.943 | -2.799054e-10
188.437 | -2.814662e-10
188.937 | -2.843086e-10
189.447 | -2.836901e-10
189.94 | -2.821547e-10
190.443 | -2.826579e-10
190.944 | -2.829306e-10
191.438 | -2.827336e-10
191.947 | -2.825868e-10
192.438 | -2.833825e-10
192.935 | -2.833462e-10
193.436 | -2.835443e-10
193.936 | -2.84318874e-10
194.449 | -2.831727e-10
194.945 | -2.825088e-10
195.44 | -2.837283e-10
195.943 | -2.833183e-10
196.437 | -2.852671e-10
196.945 | -2.831611e-10
197.445 | -2.83231e-10
197.947 | -2.831041e-10
198.434 | -2.829411e-10
198.938 | -2.823433e-10
199.433 | -2.836585e-10
199.943 | -2.817925e-10
200.438 | -2.825124e-10
200.935 | -2.810119637e-10
201.439 | -2.82573e-10
201.951 | -2.819323e-10
202.44 | -2.819148e-10
202.94 | -2.837935e-10
203.446 | -2.837574e-10
203.942 | -2.837506e-10
204.437 | -2.840941371e-10
204.935 | -2.841431257e-10
205.434 | -2.841688e-10
205.944 | -2.851706e-10
206.446 | -2.849303e-10
206.933 | -2.835536e-10
207.44 | -2.852602e-10
207.942 | -2.853382e-10
208.434 | -2.833522e-10
208.936 | -2.840907e-10
209.437 | -2.852868e-10
209.939 | -2.851855e-10
210.442 | -2.850561e-10
210.941 | -2.839929e-10
211.448 | -2.845532e-10
211.937 | -2.85430235e-10
212.439 | -2.863317361e-10
212.948 | -2.849095e-10
213.447 | -2.858926e-10
213.933 | -2.852404e-10
214.444 | -2.840464e-10
214.943 | -2.851648e-10
215.435 | -2.843515e-10
215.941 | -2.850865e-10
216.441 | -2.857122e-10
216.938 | -2.85584e-10
217.446 | -2.848327e-10
217.945 | -2.8393e-10
218.443 | -2.852206249e-10
218.942 | -2.833671e-10
219.433 | -2.84029e-10
219.942 | -2.838225488e-10
220.445 | -2.847653e-10
220.945 | -2.834851e-10
221.44 | -2.819916e-10
221.947 | -2.846172e-10
222.444 | -2.847162e-10
222.947 | -2.85534e-10
223.446 | -2.851437e-10
223.942 | -2.853545e-10
224.445 | -2.847348e-10
224.946 | -2.848478e-10
225.433 | -2.85041e-10
225.943 | -2.858563e-10
226.439 | -2.856387e-10
226.943 | -2.833953e-10
227.449 | -2.846743e-10
227.934 | -2.847069e-10
228.442 | -2.851156e-10
228.941 | -2.86502988e-10
229.443 | -2.854883e-10
229.936 | -2.868408e-10
230.446 | -2.866812e-10
230.936 | -2.863665971e-10
231.447 | -2.852649e-10
231.936 | -2.85839e-10
232.448 | -2.851739e-10
232.935 | -2.855793e-10
233.465 | -2.859276e-10
233.935 | -2.888688e-10
234.438 | -2.866254e-10
234.941 | -2.830448e-10
235.455 | -2.858599e-10
235.954 | -2.843016e-10
236.456 | -2.849480929e-10
236.945 | -2.83644358e-10
237.437 | -2.861268e-10
237.941 | -2.856411e-10
238.441 | -2.862932e-10
238.946 | -2.856516e-10
239.446 | -2.843795e-10
239.936 | -2.842572e-10
240.435 | -2.843875e-10
240.941 | -2.830657e-10
241.435 | -2.84143e-10
241.944 | -2.834126267e-10
242.436 | -2.840208e-10
242.944 | -2.842236e-10
243.446 | -2.848908609e-10
243.934 | -2.849759e-10
244.442 | -2.840696e-10
244.937 | -2.853323966e-10
245.441 | -2.838227e-10
245.945 | -2.838098e-10
246.44 | -2.833566437e-10
246.935 | -2.82433e-10
247.444 | -2.827069e-10
247.943 | -2.831588e-10
248.446 | -2.827779e-10
248.944 | -2.822677e-10
249.444 | -2.834967e-10
249.94 | -2.815468e-10
250.44 | -2.840663e-10
250.947 | -2.831064827e-10
251.444 | -2.832135e-10
251.946 | -2.812205e-10
252.434 | -2.833334e-10
252.941 | -2.839077e-10
253.435 | -2.837156e-10
253.949 | -2.848828673e-10
254.447 | -2.839158908e-10
254.945 | -2.843772e-10
255.444 | -2.83104e-10
255.945 | -2.834639e-10
256.446 | -2.818729e-10
256.945 | -2.828199e-10
257.433 | -2.840744e-10
257.933 | -2.831286e-10
258.435 | -2.833312196e-10
258.937 | -2.822375e-10
259.439 | -2.82425e-10
259.94 | -2.83111e-10
260.441 | -2.834385e-10
260.942 | -2.834395e-10
261.437 | -2.850924e-10
261.949 | -2.83407e-10
262.447 | -2.834011e-10
262.948 | -2.834045e-10
263.447 | -2.845774727e-10
263.948 | -2.835233992e-10
264.433 | -2.831565e-10
264.934 | -2.832148e-10
265.434 | -2.834221e-10
265.936 | -2.824599e-10
266.437 | -2.832206e-10
266.936 | -2.830003e-10
267.436 | -2.842293e-10
267.938 | -2.828095e-10
268.438 | -2.842316e-10
268.937 | -2.841105e-10
269.44 | -2.829911e-10
269.939 | -2.829421e-10
270.44 | -2.837447e-10
270.937 | -2.835618e-10
271.441 | -2.822118e-10
271.94 | -2.834617e-10
272.44 | -2.827815e-10
272.94 | -2.817994e-10
273.438 | -2.831706e-10
273.94 | -2.824715184e-10
274.439 | -2.8487e-10
274.938 | -2.843306e-10
275.44 | -2.832346e-10
275.941 | -2.841723e-10
276.439 | -2.830215e-10
276.94 | -2.832717e-10
277.441 | -2.83591e-10
277.942 | -2.84036e-10
278.442 | -2.842223e-10
278.94 | -2.847883e-10
279.438 | -2.844191e-10
279.933 | -2.846802e-10
280.448 | -2.848432e-10
280.946 | -2.852696e-10
281.447 | -2.867326e-10
281.947 | -2.846965e-10
282.448 | -2.84560292e-10
282.933 | -2.836981e-10
283.433 | -2.843505e-10
283.934 | -2.833998e-10
284.435 | -2.861139381e-10
284.936 | -2.8379e-10
285.436 | -2.845845e-10
285.937 | -2.839696811e-10
286.438 | -2.848874e-10
286.938 | -2.838053e-10
287.437 | -2.844507e-10
287.938 | -2.846638758e-10
288.438 | -2.831856e-10
288.94 | -2.844902e-10
289.44 | -2.84935e-10
289.938 | -2.82841e-10
290.439 | -2.837378e-10
290.939 | -2.820931e-10
291.439 | -2.831496e-10
291.939 | -2.835164e-10
292.439 | -2.84221e-10
292.939 | -2.859569e-10
293.44 | -2.849818e-10
293.939 | -2.842316e-10
294.439 | -2.830879e-10
294.939 | -2.840966e-10
295.439 | -2.82540491e-10
295.94 | -2.831111e-10
296.441 | -2.836086e-10
296.94 | -2.831414e-10
297.439 | -2.840184e-10
297.939 | -2.842282798e-10
298.439 | -2.845206e-10
298.934 | -2.834827e-10
299.448 | -2.841373e-10
299.947 | -2.820347e-10
300.445 | -2.825567e-10
300.945 | -2.831857e-10
301.446 | -2.824135e-10
301.947 | -2.830997e-10
302.447 | -2.823319e-10
302.947 | -2.83782e-10
303.449 | -2.83647e-10
303.934 | -2.821443e-10
304.435 | -2.810297e-10
304.935 | -2.80559e-10
305.435 | -2.794208e-10
305.936 | -2.802072e-10
306.436 | -2.810354e-10
306.937 | -2.824773e-10
307.437 | -2.818182e-10
307.938 | -2.805927e-10
308.437 | -2.809398e-10
308.936 | -2.818472955e-10
309.437 | -2.815515e-10
309.937 | -2.813870803e-10
310.439 | -2.820023e-10
310.937 | -2.809703e-10
311.438 | -2.820547e-10
311.937 | -2.807305e-10
312.438 | -2.818369e-10
312.938 | -2.82425e-10
313.439 | -2.834106e-10
313.939 | -2.836097e-10
314.439 | -2.837578e-10
314.938 | -2.819685041e-10
315.439 | -2.83124e-10
315.939 | -2.839975477e-10
316.438 | -2.826989e-10
316.939 | -2.822736489e-10
317.44 | -2.829574075e-10
317.939 | -2.8306e-10
318.441 | -2.838614066e-10
318.939 | -2.818661e-10
319.44 | -2.835598e-10
319.94 | -2.830356e-10