## Settings
Sample Info | v16m20-06
Sample Description | irradiated 20 keV, 500 mkC/cm2, run 06
Major Measurement Parameters
Starting Temperature | 295.458
Initial Temperature | 81
Final Temperature | 320
Preliminary Voltage | -15
Pulse Voltage | -15
Pulse Time | 5
Measurement Voltage | 1
Subsidiary Measurement Parameters
Step | 0.5
Accuracy Step | 0.1
Accuracy Stable | 1
Accuracy End | 0.2
Lakeshore TC Parameters
Ramp | 10
Range | 3
P | 100
I | 50
D | 20
Keithley SM Parameters
NPLC | 5
Measurecount | 1
время
Date | 23.8.2023
Time | 18:39:39

## Stabilization
Temperature | Current
293.471 | -3.772982e-10
292.297 | -3.412653e-10
291.454 | -3.23977e-10
290.458 | -3.201799e-10
289.494 | -3.15637e-10
288.651 | -3.140317e-10
287.711 | -3.119946e-10
286.719 | -3.113945e-10
285.767 | -3.060155e-10
284.935 | -3.063613e-10
283.981 | -3.032385e-10
282.919 | -3.009624e-10
281.993 | -3.023986e-10
281.097 | -3.011348948e-10
280.069 | -3.027305906e-10
279.096 | -3.004882454e-10
278.286 | -2.992618e-10
277.35 | -2.977161e-10
276.414 | -2.970823e-10
275.631 | -2.972839e-10
274.745 | -2.993059e-10
273.868 | -2.962355e-10
273.098 | -2.954937e-10
272.35 | -2.952758e-10
271.448 | -2.975412694e-10
270.677 | -2.942601e-10
269.997 | -2.92246e-10
269.285 | -2.937626e-10
268.487 | -2.928261e-10
267.869 | -2.929624e-10
267.167 | -2.955727e-10
266.4 | -2.953024214e-10
265.868 | -2.960609e-10
265.251 | -2.949682e-10
264.606 | -2.962634e-10
264.077 | -2.942915e-10
263.427 | -2.936776e-10
262.836 | -2.941761279e-10
262.313 | -2.959547607e-10
261.614 | -2.952151e-10
261.127 | -2.953352e-10
260.543 | -2.955844e-10
259.958 | -2.960761e-10
259.475 | -2.930858e-10
258.889 | -2.957077e-10
258.494 | -2.929437e-10
258.016 | -2.954412e-10
257.558 | -2.938964e-10
257.2 | -2.930194698e-10
256.735 | -2.927749e-10
256.313 | -2.933921e-10
255.882 | -2.939408994e-10
255.555 | -2.935888e-10
255.227 | -2.946211608e-10
254.872 | -2.931102e-10
254.497 | -2.930463e-10
254.154 | -2.949181177e-10
253.875 | -2.945652e-10
253.602 | -2.943904e-10
253.149 | -2.935065e-10
252.856 | -2.934738e-10
252.564 | -2.938278e-10
252.272 | -2.930728e-10
251.974 | -2.94348379e-10
251.52 | -2.950126e-10
251.167 | -2.926281e-10
250.83 | -2.939734e-10
250.511 | -2.928247e-10
250.205 | -2.9544e-10
249.885 | -2.915332e-10
249.465 | -2.94105e-10
249.166 | -2.916926e-10
248.838 | -2.939618e-10
248.533 | -2.886991e-10
248.088 | -2.893292e-10
247.76 | -2.918034e-10
247.498 | -2.91222e-10
247.203 | -2.901272e-10
246.906 | -2.908388e-10
246.631 | -2.897369e-10
246.337 | -2.920526e-10
246.058 | -2.896181e-10
245.773 | -2.913513597e-10
245.44 | -2.899091e-10
245.169 | -2.933351e-10
244.843 | -2.91731167e-10
244.462 | -2.907014629e-10
244.193 | -2.934166e-10
243.894 | -2.944451e-10
243.617 | -2.916753e-10
243.335 | -2.924043e-10
243.045 | -2.921050346e-10
242.736 | -2.917987e-10
242.451 | -2.926595e-10
242.115 | -2.913339e-10
241.689 | -2.911463e-10
241.38 | -2.921562e-10
241.09 | -2.922366e-10
240.785 | -2.935577e-10
240.488 | -2.925616e-10
240.171 | -2.908168e-10
239.84 | -2.927304e-10
239.535 | -2.93625e-10
239.21 | -2.919315345e-10
238.898 | -2.904218e-10
238.604 | -2.921248e-10
238.274 | -2.924102e-10
237.94 | -2.918498e-10
237.637 | -2.918313e-10
237.281 | -2.928703e-10
236.976 | -2.943381e-10
236.675 | -2.912651e-10
236.343 | -2.926606e-10
236.02 | -2.907515062e-10
235.695 | -2.908762e-10
235.37 | -2.92387e-10
235.033 | -2.909774e-10
234.72 | -2.916357e-10
234.386 | -2.914782e-10
234.047 | -2.910264e-10
233.722 | -2.900468199e-10
233.356 | -2.917486e-10
233.04 | -2.922786e-10
232.713 | -2.914585e-10
232.368 | -2.923426e-10
232.054 | -2.91688e-10
231.713 | -2.911368e-10
231.385 | -2.897742e-10
231.048 | -2.893744e-10
230.718 | -2.905267e-10
230.333 | -2.906222e-10
230 | -2.910812e-10
229.656 | -2.906314e-10
229.298 | -2.895272e-10
228.957 | -2.90267e-10
228.605 | -2.906456e-10
228.246 | -2.902099e-10
227.897 | -2.919874e-10
227.524 | -2.916073e-10
227.186 | -2.920222e-10
226.819 | -2.905673e-10
226.438 | -2.916472e-10
226.078 | -2.914748e-10
225.703 | -2.919641e-10
225.35 | -2.917159847e-10
224.988 | -2.912372e-10
224.603 | -2.912302e-10
224.229 | -2.895413076e-10
223.871 | -2.902215e-10
223.496 | -2.912465269e-10
223.148 | -2.911114e-10
222.774 | -2.918521258e-10
222.395 | -2.888434e-10
222.043 | -2.93624e-10
221.681 | -2.888676e-10
221.301 | -2.905453933e-10
220.939 | -2.904638e-10
220.579 | -2.886966e-10
220.205 | -2.897462e-10
219.834 | -2.90712e-10
219.483 | -2.906116e-10
219.087 | -2.887202e-10
218.73 | -2.871987e-10
218.377 | -2.899034901e-10
217.99 | -2.917963e-10
217.643 | -2.899454e-10
217.293 | -2.899315e-10
216.913 | -2.902947e-10
216.568 | -2.893231e-10
216.195 | -2.90416e-10
215.827 | -2.886537e-10
215.47 | -2.920783e-10
215.115 | -2.909913e-10
214.737 | -2.882762e-10
214.394 | -2.893874862e-10
214.038 | -2.88748e-10
213.667 | -2.890624e-10
213.301 | -2.887408368e-10
212.956 | -2.89328e-10
212.572 | -2.884195e-10
212.215 | -2.895596e-10
211.835 | -2.914014e-10
211.458 | -2.885301e-10
211.114 | -2.877066e-10
210.766 | -2.902492e-10
210.343 | -2.87949e-10
209.971 | -2.894341e-10
209.599 | -2.88516e-10
209.214 | -2.902318e-10
208.79 | -2.885488e-10
208.421 | -2.894585e-10
208.026 | -2.856193615e-10
207.667 | -2.861049e-10
207.279 | -2.877368066e-10
206.919 | -2.875564e-10
206.562 | -2.861399e-10
206.175 | -2.875913e-10
205.817 | -2.864521e-10
205.437 | -2.860118e-10
205.074 | -2.870378e-10
204.692 | -2.866244e-10
204.328 | -2.861445525e-10
203.959 | -2.882761e-10
203.608 | -2.872477e-10
203.248 | -2.871882e-10
202.872 | -2.869228e-10
202.519 | -2.86303e-10
202.141 | -2.862028e-10
201.79 | -2.873269e-10
201.437 | -2.875271965e-10
201.067 | -2.858602e-10
200.711 | -2.854619e-10
200.34 | -2.851637e-10
199.959 | -2.863566e-10
199.587 | -2.876391e-10
199.22 | -2.868109e-10
198.817 | -2.879594e-10
198.333 | -2.858417e-10
197.973 | -2.865754023e-10
197.582 | -2.87201e-10
197.232 | -2.87484e-10
196.88 | -2.872255e-10
196.514 | -2.84035e-10
196.115 | -2.868447e-10
195.742 | -2.860769e-10
195.355 | -2.864636e-10
194.965 | -2.863846e-10
194.514 | -2.862657611e-10
194.16 | -2.856319e-10
193.736 | -2.867165e-10
193.359 | -2.866336335e-10
192.976 | -2.877462e-10
192.558 | -2.853547e-10
192.176 | -2.860747e-10
191.778 | -2.85166e-10
191.417 | -2.85759e-10
191.077 | -2.870054e-10
190.744 | -2.868493e-10
190.377 | -2.86757e-10
190.049 | -2.861993e-10
189.685 | -2.86656e-10
189.315 | -2.879988e-10
188.96 | -2.879791e-10
188.611 | -2.857042e-10
188.253 | -2.904428e-10
187.905 | -2.871579e-10
187.498 | -2.877299e-10
187.13 | -2.862412e-10
186.793 | -2.86084e-10
186.409 | -2.883542e-10
186.064 | -2.878405e-10
185.648 | -2.864253e-10
185.267 | -2.858055459e-10
184.905 | -2.853186e-10
184.587 | -2.868167e-10
184.252 | -2.853943e-10
183.9 | -2.849969e-10
183.592 | -2.87054297e-10
183.233 | -2.850031e-10
182.909 | -2.858137e-10
182.57 | -2.862679e-10
182.241 | -2.848783e-10
181.877 | -2.861166e-10
181.478 | -2.877147e-10
181.088 | -2.868712e-10
180.723 | -2.863749e-10
180.321 | -2.87845e-10
179.862 | -2.879756e-10
179.461 | -2.880046e-10
179.038 | -2.868038e-10
178.546 | -2.878708e-10
178.108 | -2.890065e-10
177.698 | -2.86932e-10
177.348 | -2.858242254e-10
177.001 | -2.858801e-10
176.669 | -2.857798e-10
176.337 | -2.855062e-10
175.996 | -2.865044e-10
175.613 | -2.854048e-10
175.264 | -2.857543e-10
174.909 | -2.849016e-10
174.577 | -2.847083e-10
174.265 | -2.842667e-10
173.974 | -2.854187e-10
173.664 | -2.863227e-10
173.367 | -2.887351e-10
173.076 | -2.866034e-10
172.696 | -2.859698e-10
172.404 | -2.885673922e-10
172.071 | -2.869808e-10
171.743 | -2.874224e-10
171.326 | -2.873094e-10
170.907 | -2.868562e-10
170.533 | -2.86722e-10
170.156 | -2.892954e-10
169.762 | -2.86975e-10
169.389 | -2.867082e-10
169.054 | -2.897019e-10
168.656 | -2.897729e-10
168.276 | -2.886744e-10
167.966 | -2.888992e-10
167.516 | -2.898857e-10
167.14 | -2.886663e-10
166.828 | -2.877369e-10
166.52 | -2.879115e-10
166.236 | -2.879802e-10
165.939 | -2.871392e-10
165.647 | -2.879732e-10
165.307 | -2.880804e-10
165.021 | -2.882913e-10
164.737 | -2.882947e-10
164.378 | -2.871557e-10
164.097 | -2.893186e-10
163.788 | -2.880269e-10
163.51 | -2.880840011e-10
163.245 | -2.882878e-10
162.961 | -2.859139e-10
162.7 | -2.871844984e-10
162.419 | -2.875677e-10
162.159 | -2.871031e-10
161.89 | -2.903484e-10
161.642 | -2.862294e-10
161.401 | -2.890449e-10
161.143 | -2.878393e-10
160.886 | -2.873733751e-10
160.645 | -2.879791e-10
160.41 | -2.880664e-10
160.16 | -2.86721e-10
159.927 | -2.859861e-10
159.68 | -2.878254024e-10
159.45 | -2.874326e-10
159.201 | -2.871055893e-10
158.96 | -2.856855e-10
158.731 | -2.865533e-10
158.472 | -2.869703e-10
158.241 | -2.864462e-10
158 | -2.87095e-10
157.78 | -2.87661e-10
157.56 | -2.863832782e-10
157.328 | -2.867409e-10
157.109 | -2.875992e-10
156.885 | -2.884951e-10
156.652 | -2.869051e-10
156.432 | -2.860815e-10
156.196 | -2.855842e-10
155.955 | -2.849527e-10
155.706 | -2.861363e-10
155.493 | -2.870041e-10
155.279 | -2.895947e-10
155.048 | -2.849597e-10
154.836 | -2.866476e-10
154.616 | -2.886546e-10
154.412 | -2.881072e-10
154.206 | -2.87224e-10
153.973 | -2.853952e-10
153.767 | -2.859465e-10
153.548 | -2.870693e-10
153.347 | -2.880292e-10
153.144 | -2.878486e-10
152.903 | -2.883389e-10
152.705 | -2.86014e-10
152.497 | -2.886406e-10
152.299 | -2.887991235e-10
152.089 | -2.890367e-10
151.891 | -2.868023e-10
151.675 | -2.886592354e-10
151.476 | -2.850764e-10
151.267 | -2.853256e-10
151.076 | -2.869399e-10
150.881 | -2.857647452e-10
150.662 | -2.870041e-10
150.47 | -2.883634e-10
150.245 | -2.89971e-10
150.039 | -2.873675e-10
149.838 | -2.875516e-10
149.656 | -2.876285e-10
149.452 | -2.876168e-10
149.272 | -2.887514e-10
149.012 | -2.881387e-10
148.796 | -2.894817e-10
148.568 | -2.874909e-10
148.383 | -2.8766e-10
148.187 | -2.881047e-10
148.001 | -2.887433e-10
147.804 | -2.88085e-10
147.606 | -2.868143e-10
147.41 | -2.850822e-10
147.214 | -2.831567e-10
147.031 | -2.850286e-10
146.835 | -2.858649e-10
146.622 | -2.866861e-10
146.416 | -2.849517e-10
146.123 | -2.848096e-10
145.865 | -2.844659e-10
145.563 | -2.86756e-10
145.281 | -2.844997e-10
145.077 | -2.848085e-10
144.832 | -2.838824e-10
144.609 | -2.856588e-10
144.415 | -2.85505e-10
144.231 | -2.852777e-10
144.06 | -2.862993e-10
143.879 | -2.866371e-10
143.709 | -2.841222535e-10
143.525 | -2.866312e-10
143.343 | -2.888526e-10
143.157 | -2.856796e-10
142.944 | -2.859988e-10
142.77 | -2.857026e-10
142.438 | -2.869668e-10
142.119 | -2.855446e-10
141.901 | -2.891136e-10
141.721 | -2.85977797e-10
141.503 | -2.86523e-10
141.322 | -2.873884e-10
141.149 | -2.840012e-10
140.976 | -2.855552e-10
140.82 | -2.848048e-10
140.645 | -2.832256e-10
140.491 | -2.827661e-10
140.325 | -2.83059e-10
140.16 | -2.857834e-10
139.991 | -2.855702e-10
139.793 | -2.853455e-10
139.606 | -2.868748e-10
139.435 | -2.846196e-10
139.235 | -2.854899e-10
139.075 | -2.860083e-10
138.92 | -2.860267e-10
138.775 | -2.852626e-10
138.619 | -2.892429e-10
138.468 | -2.825184e-10
138.308 | -2.852243e-10
138.162 | -2.862539e-10
137.953 | -2.878777e-10
137.78 | -2.864193e-10
137.585 | -2.873827e-10
137.387 | -2.872673e-10
137.233 | -2.857495e-10
137.074 | -2.872742e-10
136.92 | -2.866873e-10
136.764 | -2.888212e-10
136.61 | -2.864333e-10
136.458 | -2.879196e-10
136.307 | -2.870378e-10
136.167 | -2.861748e-10
136.022 | -2.877787e-10
135.874 | -2.878429e-10
135.728 | -2.848748e-10
135.575 | -2.870717e-10
135.441 | -2.846093e-10
135.299 | -2.871708e-10
135.167 | -2.877882e-10
135.027 | -2.851253e-10
134.897 | -2.851369e-10
134.759 | -2.86211e-10
134.59 | -2.843644e-10
134.46 | -2.857681e-10
134.322 | -2.858264e-10
134.187 | -2.843891e-10
134.06 | -2.872534e-10
133.922 | -2.86622e-10
133.788 | -2.861654e-10
133.657 | -2.872872e-10
133.529 | -2.855423e-10
133.409 | -2.854328e-10
133.28 | -2.887769e-10
133.152 | -2.859733e-10
133.025 | -2.879744e-10
132.896 | -2.865265e-10
132.768 | -2.887781e-10
132.646 | -2.893884e-10
132.533 | -2.885301e-10
132.409 | -2.878427e-10
132.287 | -2.876413e-10
132.143 | -2.863775e-10
132.011 | -2.892243e-10
131.839 | -2.862783e-10
131.708 | -2.859966e-10
131.496 | -2.865125e-10
131.336 | -2.866187e-10
131.179 | -2.867502e-10
131.026 | -2.863939e-10
130.9 | -2.847537e-10
130.711 | -2.856926e-10
130.487 | -2.86997e-10
130.314 | -2.842609e-10
130.145 | -2.873757e-10
130.024 | -2.856866e-10
129.893 | -2.895132e-10
129.762 | -2.842958e-10
129.624 | -2.870645e-10
129.483 | -2.859849e-10
129.32 | -2.850588654e-10
129.153 | -2.840851443e-10
128.996 | -2.853593e-10
128.765 | -2.849844e-10
128.537 | -2.883915e-10
128.381 | -2.853756e-10
128.238 | -2.842458e-10
128.111 | -2.861373638e-10
127.841 | -2.854466e-10
127.668 | -2.862816928e-10
127.477 | -2.849109e-10
127.32 | -2.849131e-10
127.082 | -2.856017e-10
126.902 | -2.854597e-10
126.747 | -2.850227554e-10
126.529 | -2.848282e-10
126.29 | -2.850414e-10
126.041 | -2.863798e-10
125.844 | -2.854666e-10
125.694 | -2.867642e-10
125.564 | -2.869746385e-10
125.427 | -2.887992e-10
125.255 | -2.885742e-10
125.046 | -2.865171e-10
124.829 | -2.855748e-10
124.668 | -2.868305593e-10
124.525 | -2.872778e-10
124.378 | -2.869959e-10
124.234 | -2.851811e-10
124.059 | -2.877194e-10
123.912 | -2.873431e-10
123.778 | -2.898649e-10
123.621 | -2.851077e-10
123.481 | -2.894771e-10
123.342 | -2.88417e-10
123.219 | -2.872568e-10
123.086 | -2.883005501e-10
122.96 | -2.854979e-10
122.813 | -2.865438e-10
122.688 | -2.855702e-10
122.528 | -2.858463e-10
122.399 | -2.865054e-10
122.284 | -2.864287e-10
122.158 | -2.861689e-10
121.981 | -2.871542e-10
121.859 | -2.851997527e-10
121.738 | -2.869621e-10
121.566 | -2.898219e-10
121.445 | -2.857076e-10
121.31 | -2.844881e-10
121.181 | -2.857938e-10
121.067 | -2.867209e-10
120.961 | -2.863611015e-10
120.86 | -2.876667e-10
120.729 | -2.857996e-10
120.622 | -2.853186e-10
120.526 | -2.860804e-10
120.435 | -2.870286e-10
120.332 | -2.844415e-10
120.198 | -2.834537e-10
120.105 | -2.836784e-10
120.012 | -2.846383e-10
119.932 | -2.867979e-10
119.852 | -2.849841e-10
119.782 | -2.85534e-10
119.714 | -2.830146e-10
119.652 | -2.846512e-10
119.601 | -2.848585e-10
119.553 | -2.843587e-10
119.506 | -2.841453e-10
119.465 | -2.856878345e-10
119.42 | -2.857287e-10
119.372 | -2.863483e-10
119.331 | -2.840465e-10
119.273 | -2.863798e-10
119.216 | -2.838463e-10
119.155 | -2.838927e-10
119.091 | -2.846989e-10
119.023 | -2.865404e-10
118.955 | -2.854897e-10
118.893 | -2.8453e-10
118.837 | -2.852208e-10
118.788 | -2.82921e-10
118.74 | -2.858498e-10
118.696 | -2.846685665e-10
118.648 | -2.82855e-10
118.605 | -2.855946e-10
118.558 | -2.854375e-10
118.516 | -2.863798e-10
118.484 | -2.845683e-10
118.455 | -2.842062e-10
118.431 | -2.83738e-10
118.414 | -2.854642e-10
118.402 | -2.837404e-10
118.397 | -2.860175e-10
118.393 | -2.845686e-10
118.392 | -2.840699e-10
118.392 | -2.834689e-10
118.398 | -2.849506e-10
118.406 | -2.850285008e-10
118.415 | -2.848701e-10
118.416 | -2.843309e-10
118.413 | -2.864521e-10
118.402 | -2.848176e-10
118.4 | -2.855481e-10
118.402 | -2.837517e-10
118.403 | -2.863937e-10
118.391 | -2.831426e-10
118.364 | -2.855726e-10
118.337 | -2.840384e-10
118.316 | -2.813162e-10
118.301 | -2.814002e-10
118.293 | -2.844706e-10
118.281 | -2.819556e-10
118.252 | -2.840745e-10
118.181 | -2.832055e-10
118.125 | -2.802784671e-10
118.091 | -2.836495e-10
118.063 | -2.823506e-10
118.038 | -2.835469e-10
117.991 | -2.830693e-10
117.781 | -2.860605e-10
117.603 | -2.852324e-10
117.527 | -2.841363e-10
117.489 | -2.821805e-10
117.454 | -2.820152e-10
117.424 | -2.836423e-10
117.386 | -2.829317e-10
117.336 | -2.831765e-10
117.284 | -2.85605e-10
117.241 | -2.828013e-10
117.209 | -2.861979e-10
117.175 | -2.853408e-10
117.137 | -2.831868e-10
117.091 | -2.872568e-10
117.051 | -2.831775e-10
117.018 | -2.848619e-10
116.988 | -2.847058e-10
116.951 | -2.849142311e-10
116.886 | -2.83562e-10
116.753 | -2.860338e-10
116.707 | -2.853419e-10
116.674 | -2.854338e-10
116.64 | -2.839103e-10
116.607 | -2.87321e-10
116.566 | -2.828444e-10
116.514 | -2.842305e-10
116.478 | -2.839942e-10
116.442 | -2.840769564e-10
116.412 | -2.846534e-10
116.375 | -2.806872e-10
116.313 | -2.817344e-10
116.251 | -2.827803e-10
116.212 | -2.82678e-10
116.18 | -2.828772e-10
116.15 | -2.843625e-10
116.106 | -2.837963e-10
116.044 | -2.821958e-10
116.002 | -2.820676e-10
115.969 | -2.821851e-10
115.936 | -2.848271e-10
115.901 | -2.838066e-10
115.816 | -2.839614377e-10
115.645 | -2.835177e-10
115.421 | -2.833582e-10
115.246 | -2.826268e-10
115.176 | -2.833662e-10
115.057 | -2.841234e-10
114.988 | -2.823318e-10
114.946 | -2.856065e-10
114.908 | -2.820781e-10
114.873 | -2.813675e-10
114.832 | -2.870577942e-10
114.78 | -2.850194e-10
114.709 | -2.853175e-10
114.658 | -2.828434e-10
114.623 | -2.848073e-10
114.593 | -2.849075e-10
114.564 | -2.842142e-10
114.518 | -2.859372461e-10
114.351 | -2.856308523e-10
114.206 | -2.832999e-10
114.124 | -2.826909e-10
114.069 | -2.873034e-10
114.037 | -2.859627e-10
114.001 | -2.842644e-10
113.897 | -2.870239324e-10
113.706 | -2.858089e-10
113.55 | -2.858777e-10
113.43 | -2.850017e-10
113.366 | -2.839591895e-10
113.328 | -2.821457e-10
113.292 | -2.842332e-10
113.25 | -2.809469879e-10
113.162 | -2.834723e-10
113.09 | -2.832231e-10
113.044 | -2.865639e-10
113.013 | -2.867071025e-10
112.974 | -2.864799e-10
112.915 | -2.85591e-10
112.82 | -2.861235e-10
112.777 | -2.853688e-10
112.727 | -2.815982e-10
112.697 | -2.853254e-10
112.67 | -2.839128e-10
112.643 | -2.847652e-10
112.61 | -2.805883e-10
112.574 | -2.851462e-10
112.479 | -2.848527e-10
112.44 | -2.827351131e-10
112.404 | -2.837146e-10
112.378 | -2.835866e-10
112.35 | -2.829761e-10
112.299 | -2.835387e-10
112.257 | -2.831986e-10
112.23 | -2.831531e-10
112.208 | -2.818265e-10
112.177 | -2.831892e-10
112.117 | -2.840746e-10
112.088 | -2.848073e-10
112.067 | -2.848305e-10
112.031 | -2.869959e-10
111.756 | -2.846313e-10
111.462 | -2.840848945e-10
111.298 | -2.862214e-10
111.225 | -2.843658e-10
111.143 | -2.855096e-10
111.098 | -2.855807e-10
111.065 | -2.831276e-10
111.034 | -2.836437e-10
110.97 | -2.857555e-10
110.819 | -2.834049e-10
110.745 | -2.825289e-10
110.693 | -2.855295e-10
110.661 | -2.854852e-10
110.634 | -2.848292e-10
110.551 | -2.837716e-10
110.396 | -2.848491e-10
110.285 | -2.840932e-10
110.233 | -2.830565e-10
110.187 | -2.842236e-10
110.141 | -2.816923e-10
110.015 | -2.826722e-10
109.602 | -2.835583e-10
109.243 | -2.826382e-10
108.938 | -2.83796181e-10
108.796 | -2.842737e-10
108.715 | -2.830285728e-10
108.648 | -2.836483e-10
108.585 | -2.844951e-10
108.53 | -2.821188283e-10
108.425 | -2.825953e-10
108.111 | -2.84072e-10
107.88 | -2.848305e-10
107.76 | -2.837287e-10
107.695 | -2.848597e-10
107.65 | -2.85434e-10
107.596 | -2.827572e-10
107.534 | -2.846104e-10
107.439 | -2.826976e-10
107.321 | -2.829551e-10
107.26 | -2.828654e-10
107.212 | -2.82508e-10
107.152 | -2.835214e-10
106.993 | -2.8212e-10
106.747 | -2.834339e-10
106.58 | -2.832976076e-10
106.474 | -2.829272e-10
106.411 | -2.844718e-10
106.352 | -2.827304e-10
106.294 | -2.82883e-10
106.229 | -2.835352e-10
106.143 | -2.854293e-10
106.082 | -2.852511e-10
106.024 | -2.845533e-10
105.966 | -2.833303e-10
105.853 | -2.833883e-10
105.688 | -2.830274e-10
105.616 | -2.825277e-10
105.538 | -2.818497e-10
105.491 | -2.829704e-10
105.327 | -2.808935029e-10
105.038 | -2.830308e-10
104.825 | -2.822877e-10
104.568 | -2.827303e-10
104.318 | -2.819638e-10
104.136 | -2.855293e-10
103.982 | -2.820278e-10
103.846 | -2.819021e-10
103.703 | -2.841385e-10
103.582 | -2.807817e-10
103.473 | -2.815935e-10
103.365 | -2.81279e-10
103.274 | -2.810462e-10
103.19 | -2.789783e-10
103.082 | -2.789108e-10
102.943 | -2.813698e-10
102.733 | -2.810507e-10
102.514 | -2.823926093e-10
102.304 | -2.820046e-10
102.129 | -2.788851e-10
101.987 | -2.822632128e-10
101.852 | -2.794966758e-10
101.753 | -2.805369e-10
101.66 | -2.796494e-10
101.586 | -2.791788e-10
101.515 | -2.804531e-10
101.402 | -2.824042e-10
101.268 | -2.782971e-10
101.054 | -2.788666e-10
100.827 | -2.804368e-10
100.609 | -2.803646e-10
100.45 | -2.803832444e-10
100.332 | -2.79639e-10
100.204 | -2.792533e-10
100.106 | -2.803108301e-10
100.016 | -2.801026e-10
99.9386 | -2.798124e-10
99.8703 | -2.830216e-10
99.8018 | -2.806999e-10
99.7226 | -2.799498e-10
99.6488 | -2.806325e-10
99.5638 | -2.794397e-10
99.4873 | -2.818137e-10
99.4153 | -2.817089062e-10
99.3074 | -2.795584e-10
99.0297 | -2.80622e-10
98.6281 | -2.797345e-10
98.2886 | -2.831428e-10
98.0133 | -2.803948e-10
97.809 | -2.810424e-10
97.6923 | -2.80389e-10
97.5544 | -2.809261e-10
97.1175 | -2.831134e-10
96.6389 | -2.820664e-10
96.1649 | -2.792894e-10
95.8516 | -2.821047e-10
95.6304 | -2.821234e-10
95.5064 | -2.826313e-10
95.3845 | -2.822736e-10
95.0274 | -2.848352e-10
94.613 | -2.828058e-10
94.2301 | -2.829773e-10
93.987 | -2.817181e-10
93.8395 | -2.826032e-10
93.7729 | -2.821874e-10
93.7142 | -2.819836e-10
93.6584 | -2.820791e-10
93.4654 | -2.818649e-10
93.305 | -2.809599e-10
93.2049 | -2.823155e-10
93.1289 | -2.827419e-10
93.0621 | -2.826744e-10
93.0114 | -2.83432805e-10
92.9597 | -2.81378e-10
92.8694 | -2.816145e-10
92.7704 | -2.829225e-10
92.6916 | -2.79676e-10
92.6289 | -2.832183e-10
92.5897 | -2.816215e-10
92.5575 | -2.832102e-10
92.5238 | -2.821387e-10
92.4799 | -2.806709587e-10
92.4444 | -2.828061e-10
92.4003 | -2.824741e-10
92.3486 | -2.820408e-10
92.2445 | -2.81653e-10
92.1777 | -2.816213e-10
92.1468 | -2.858054e-10
92.0563 | -2.837225e-10
91.3867 | -2.825241e-10
90.431 | -2.822597156e-10
90.0987 | -2.817379e-10
89.8171 | -2.805439e-10
89.7194 | -2.857228e-10
89.6972 | -2.820676e-10
89.6718 | -2.823098e-10
89.4064 | -2.845729e-10
89.0726 | -2.811066e-10
88.9059 | -2.821221e-10
88.869 | -2.827723e-10
88.8833 | -2.828794976e-10
88.7921 | -2.838638e-10
86.4945 | -2.829703e-10
85.954 | -2.821002e-10
85.7143 | -2.835935e-10
85.8188 | -2.83526e-10
85.9071 | -2.837507e-10
85.9966 | -2.816492e-10
86.0733 | -2.832568e-10
86.1076 | -2.82184e-10
85.0288 | -2.823714873e-10
84.4414 | -2.830042e-10
84.1714 | -2.842655e-10
84.2809 | -2.82672e-10
84.3533 | -2.853839e-10
84.3998 | -2.831287e-10
84.3996 | -2.811532e-10
84.3068 | -2.817728e-10
84.3462 | -2.81696e-10
84.4132 | -2.841118e-10
84.4733 | -2.821069e-10
84.1979 | -2.829048662e-10
84.1081 | -2.793488e-10
84.0841 | -2.806639e-10
84.1033 | -2.814385e-10
84.1362 | -2.820268e-10
83.6419 | -2.814758e-10
82.8529 | -2.804578e-10
82.8505 | -2.814908584e-10
82.8401 | -2.813954e-10
82.9098 | -2.81688e-10
83.0131 | -2.835446e-10
82.4619 | -2.839148e-10
81.7208 | -2.822913e-10
81.2363 | -2.84092e-10
80.9754 | -2.830739e-10
80.9305 | -2.832569e-10
80.9808 | -2.821105e-10
81.0783 | -2.826487e-10
81.0552 | -2.820361e-10
80.6418 | -2.819569e-10
80.4275 | -2.818463e-10
80.2879 | -2.818941e-10

## Measurements
Temperature | Current
80.0993 | -2.680094e-10
80.4065 | -2.789514e-10
80.9084 | -2.789944e-10
81.4116 | -2.789515e-10
81.9112 | -2.812066e-10
82.4077 | -2.791693e-10
82.9239 | -2.771798e-10
83.4169 | -2.778218e-10
83.9127 | -2.759033e-10
84.4075 | -2.782723e-10
84.9116 | -2.769144e-10
85.4155 | -2.754047e-10
85.9075 | -2.758693e-10
86.4207 | -2.750014e-10
86.9056 | -2.754908e-10
87.4117 | -2.744706e-10
87.9099 | -2.754769e-10
88.4173 | -2.757541e-10
88.9285 | -2.769584e-10
89.4308 | -2.767467e-10
89.9244 | -2.762155e-10
90.4218 | -2.762712e-10
90.9111 | -2.760081e-10
91.4173 | -2.761409e-10
91.9232 | -2.779802e-10
92.4145 | -2.769364e-10
92.9146 | -2.783459e-10
93.415 | -2.772999e-10
93.906 | -2.770634e-10
94.4063 | -2.776739e-10
94.9123 | -2.783039077e-10
95.4184 | -2.78382e-10
95.9186 | -2.781734e-10
96.418 | -2.784029e-10
96.9105 | -2.786953e-10
97.4469 | -2.808781e-10
97.9164 | -2.788502e-10
98.408 | -2.796506e-10
98.9215 | -2.785264e-10
99.4121 | -2.798217e-10
99.9228 | -2.777670316e-10
100.407 | -2.772846e-10
100.927 | -2.769552e-10
101.421 | -2.784937e-10
101.913 | -2.792289e-10
102.412 | -2.773534e-10
102.909 | -2.779534e-10
103.415 | -2.789038e-10
103.906 | -2.783051e-10
104.42 | -2.779662e-10
104.907 | -2.762061968e-10
105.406 | -2.774385166e-10
105.906 | -2.770820795e-10
106.413 | -2.76933e-10
106.913 | -2.783901e-10
107.406 | -2.801328e-10
107.907 | -2.804076138e-10
108.415 | -2.81132e-10
108.908 | -2.808864e-10
109.419 | -2.811553e-10
109.919 | -2.797647e-10
110.417 | -2.810483235e-10
110.923 | -2.800756e-10
111.419 | -2.812231e-10
111.908 | -2.795901e-10
112.419 | -2.801503e-10
112.909 | -2.783762e-10
113.411 | -2.799254e-10
113.908 | -2.799311e-10
114.417 | -2.805252e-10
114.909 | -2.786697e-10
115.417 | -2.794082e-10
115.916 | -2.800885e-10
116.409 | -2.798672e-10
116.92 | -2.800676e-10
117.407 | -2.797355e-10
117.917 | -2.788045e-10
118.407 | -2.78721e-10
118.911 | -2.794747e-10
119.414 | -2.780629e-10
119.907 | -2.780057e-10
120.423 | -2.768957e-10
120.909 | -2.759639e-10
121.408 | -2.784275e-10
121.922 | -2.781117e-10
122.413 | -2.791367e-10
122.913 | -2.792065e-10
123.414 | -2.797157e-10
123.926 | -2.800665e-10
124.47 | -2.80063e-10
124.912 | -2.806347e-10
125.412 | -2.80905e-10
125.913 | -2.789703e-10
126.421 | -2.79669e-10
126.912 | -2.786312e-10
127.421 | -2.795223e-10
127.912 | -2.780639e-10
128.418 | -2.773535e-10
128.917 | -2.782468e-10
129.42 | -2.769818e-10
129.912 | -2.790042e-10
130.416 | -2.786266e-10
130.921 | -2.783262e-10
131.421 | -2.782993e-10
131.919 | -2.781187e-10
132.409 | -2.782784e-10
132.915 | -2.792161e-10
133.42 | -2.796354e-10
133.909 | -2.800408e-10
134.411 | -2.799661e-10
134.915 | -2.796597e-10
135.416 | -2.805602e-10
135.917 | -2.807967e-10
136.416 | -2.799103e-10
136.913 | -2.795283e-10
137.408 | -2.79872e-10
137.915 | -2.795352e-10
138.409 | -2.787127e-10
138.919 | -2.79109e-10
139.415 | -2.802958e-10
139.912 | -2.800466e-10
140.41 | -2.797554e-10
140.906 | -2.804206034e-10
141.419 | -2.805496e-10
141.919 | -2.794432e-10
142.416 | -2.78495e-10
142.913 | -2.789085e-10
143.411 | -2.800418e-10
143.909 | -2.80523e-10
144.407 | -2.791717e-10
144.92 | -2.772591e-10
145.417 | -2.785253e-10
145.915 | -2.781806e-10
146.412 | -2.804786e-10
146.906 | -2.800769e-10
147.417 | -2.801898e-10
147.909 | -2.786488e-10
148.41 | -2.816995e-10
148.911 | -2.803902388e-10
149.413 | -2.803227e-10
149.919 | -2.802807153e-10
150.408 | -2.800221e-10
150.918 | -2.785485731e-10
151.409 | -2.794816e-10
151.92 | -2.780081e-10
152.415 | -2.779172e-10
152.91 | -2.757764e-10
153.408 | -2.76137474e-10
153.907 | -2.764845e-10
154.406 | -2.759079e-10
154.919 | -2.75795e-10
155.42 | -2.779185e-10
155.918 | -2.791043e-10
156.416 | -2.780789e-10
156.914 | -2.774665e-10
157.412 | -2.782073e-10
157.909 | -2.792045e-10
158.423 | -2.794817e-10
158.917 | -2.796284e-10
159.414 | -2.80275e-10
159.92 | -2.794828e-10
160.412 | -2.79414e-10
160.921 | -2.80184e-10
161.414 | -2.787152e-10
161.912 | -2.782166e-10
162.41 | -2.795455e-10
162.909 | -2.806408e-10
163.407 | -2.816015e-10
163.907 | -2.803029e-10
164.409 | -2.808097e-10
164.924 | -2.805056e-10
165.411 | -2.802224e-10
165.91 | -2.812918e-10
166.413 | -2.803878e-10
166.913 | -2.800115e-10
167.413 | -2.804288e-10
167.913 | -2.804414e-10
168.414 | -2.792953e-10
168.914 | -2.802771e-10
169.415 | -2.782202e-10
169.915 | -2.785288e-10
170.414 | -2.770356e-10
170.914 | -2.774234e-10
171.415 | -2.780163e-10
171.909 | -2.786348e-10
172.421 | -2.798509e-10
172.916 | -2.774756e-10
173.417 | -2.774701e-10
173.917 | -2.787816e-10
174.417 | -2.801526e-10
174.92 | -2.797379e-10
175.419 | -2.795807e-10
175.92 | -2.809329e-10
176.406 | -2.796064e-10
176.908 | -2.797776e-10
177.409 | -2.809621e-10
177.91 | -2.803516308e-10
178.513 | -2.796447e-10
178.913 | -2.796926e-10
179.413 | -2.793093e-10
179.915 | -2.777485e-10
180.414 | -2.78134e-10
180.916 | -2.798821e-10
181.449 | -2.788435316e-10
181.916 | -2.80134e-10
182.449 | -2.796354e-10
182.918 | -2.8077e-10
183.415 | -2.804006e-10
183.917 | -2.805159e-10
184.418 | -2.793024e-10
184.912 | -2.788889e-10
185.407 | -2.794678e-10
185.92 | -2.788340947e-10
186.419 | -2.786825e-10
186.918 | -2.78261e-10
187.419 | -2.781957e-10
187.921 | -2.764112e-10
188.421 | -2.783693e-10
188.906 | -2.777729e-10
189.409 | -2.78347e-10
189.91 | -2.786209e-10
190.411 | -2.775749e-10
190.912 | -2.789343e-10
191.414 | -2.794921e-10
191.914 | -2.778964e-10
192.415 | -2.775258e-10
192.917 | -2.787374e-10
193.416 | -2.765581e-10
193.917 | -2.777765e-10
194.418 | -2.776400776e-10
194.918 | -2.78453e-10
195.418 | -2.774678e-10
195.918 | -2.776039e-10
196.418 | -2.775877e-10
196.92 | -2.788573e-10
197.42 | -2.782831e-10
197.918 | -2.772417e-10
198.42 | -2.772277e-10
198.914 | -2.754478e-10
199.408 | -2.790297e-10
199.907 | -2.762074e-10
200.421 | -2.787652e-10
200.921 | -2.789819e-10
201.421 | -2.776645025e-10
201.906 | -2.781398e-10
202.408 | -2.780024e-10
202.909 | -2.77823e-10
203.411 | -2.769552e-10
203.911 | -2.783108e-10
204.412 | -2.773244e-10
204.914 | -2.78446e-10
205.417 | -2.790483e-10
205.917 | -2.775584e-10
206.418 | -2.801876e-10
206.918 | -2.803169e-10
207.419 | -2.794084e-10
207.92 | -2.797171e-10
208.42 | -2.774537e-10
208.921 | -2.785417e-10
209.419 | -2.774026e-10
209.921 | -2.778824e-10
210.421 | -2.771823e-10
210.92 | -2.748025e-10
211.406 | -2.763400897e-10
211.92 | -2.767163e-10
212.421 | -2.77916e-10
212.906 | -2.775165e-10
213.418 | -2.776925e-10
213.912 | -2.78185e-10
214.409 | -2.785171e-10
214.907 | -2.783006e-10
215.407 | -2.779894e-10
215.906 | -2.775689e-10
216.42 | -2.777811e-10
216.919 | -2.772429e-10
217.42 | -2.767723e-10
217.921 | -2.764846e-10
218.407 | -2.774559e-10
218.914 | -2.776354e-10
219.418 | -2.756842e-10
219.909 | -2.76086e-10
220.411 | -2.768782e-10
220.91 | -2.776050223e-10
221.408 | -2.770552e-10
221.907 | -2.772009e-10
222.421 | -2.786967e-10
222.92 | -2.783902e-10
223.42 | -2.795211e-10
223.92 | -2.775772e-10
224.419 | -2.7735e-10
224.919 | -2.772055e-10
225.42 | -2.781199e-10
225.919 | -2.786534e-10
226.421 | -2.790448e-10
226.92 | -2.786162e-10
227.42 | -2.767397e-10
227.921 | -2.762748e-10
228.416 | -2.77689e-10
228.913 | -2.781199e-10
229.409 | -2.766197e-10
229.908 | -2.758707e-10
230.409 | -2.766069e-10
230.912 | -2.764589e-10
231.415 | -2.764484e-10
231.917 | -2.764518e-10
232.47 | -2.77519e-10
232.92 | -2.757344e-10
233.421 | -2.777904e-10
233.906 | -2.769809e-10
234.408 | -2.769936e-10
234.909 | -2.758532e-10
235.409 | -2.771764e-10
235.911 | -2.771008e-10
236.411 | -2.763297e-10
236.911 | -2.758531e-10
237.408 | -2.747259e-10
237.909 | -2.747781e-10
238.41 | -2.766394e-10
238.91 | -2.763762e-10
239.407 | -2.744346e-10
239.908 | -2.739686e-10
240.408 | -2.758485e-10
240.906 | -2.752953e-10
241.407 | -2.748689e-10
241.907 | -2.751928e-10
242.408 | -2.75682e-10
242.906 | -2.749959e-10
243.424 | -2.748176e-10
243.922 | -2.770041e-10
244.418 | -2.758917e-10
244.913 | -2.770098e-10
245.41 | -2.764227458e-10
245.959 | -2.755957e-10
246.408 | -2.735399e-10
246.909 | -2.740023e-10
247.41 | -2.756436e-10
247.912 | -2.761678e-10
248.414 | -2.743446e-10
248.913 | -2.763366e-10
249.414 | -2.750191741e-10
249.917 | -2.754058e-10
250.416 | -2.736855e-10
250.918 | -2.737808e-10
251.419 | -2.749342e-10
251.919 | -2.731765e-10
252.421 | -2.755236e-10
252.92 | -2.776958e-10
253.42 | -2.769238e-10
253.921 | -2.778485e-10
254.422 | -2.763982e-10
254.921 | -2.777706e-10
255.422 | -2.762912954e-10
255.922 | -2.780897e-10
256.406 | -2.77406e-10
256.906 | -2.770029e-10
257.422 | -2.765637e-10
257.921 | -2.772907e-10
258.423 | -2.759302e-10
258.923 | -2.772884e-10
259.456 | -2.755328e-10
259.923 | -2.745323e-10
260.421 | -2.762027e-10
260.922 | -2.76339e-10
261.419 | -2.763215e-10
261.914 | -2.766582e-10
262.41 | -2.777845e-10
262.911 | -2.751019e-10
263.411 | -2.760057e-10
263.911 | -2.751882e-10
264.41 | -2.760956e-10
264.913 | -2.752487e-10
265.414 | -2.755435e-10
265.915 | -2.745406e-10
266.416 | -2.75872e-10
266.917 | -2.766745e-10
267.418 | -2.768282e-10
267.919 | -2.766556e-10
268.419 | -2.754536e-10
268.92 | -2.756028e-10
269.42 | -2.757077e-10
269.92 | -2.763262e-10
270.42 | -2.762877e-10
270.919 | -2.756469e-10
271.419 | -2.773629e-10
271.919 | -2.767618e-10
272.419 | -2.769855e-10
272.967 | -2.754292e-10
273.417 | -2.755587e-10
273.914 | -2.755131e-10
274.412 | -2.773221e-10
274.91 | -2.774421e-10
275.412 | -2.773385e-10
275.912 | -2.7742e-10
276.415 | -2.77434e-10
276.918 | -2.782106e-10
277.422 | -2.779359e-10
277.906 | -2.783553e-10
278.408 | -2.774516e-10
278.911 | -2.7766e-10
279.408 | -2.779594e-10
279.921 | -2.784556e-10
280.419 | -2.752989e-10
280.918 | -2.735075e-10
281.418 | -2.77095e-10
281.92 | -2.772663e-10
282.418 | -2.947862e-10
282.917 | -2.824508e-10
283.419 | -2.763657e-10
283.92 | -2.771438e-10
284.42 | -2.765382e-10
284.92 | -2.782712949e-10
285.421 | -2.771055e-10
285.921 | -2.777284791e-10
286.456 | -2.76989e-10
286.921 | -2.767678e-10
287.42 | -2.783912e-10
287.921 | -2.784915e-10
288.406 | -2.767e-10
288.922 | -2.775503e-10
289.421 | -2.780186e-10
289.922 | -2.774351e-10
290.421 | -2.791963e-10
290.923 | -2.785918e-10
291.406 | -2.789110054e-10
291.921 | -2.785219e-10
292.421 | -2.770798e-10
292.922 | -2.795854e-10
293.423 | -2.780128e-10
293.921 | -2.764321e-10
294.422 | -2.769936e-10
294.922 | -2.758229e-10
295.418 | -2.754934e-10
295.922 | -2.755307e-10
296.406 | -2.761571e-10
296.921 | -2.759477e-10
297.421 | -2.762352e-10
297.92 | -2.764742e-10
298.421 | -2.752092e-10
298.916 | -2.766592e-10
299.415 | -2.760348e-10
299.963 | -2.764974e-10
300.412 | -2.755096e-10
300.912 | -2.748898e-10
301.411 | -2.759559e-10
301.913 | -2.760897e-10
302.414 | -2.759419e-10
302.914 | -2.757111e-10
303.415 | -2.764858e-10
303.915 | -2.755249e-10
304.416 | -2.764295e-10
304.916 | -2.758089e-10
305.416 | -2.763623e-10
305.918 | -2.742935e-10
306.416 | -2.755084e-10
306.92 | -2.777018e-10
307.42 | -2.765662e-10
307.921 | -2.761851e-10
308.421 | -2.738031e-10
308.921 | -2.754071e-10
309.42 | -2.736086635e-10
309.922 | -2.736286e-10
310.421 | -2.733537e-10
310.92 | -2.737437e-10
311.421 | -2.735039e-10
311.922 | -2.720629555e-10
312.422 | -2.744088e-10
312.922 | -2.734945e-10
313.455 | -2.749887e-10
313.922 | -2.740444e-10
314.422 | -2.759336e-10
314.922 | -2.751601e-10
315.424 | -2.753593e-10
315.906 | -2.75827583e-10
316.406 | -2.763402e-10
316.907 | -2.766883e-10
317.408 | -2.762656e-10
317.908 | -2.73827655e-10
318.408 | -2.756879447e-10
318.909 | -2.756727e-10
319.407 | -2.75266e-10
319.907 | -2.776435748e-10