## Settings
Sample Info | GaO, Volkov200, run 01, UV pulse
Comments | 10/10/10
Major Measurement Parameters
Starting Temperature | 295.447
Initial Temperature | 295.4
Final Temperature | 450
Preliminary Voltage | 10
Pulse Voltage | 10
Pulse Time | 120
Wait Time | 0
Measurement Voltage | 10
Subsidiary Measurement Parameters
Step | 0.3
Accuracy Step | 0.1
Accuracy Stable | 0.5
Accuracy End | 0.2
Lakeshore TC Parameters
Ramp | 20
Range | 3
P | 100
I | 50
D | 20
Keithley SM Parameters
NPLC | 7
Measurecount | 1
Time
Date | 7.2.2024
Clock | 13:33:30

## Stabilization
Temperature | Current
295.483 | 7.515025e-09
295.674 | 5.668988e-09
295.746 | 5.123017e-09
295.776 | 4.791569e-09
295.786 | 4.531463e-09
295.784 | 4.313855051e-09
295.779 | 4.14536e-09
295.774 | 3.990548e-09
295.768 | 3.836496e-09
295.76 | 3.715374e-09

## Measurements
Temperature | Current
295.801 | 2.277231e-06
295.928 | 9.446521e-09
296.234 | 9.211528e-09
296.733 | 9.160459058e-09
297.21 | 9.158524e-09
298.488 | 9.244951471e-09
299.539 | 9.522273e-09
301.167 | 9.712673e-09
303.447 | 9.731009e-09
304.397 | 9.760632e-09
304.782 | 9.878679208e-09
306.594 | 9.923734e-09
308.555 | 1.002079e-08
310.871 | 1.003057e-08
311.864 | 1.010230033e-08
312.204 | 1.010661e-08
312.58 | 1.01273e-08
312.915 | 1.016821e-08
313.359 | 1.018573e-08
313.654 | 1.020089524e-08
314.021 | 1.022476e-08
315.289 | 1.032486e-08
316.29 | 1.040453e-08
316.645 | 1.043227e-08
317.139 | 1.042139e-08
317.419 | 1.045248e-08
317.736 | 1.051321874e-08
318.118 | 1.05464e-08
318.431 | 1.058671e-08
319.639 | 1.073761e-08
320.662 | 1.087304291e-08
321.035 | 1.091851054e-08
321.374 | 1.094407e-08
321.679 | 1.104160674e-08
322.118 | 1.10887e-08
322.422 | 1.112809e-08
322.725 | 1.121666e-08
323.061 | 1.12666e-08
323.464 | 1.133736e-08
324.608 | 1.156439e-08
325.649 | 1.180901e-08
325.985 | 1.189474208e-08
326.32 | 1.194351551e-08
326.621 | 1.197831e-08
326.955 | 1.206802e-08
327.323 | 1.213524e-08
327.623 | 1.219132e-08
327.921 | 1.225654e-08
328.255 | 1.240123e-08
328.554 | 1.247015e-08
328.887 | 1.25657e-08
329.218 | 1.268162e-08
329.552 | 1.27455273e-08
329.853 | 1.293838e-08
330.155 | 1.30234e-08
330.488 | 1.310887e-08
330.787 | 1.323247e-08
331.119 | 1.330204e-08
332.32 | 1.372857561e-08
333.352 | 1.410676e-08
333.652 | 1.425578e-08
334.019 | 1.424299e-08
334.319 | 1.434506e-08
334.619 | 1.441101e-08
334.95 | 1.452889e-08
335.246 | 1.466945e-08
335.576 | 1.48296e-08
335.909 | 1.499677e-08
336.209 | 1.516997e-08
336.546 | 1.528807303e-08
336.882 | 1.543433e-08
337.181 | 1.554731e-08
337.554 | 1.56372e-08
337.818 | 1.574701e-08
338.139 | 1.58523e-08
338.436 | 1.603178e-08
338.768 | 1.609686e-08
339.103 | 1.620979e-08
340.383 | 1.693421e-08
341.359 | 1.73783e-08
341.688 | 1.754832e-08
341.986 | 1.744689e-08
342.322 | 1.758116e-08
342.624 | 1.782425e-08
342.958 | 1.800642e-08
343.286 | 1.823782e-08
343.574 | 1.839307e-08
343.927 | 1.857265e-08
344.261 | 1.879824e-08
344.56 | 1.888994e-08
344.894 | 1.90101e-08
345.198 | 1.91059e-08
345.537 | 1.933776e-08
345.911 | 1.943378e-08
346.178 | 1.960199647e-08
346.507 | 1.960204e-08
347.789 | 2.016807e-08
348.761 | 2.03583e-08
349.073 | 2.042612e-08
349.404 | 2.052825e-08
349.697 | 2.051798e-08
350.038 | 2.063855753e-08
350.325 | 2.083442e-08
350.657 | 2.102873e-08
350.966 | 2.140776445e-08
351.287 | 2.152459e-08
351.573 | 2.172474e-08
351.894 | 2.185743e-08
352.197 | 2.20607e-08
352.539 | 2.227675e-08
352.843 | 2.2433e-08
353.182 | 2.252827e-08
353.492 | 2.247329e-08
354.805 | 2.28403092e-08
355.889 | 2.283283e-08
356.221 | 2.278445e-08
356.556 | 2.246607e-08
356.847 | 2.215081e-08
357.179 | 2.225978e-08
357.485 | 2.218665e-08
357.828 | 2.18869e-08
358.144 | 2.175292e-08
358.495 | 2.17459e-08
358.807 | 2.155646e-08
359.085 | 2.119891e-08
359.419 | 2.152661871e-08
359.752 | 2.143976e-08
360.065 | 2.101738e-08
360.41 | 2.073581e-08
361.629 | 2.034973e-08
362.642 | 1.984216e-08
362.99 | 1.992759e-08
363.356 | 1.995735e-08
363.762 | 2.004862e-08
364.134 | 2.022263e-08
364.51 | 2.037044e-08
365.799 | 2.036308544e-08
366.752 | 2.129326e-08
367.127 | 2.166211921e-08
367.498 | 2.186782e-08
367.867 | 2.20124e-08
368.267 | 2.242035e-08
368.61 | 2.311294e-08
369.859 | 2.468185e-08
370.874 | 2.646743e-08
371.238 | 2.695941e-08
371.619 | 2.767095e-08
371.967 | 2.829203e-08
372.321 | 2.898467e-08
372.708 | 2.950091e-08
374.013 | 3.240472e-08
374.901 | 3.428869e-08
375.283 | 3.492252e-08
375.625 | 3.586359e-08
375.968 | 3.721743e-08
376.326 | 3.848974e-08
376.685 | 3.991079e-08
377.035 | 4.12979e-08
377.383 | 4.159598e-08
378.643 | 4.592604e-08
379.627 | 4.91142e-08
379.981 | 5.085088e-08
380.332 | 5.311358e-08
380.681 | 5.723951e-08
381.027 | 6.044553e-08
381.363 | 6.373458e-08
381.701 | 6.565042e-08
382.048 | 6.795871e-08
382.396 | 6.6912e-08
383.641 | 6.461843e-08
384.721 | 6.833918e-08
385.029 | 6.989478e-08
385.399 | 7.175723e-08
385.734 | 7.349110831e-08
386.065 | 7.477556e-08
386.428 | 7.687954e-08
386.762 | 7.835595e-08
387.098 | 8.164293e-08
388.352 | 8.908746e-08
389.404 | 9.496392e-08
389.736 | 9.664185e-08
390.068 | 9.986410987e-08
390.432 | 1.007154e-07
390.77 | 1.022146e-07
391.131 | 1.098459e-07
392.474 | 1.195475221e-07
393.464 | 1.213874e-07
393.791 | 1.229729e-07
394.167 | 1.266426e-07
394.494 | 1.308864e-07
394.815 | 1.323013e-07
395.136 | 1.337807e-07
395.454 | 1.36029e-07
395.798 | 1.390718e-07
396.127 | 1.416102e-07
396.489 | 1.448241e-07
396.813 | 1.478623e-07
398.023 | 1.591834e-07
399.081 | 1.733377e-07
399.427 | 1.777162e-07
399.743 | 1.816446e-07
400.061 | 1.84582e-07
400.376 | 1.886577e-07
400.682 | 1.931654e-07
400.995 | 1.977064e-07
401.308 | 2.023979e-07
401.653 | 2.064721e-07
401.964 | 2.11225e-07
402.31 | 2.168691e-07
402.66 | 2.219133e-07
402.966 | 2.264179e-07
403.264 | 2.306236e-07
403.576 | 2.338107e-07
403.891 | 2.375046364e-07
404.197 | 2.426035e-07
404.506 | 2.486732e-07
404.818 | 2.552163e-07
405.122 | 2.621997e-07
405.425 | 2.690207e-07
406.635 | 2.891814e-07
407.644 | 3.120931e-07
407.947 | 3.208184e-07
408.253 | 3.2755446e-07
408.561 | 3.354425e-07
408.89 | 3.566347857e-07
409.185 | 3.528178e-07
409.467 | 3.589559e-07
409.785 | 3.668151e-07
410.088 | 3.738745e-07
410.393 | 3.818659593e-07
410.695 | 3.906261e-07
410.995 | 3.988309e-07
411.294 | 4.09075e-07
411.603 | 4.185023e-07
411.911 | 4.284721e-07
412.214 | 4.378664471e-07
412.506 | 4.466091e-07
412.799 | 4.555882e-07
413.093 | 4.653092e-07
413.389 | 4.76849e-07
413.695 | 4.875279e-07
413.993 | 4.983829e-07
414.304 | 5.099674e-07
414.594 | 5.223778e-07
414.896 | 5.341007e-07
415.195 | 5.461454e-07
415.489 | 5.597815e-07
415.785 | 5.723626e-07
416.129 | 5.8721e-07
416.391 | 5.999482e-07
416.716 | 6.161266e-07
417.009 | 6.304147e-07
417.294 | 6.441960636e-07
417.583 | 6.594428e-07
417.879 | 6.754094e-07
418.198 | 6.95172e-07
418.48 | 7.092389e-07
418.768 | 7.256861e-07
419.072 | 7.432037e-07
419.371 | 7.575902e-07
419.711 | 7.753959e-07
419.962 | 7.937595683e-07
420.255 | 8.126506e-07
420.508 | 8.307119e-07
420.874 | 8.554474e-07
421.197 | 8.703319e-07
421.51 | 8.91298e-07
421.8 | 9.114946e-07
422.085 | 9.332799e-07
422.397 | 9.5573e-07
422.681 | 9.766411e-07
422.966 | 9.990467e-07
423.256 | 1.021459e-06
423.542 | 1.078702e-06
425.14 | 1.184842e-06
426.161 | 1.274284e-06
426.416 | 1.305583e-06
426.776 | 1.34519e-06
427.104 | 1.378735e-06
427.402 | 1.41014e-06
427.666 | 1.441578e-06
427.957 | 1.473974e-06
428.471 | 1.54076e-06
428.772 | 1.578460342e-06
429.066 | 1.616541e-06
429.298 | 1.653276e-06
429.563 | 1.685621e-06
429.863 | 1.721958e-06
430.136 | 1.760663e-06
430.427 | 1.798057e-06
430.723 | 1.8309e-06
431.015 | 1.877623049e-06
431.275 | 1.921166e-06
431.524 | 1.961908e-06
431.85 | 2.014638e-06
432.177 | 2.065983e-06
432.444 | 2.110407e-06
432.73 | 2.157582e-06
433.049 | 2.203936e-06
433.382 | 2.259666644e-06
433.625 | 2.304036e-06
433.926 | 2.368268e-06
434.288 | 2.434196e-06
434.554 | 2.48392e-06
434.852 | 2.53941e-06
435.121 | 2.595433e-06
435.45 | 2.663055966e-06
435.767 | 2.735497219e-06
436.051 | 2.798252126e-06
436.384 | 2.874165e-06
436.652 | 2.934151e-06
436.935 | 2.997976e-06
437.259 | 3.079143e-06
437.526 | 3.146695e-06
437.862 | 3.232305e-06
438.168 | 3.318638e-06
438.446 | 3.388543e-06
438.75 | 3.479940915e-06
439.013 | 3.553546e-06
439.366 | 3.650204917e-06
439.611 | 3.724502e-06
439.988 | 3.843874e-06
440.245 | 3.919024e-06
440.577 | 4.021042e-06
440.828 | 4.106952e-06
441.147 | 4.213632e-06
441.402 | 4.30504e-06
441.731 | 4.423423e-06
442.071 | 4.547719e-06
442.338 | 4.64774e-06
442.616 | 4.748134e-06
442.989 | 4.886551e-06
443.251 | 4.987226e-06
443.531 | 5.117504e-06
443.824 | 5.251287e-06
444.148 | 5.385777e-06
444.463 | 5.524053e-06
444.718 | 5.636198e-06
445.033 | 5.774652e-06
445.345 | 5.920694e-06
445.624 | 6.052066e-06
445.94 | 6.212971e-06
446.228 | 6.370908e-06
446.54 | 6.532355e-06
446.847 | 6.697203e-06
447.139 | 6.866278e-06
447.443 | 7.043266578e-06
447.755 | 7.225951e-06
448.09 | 7.411772e-06
448.339 | 7.558654e-06
448.649 | 7.756079e-06
448.905 | 7.90832e-06
449.243 | 8.102556e-06
449.554 | 8.311923e-06
449.836 | 8.524318e-06
450.124 | 8.719321e-06