## Settings
Sample Info | GaO, Volkov200, run 03, UV pulse, 25 K/min
Comments | 10/10/10
Major Measurement Parameters
Starting Temperature | 300.001
Initial Temperature | 300
Final Temperature | 450
Preliminary Voltage | 10
Pulse Voltage | 10
Pulse Time | 120
Wait Time | 0
Measurement Voltage | 10
Subsidiary Measurement Parameters
Step | 0.3
Accuracy Step | 0.1
Accuracy Stable | 1
Accuracy End | 0.2
Lakeshore TC Parameters
Ramp | 25
Range | 3
P | 100
I | 50
D | 20
Keithley SM Parameters
NPLC | 7
Measurecount | 1
Time
Date | 7.2.2024
Clock | 17:23:43

## Stabilization
Temperature | Current
299.998 | 1.658166e-09
299.991 | 1.564868346e-09
299.979 | 1.543874e-09
299.966 | 1.533567e-09
299.953 | 1.532393e-09
299.943 | 1.518916326e-09
299.935 | 1.513976e-09
299.921 | 1.481005e-09
299.906 | 1.486991752e-09
299.892 | 1.496577e-09

## Measurements
Temperature | Current
300.065 | 1.630821e-08
300.18 | 1.464578e-08
300.507 | 1.357416e-08
300.832 | 1.336011e-08
301.106 | 1.327868393e-08
301.403 | 1.328225e-08
301.734 | 1.329048e-08
302.143 | 1.340002e-08
302.54 | 1.363381e-08
303.006 | 1.372905e-08
304.292 | 1.432447e-08
305.291 | 1.480579e-08
305.833 | 1.508851355e-08
307.151 | 1.582695e-08
308.151 | 1.640587e-08
308.648 | 1.667958216e-08
310.128 | 1.749566e-08
311.06 | 1.815277173e-08
311.524 | 1.841985e-08
311.985 | 1.875158e-08
313.227 | 1.96953e-08
314.256 | 2.043271e-08
314.708 | 2.081159e-08
315.156 | 2.114976e-08
316.419 | 2.213594108e-08
317.438 | 2.297788e-08
317.885 | 2.338263e-08
318.287 | 2.378918e-08
319.641 | 2.51074e-08
320.633 | 2.608711e-08
321.064 | 2.656338e-08
321.494 | 2.697355761e-08
322.787 | 2.8349e-08
323.872 | 2.951505e-08
324.298 | 2.99606e-08
324.723 | 3.045316177e-08
326.033 | 3.196679188e-08
327.107 | 3.332381e-08
327.529 | 3.392433e-08
327.917 | 3.458744402e-08
329.209 | 3.627076e-08
330.266 | 3.77661e-08
330.642 | 3.840049e-08
331.053 | 3.900977e-08
332.447 | 4.103073e-08
333.454 | 4.257986e-08
333.868 | 4.318822e-08
334.281 | 4.388442e-08
335.654 | 4.62140477e-08
336.576 | 4.792805e-08
336.98 | 4.871536e-08
337.387 | 4.942842e-08
337.792 | 5.02112e-08
338.196 | 5.098306e-08
339.437 | 5.331907e-08
340.424 | 5.511647e-08
340.827 | 5.592341e-08
341.226 | 5.659989e-08
341.628 | 5.725355e-08
342.926 | 6.011875e-08
343.967 | 6.245219e-08
344.362 | 6.329033e-08
344.754 | 6.410232e-08
345.146 | 6.492225e-08
346.426 | 6.7835e-08
347.416 | 7.018254e-08
347.805 | 7.109728e-08
348.188 | 7.196528e-08
348.608 | 7.287176e-08
348.992 | 7.37745e-08
350.256 | 7.635403e-08
351.22 | 7.903108e-08
351.599 | 8.001469e-08
351.981 | 8.092149e-08
352.364 | 8.184637e-08
352.745 | 8.282141e-08
353.984 | 8.594831e-08
355.04 | 8.863806e-08
355.382 | 8.957813e-08
355.757 | 9.051809e-08
356.134 | 9.148638e-08
356.511 | 9.249965e-08
357.838 | 9.586356e-08
358.848 | 9.856507e-08
359.22 | 9.947448e-08
359.59 | 1.003721e-07
359.959 | 1.013002e-07
360.328 | 1.021884e-07
361.663 | 1.073432685e-07
362.627 | 1.085135608e-07
362.989 | 1.094608e-07
363.352 | 1.103466758e-07
363.715 | 1.112765e-07
364.08 | 1.123255e-07
364.443 | 1.13254913e-07
365.728 | 1.166401e-07
366.711 | 1.193957786e-07
367.074 | 1.20348e-07
367.435 | 1.213133e-07
367.796 | 1.222589e-07
368.155 | 1.232353e-07
368.513 | 1.241540275e-07
368.868 | 1.251898e-07
370.133 | 1.286247624e-07
371.102 | 1.312608e-07
371.454 | 1.321976e-07
371.805 | 1.332438e-07
372.155 | 1.342093e-07
372.503 | 1.350793e-07
372.853 | 1.360856e-07
373.204 | 1.370269e-07
373.555 | 1.379788e-07
374.798 | 1.413988e-07
375.843 | 1.443607e-07
376.189 | 1.453422e-07
376.535 | 1.462662e-07
376.88 | 1.47302e-07
377.225 | 1.483645e-07
377.569 | 1.491737e-07
377.912 | 1.501355e-07
378.259 | 1.512131e-07
379.477 | 1.547005e-07
380.532 | 1.581712e-07
380.841 | 1.591284e-07
381.183 | 1.601979e-07
381.525 | 1.611985e-07
381.863 | 1.623026975e-07
382.203 | 1.633551e-07
382.54 | 1.644794e-07
382.878 | 1.655933e-07
383.217 | 1.667683307e-07
383.555 | 1.679727e-07
384.84 | 1.727488e-07
385.873 | 1.76954e-07
386.204 | 1.784161e-07
386.536 | 1.799857e-07
386.871 | 1.81508e-07
387.205 | 1.831066e-07
387.538 | 1.846884885e-07
387.87 | 1.862377e-07
388.2 | 1.880524e-07
388.53 | 1.897258e-07
388.857 | 1.915738e-07
389.184 | 1.935774e-07
390.399 | 2.016543e-07
391.403 | 2.07775e-07
391.725 | 2.100028e-07
392.047 | 2.123921e-07
392.369 | 2.147903e-07
392.692 | 2.17089e-07
393.013 | 2.196075e-07
393.333 | 2.223088e-07
393.655 | 2.25292e-07
393.974 | 2.281e-07
394.294 | 2.311219589e-07
394.613 | 2.341012e-07
394.932 | 2.370697e-07
395.249 | 2.403671e-07
395.564 | 2.436777e-07
395.882 | 2.472079e-07
396.2 | 2.503254e-07
396.518 | 2.540387e-07
396.836 | 2.580402e-07
397.153 | 2.621852e-07
398.443 | 2.793547651e-07
399.402 | 2.931853e-07
399.715 | 2.979123e-07
399.998 | 3.027349e-07
400.337 | 3.081684e-07
400.648 | 3.13439e-07
400.958 | 3.187746529e-07
401.267 | 3.244146e-07
401.577 | 3.29602e-07
401.887 | 3.349275e-07
402.194 | 3.410088e-07
402.503 | 3.473596e-07
402.814 | 3.534483e-07
403.121 | 3.596508e-07
403.428 | 3.663559e-07
403.734 | 3.731695e-07
404.039 | 3.800301e-07
404.347 | 3.870589e-07
404.652 | 3.936852e-07
404.957 | 4.00587993e-07
405.289 | 4.083676e-07
405.59 | 4.167098e-07
405.892 | 4.24998e-07
406.196 | 4.330998e-07
406.499 | 4.412724e-07
406.801 | 4.492682e-07
407.128 | 4.582426e-07
407.427 | 4.674094e-07
407.73 | 4.760875072e-07
408.033 | 4.860818e-07
408.335 | 4.958986e-07
408.635 | 5.062799e-07
408.935 | 5.171799e-07
409.231 | 5.287069e-07
409.527 | 5.410893209e-07
409.828 | 5.54245e-07
410.125 | 5.657454e-07
410.419 | 5.79072e-07
410.737 | 5.930326e-07
411.034 | 6.059478e-07
411.331 | 6.211637e-07
411.625 | 6.348292e-07
411.917 | 6.485881e-07
412.21 | 6.585772e-07
412.505 | 6.719304e-07
412.802 | 6.83812e-07
413.096 | 6.979681757e-07
413.386 | 7.112792e-07
413.676 | 7.279832e-07
413.995 | 7.453625e-07
414.289 | 7.567e-07
414.583 | 7.702154e-07
414.87 | 7.83520818e-07
415.16 | 8.006861e-07
415.45 | 8.138732e-07
415.742 | 8.291665381e-07
416.03 | 8.46373e-07
416.32 | 8.635009e-07
416.606 | 8.833782e-07
416.888 | 8.998754e-07
417.197 | 9.153973e-07
417.491 | 9.303293e-07
417.787 | 9.476456e-07
418.102 | 9.659706e-07
418.383 | 9.878767e-07
418.661 | 1.009479e-06
418.944 | 1.030937e-06
419.223 | 1.076625e-06
420.799 | 1.163173e-06
421.796 | 1.222735e-06
422.083 | 1.246846864e-06
422.46 | 1.280259e-06
422.74 | 1.305764e-06
423.021 | 1.331854719e-06
423.327 | 1.349396e-06
423.598 | 1.373659e-06
423.946 | 1.409873e-06
424.238 | 1.436874e-06
424.518 | 1.466357844e-06
424.794 | 1.495534e-06
425.147 | 1.530831e-06
425.422 | 1.771153e-06
425.697 | 1.593416e-06
425.967 | 1.625008e-06
426.308 | 1.658231e-06
426.599 | 1.687149e-06
426.94 | 3.278508e-06
427.217 | 1.74969e-06
427.495 | 1.780823e-06
427.766 | 1.810304e-06
428.101 | 1.849527e-06
428.365 | 1.892383e-06
428.715 | 2.350388e-06
429.016 | 2.789963e-06
429.281 | 3.671456e-06
429.619 | 4.932596e-06
429.88 | 4.572552e-06
430.207 | 4.450063e-06
430.483 | 3.782526e-06
430.824 | 3.726979e-06
431.086 | 3.98366e-06
431.417 | 3.523778e-06
431.675 | 3.185382e-06
432.031 | 3.228873e-06
432.3 | 3.694510724e-06
432.595 | 4.152003e-06
432.931 | 5.307064e-06
433.19 | 3.756238e-06
433.524 | 4.672066e-06
433.788 | 4.577267e-06
434.141 | 5.03579e-06
434.399 | 5.495589e-06
434.727 | 9.489526e-06
435.362 | 6.466196e-06
436.598 | 6.916388e-06
437.608 | 7.588812e-06
437.867 | 6.938165e-06
438.193 | 8.179782e-06
438.512 | 8.262651e-06
438.83 | 9.627608e-06
439.077 | 8.316259e-06
439.422 | 7.235468e-06
439.672 | 8.454927e-06
439.99 | 5.525424e-06
440.304 | 5.974954e-06
440.633 | 5.24766e-06
440.887 | 5.794313e-06
441.198 | 5.710968253e-06
441.519 | 5.247079e-06
441.79 | 5.733376e-06
442.111 | 5.714643e-06
442.427 | 5.994112e-06
442.733 | 6.081112133e-06
442.974 | 6.107573e-06
443.351 | 5.597526e-06
443.59 | 5.703194e-06
443.892 | 5.781629e-06
444.202 | 5.870251e-06
444.512 | 5.983236e-06
444.824 | 6.075274996e-06
445.065 | 6.583938e-06
445.396 | 6.410457e-06
445.72 | 7.127438e-06
446.021 | 7.232113e-06
446.322 | 8.057877e-06
446.631 | 7.215553e-06
446.865 | 8.074384e-06
447.233 | 9.684493e-06
447.542 | 8.489519e-06
447.775 | 9.678583e-06
448.091 | 7.592739621e-06
448.421 | 9.969446e-06
448.982 | 8.62904e-06