## Settings
Sample Info | GaO-run01.2-dot2
Comments | -10/-10/-10
Major Measurement Parameters
Starting Temperature | 389.241
Initial Temperature | 295
Final Temperature | 400
Preliminary Voltage | -10
Pulse Voltage | -10
Pulse Time | 60
Wait Time | 0
Measurement Voltage | -10
Subsidiary Measurement Parameters
Step | 0.3
Accuracy Step | 0.1
Accuracy Stable | 1
Accuracy End | 0.2
Lakeshore TC Parameters
Ramp | 20
Range | 3
P | 100
I | 50
D | 20
Keithley SM Parameters
NPLC | 7
Measurecount | 1
Time
Date | 8.2.2024
Clock | 12:19:23

## Stabilization
Temperature | Current
388.872 | -2.179586e-07
388.711 | -2.139851e-07
388.561 | -2.12475e-07
388.4 | -2.111591e-07
388.241 | -2.099129e-07
388.082 | -2.08911e-07
387.927 | -2.07795253e-07
387.768 | -2.067019e-07
387.61 | -2.057205e-07
387.455 | -2.048366099e-07
387.301 | -2.03634e-07
387.143 | -2.028556e-07
386.989 | -2.01993e-07
386.835 | -2.013868e-07
386.68 | -2.005722e-07
386.527 | -1.995807e-07
386.373 | -1.985436e-07
386.221 | -1.978704e-07
386.07 | -1.970435e-07
385.928 | -1.960641e-07
385.775 | -1.949476e-07
385.625 | -1.941833e-07
385.475 | -1.933718039e-07
385.325 | -1.924773e-07
385.176 | -1.913713e-07
385.026 | -1.907054e-07
384.878 | -1.896125e-07
384.73 | -1.889178e-07
384.582 | -1.882002e-07
384.435 | -1.873257e-07
384.288 | -1.86425126e-07
384.142 | -1.85692e-07
383.995 | -1.848146951e-07
383.851 | -1.841143e-07
383.705 | -1.835155e-07
383.56 | -1.82611e-07
383.416 | -1.817596e-07
383.273 | -1.810839e-07
383.139 | -1.802316e-07
382.986 | -1.794175e-07
382.852 | -1.784292e-07
382.709 | -1.778351e-07
382.569 | -1.771023e-07
382.427 | -1.76097e-07
382.286 | -1.754345e-07
382.145 | -1.746972e-07
382.003 | -1.740742e-07
381.863 | -1.734953e-07
381.724 | -1.726151e-07
381.586 | -1.716199e-07
381.447 | -1.711143e-07
381.308 | -1.701367e-07
381.17 | -1.693842e-07
381.032 | -1.686387634e-07
380.903 | -1.679543e-07
380.767 | -1.671102e-07
380.63 | -1.662298e-07
380.495 | -1.655815e-07
380.358 | -1.647855e-07
380.224 | -1.640915e-07
380.088 | -1.635234e-07
379.953 | -1.627641808e-07
379.819 | -1.618683e-07
379.685 | -1.612137055e-07
379.551 | -1.605104e-07
379.418 | -1.599e-07
379.285 | -1.592064e-07
379.152 | -1.583332e-07
379.03 | -1.57802e-07
378.897 | -1.570842e-07
378.765 | -1.563605e-07
378.634 | -1.557098e-07
378.503 | -1.549479407e-07
378.373 | -1.542755e-07
378.242 | -1.536116e-07
378.112 | -1.528478e-07
377.983 | -1.523332e-07
377.853 | -1.515682e-07
377.725 | -1.50876e-07
377.597 | -1.501065e-07
377.468 | -1.496319e-07
377.341 | -1.490367e-07
377.212 | -1.482829e-07
377.085 | -1.476784e-07
376.959 | -1.470509e-07
376.831 | -1.462945e-07
376.706 | -1.457089e-07
376.58 | -1.44976e-07
376.454 | -1.443665e-07
376.336 | -1.438592e-07
376.21 | -1.431441e-07
376.084 | -1.424846e-07
375.962 | -1.420261e-07
375.838 | -1.413594e-07
375.714 | -1.40649e-07
375.59 | -1.400312e-07
375.467 | -1.395475e-07
375.345 | -1.389342e-07
375.221 | -1.383981e-07
375.099 | -1.377168104e-07
374.983 | -1.3708e-07
374.861 | -1.364888e-07
374.74 | -1.35757e-07
374.619 | -1.352983e-07
374.499 | -1.347349e-07
374.379 | -1.34226e-07
374.258 | -1.335325e-07
374.139 | -1.330281e-07
374.017 | -1.324577e-07
373.899 | -1.317461e-07
373.779 | -1.313622e-07
373.661 | -1.306839e-07
373.542 | -1.302565e-07
373.424 | -1.296581e-07
373.307 | -1.291268e-07
373.188 | -1.285623e-07
373.071 | -1.279771e-07
372.954 | -1.275089403e-07
372.838 | -1.269020089e-07
372.722 | -1.262999e-07
372.605 | -1.258701e-07
372.488 | -1.252325319e-07
372.373 | -1.248439e-07
372.257 | -1.243215e-07
372.142 | -1.238094e-07
372.027 | -1.233242e-07
371.912 | -1.227455e-07
371.797 | -1.222074e-07
371.684 | -1.217186e-07
371.57 | -1.213394e-07
371.457 | -1.207446e-07
371.35 | -1.199296662e-07
371.237 | -1.195282664e-07
371.124 | -1.191631e-07
371.012 | -1.185831e-07
370.898 | -1.18219e-07
370.787 | -1.176152e-07
370.674 | -1.170637e-07
370.564 | -1.166091721e-07
370.452 | -1.161717e-07
370.342 | -1.156265e-07
370.23 | -1.153424e-07
370.12 | -1.149279143e-07
370.01 | -1.143567e-07
369.9 | -1.139383059e-07
369.79 | -1.13395e-07
369.68 | -1.129165e-07
369.571 | -1.123551e-07
369.461 | -1.119511e-07
369.354 | -1.114653827e-07
369.244 | -1.108736e-07
369.136 | -1.105141e-07
369.028 | -1.099038e-07
368.922 | -1.095891e-07
368.806 | -1.090163e-07
368.699 | -1.085202e-07
368.593 | -1.081409e-07
368.485 | -1.076874e-07
368.379 | -1.07327e-07
368.272 | -1.069202e-07
368.167 | -1.065363e-07
368.061 | -1.060431e-07
367.954 | -1.056422e-07
367.85 | -1.051104e-07
367.743 | -1.047467e-07
367.638 | -1.043493e-07
367.533 | -1.040035e-07
367.429 | -1.035938e-07
367.326 | -1.031352e-07
367.221 | -1.027279e-07
367.123 | -1.023397e-07
367.013 | -1.018828e-07
366.908 | -1.014654174e-07
366.806 | -1.010236e-07
366.709 | -1.005431e-07
366.606 | -1.001728e-07
366.456 | -9.93966e-08
366.355 | -9.898389e-08
366.251 | -9.869768e-08
366.15 | -9.833722e-08
366.048 | -9.793251e-08
365.948 | -9.753946e-08
365.846 | -9.722315e-08
365.739 | -9.676645e-08
365.639 | -9.637456e-08
365.538 | -9.602985e-08
365.439 | -9.567156e-08
365.338 | -9.523801e-08
365.239 | -9.498022e-08
365.144 | -9.478202e-08
365.039 | -9.437978e-08
364.941 | -9.379033e-08
364.841 | -9.342637e-08
364.742 | -9.30633e-08
364.644 | -9.273872e-08
364.547 | -9.240161e-08
364.454 | -9.212038e-08
364.349 | -9.16728e-08
364.251 | -9.137721e-08
364.154 | -9.111999e-08
364.056 | -9.06612e-08
363.96 | -9.04583e-08
363.861 | -8.994143e-08
363.763 | -8.962121e-08
363.668 | -8.928214e-08
363.573 | -8.904811466e-08
363.477 | -8.858865e-08
363.381 | -8.829116e-08
363.285 | -8.788985e-08
363.189 | -8.753393e-08
363.093 | -8.717967e-08
362.998 | -8.684596e-08
362.903 | -8.656707e-08
362.81 | -8.631556e-08
362.715 | -8.596436e-08
362.62 | -8.566809e-08
362.526 | -8.53006e-08
362.432 | -8.490086e-08
362.338 | -8.465468e-08
362.244 | -8.432944e-08
362.151 | -8.401869e-08
362.057 | -8.371092e-08
361.963 | -8.341967e-08
361.873 | -8.311639e-08
361.78 | -8.283166153e-08
361.687 | -8.253295e-08
361.595 | -8.23365e-08
361.502 | -8.199419e-08
361.411 | -8.162291e-08
361.318 | -8.136466e-08
361.228 | -8.105843e-08
361.137 | -8.073579e-08
361.046 | -8.040314e-08
360.953 | -8.018024289e-08
360.862 | -7.986758277e-08
360.772 | -7.960554e-08
360.682 | -7.933259e-08
360.592 | -7.90016e-08
360.502 | -7.873243e-08
360.412 | -7.841913e-08
360.322 | -7.819069e-08
360.232 | -7.788574e-08
360.143 | -7.7538e-08
360.054 | -7.736821e-08
359.965 | -7.704445e-08
359.875 | -7.670189e-08
359.786 | -7.642151e-08
359.699 | -7.617543929e-08
359.61 | -7.59005e-08
359.522 | -7.566226e-08
359.434 | -7.534574e-08
359.347 | -7.505861e-08
359.254 | -7.489735e-08
359.166 | -7.455757e-08
359.078 | -7.434392e-08
358.992 | -7.404413e-08
358.905 | -7.379905e-08
358.818 | -7.356024e-08
358.731 | -7.329886e-08
358.645 | -7.30645624e-08
358.559 | -7.281605e-08
358.473 | -7.257385e-08
358.387 | -7.2282e-08
358.301 | -7.203221486e-08
358.221 | -7.178494e-08
358.134 | -7.149828e-08
358.049 | -7.120529e-08
357.964 | -7.09685e-08
357.875 | -7.072238617e-08
357.79 | -7.048827e-08
357.705 | -7.030182e-08
357.621 | -7.004388e-08
357.534 | -6.978903e-08
357.453 | -6.95198068e-08
357.368 | -6.929261076e-08
357.284 | -6.911885e-08
357.2 | -6.882519e-08
357.111 | -6.862484e-08
357.028 | -6.841758e-08
356.945 | -6.817223e-08
356.863 | -6.790861e-08
356.78 | -6.769974e-08
356.698 | -6.743125e-08
356.614 | -6.721027e-08
356.532 | -6.688144083e-08
356.45 | -6.670647e-08
356.367 | -6.651567e-08
356.286 | -6.628375e-08
356.204 | -6.604893e-08
356.122 | -6.582344e-08
356.039 | -6.560083e-08
355.96 | -6.537264e-08
355.878 | -6.517969e-08
355.798 | -6.496591e-08
355.716 | -6.474667e-08
355.635 | -6.454059e-08
355.556 | -6.43174e-08
355.476 | -6.409471e-08
355.395 | -6.389686e-08
355.316 | -6.365619e-08
355.234 | -6.341524e-08
355.155 | -6.317975e-08
355.077 | -6.298448e-08
354.991 | -6.27995e-08
354.912 | -6.260299e-08
354.833 | -6.24065e-08
354.754 | -6.226458e-08
354.675 | -6.201622e-08
354.596 | -6.18725e-08
354.519 | -6.162765e-08
354.439 | -6.142582e-08
354.36 | -6.120405e-08
354.282 | -6.101634e-08
354.199 | -6.078539e-08
354.122 | -6.063167e-08
354.045 | -6.037723e-08
353.966 | -6.019362786e-08
353.889 | -6.002094e-08
353.812 | -5.98716e-08
353.735 | -5.966632699e-08
353.657 | -5.948309e-08
353.576 | -5.92913e-08
353.5 | -5.908109e-08
353.423 | -5.887419e-08
353.346 | -5.871458e-08
353.27 | -5.851387e-08
353.193 | -5.829373606e-08
353.118 | -5.814731e-08
353.042 | -5.795009e-08
352.968 | -5.777201e-08
352.891 | -5.759529e-08
352.816 | -5.742386e-08
352.74 | -5.725659e-08
352.664 | -5.704963e-08
352.59 | -5.688324e-08
352.515 | -5.670669e-08
352.44 | -5.649627e-08
352.361 | -5.632809e-08
352.286 | -5.6148e-08
352.213 | -5.598993269e-08
352.138 | -5.581148e-08
352.064 | -5.562422e-08
351.99 | -5.542085e-08
351.915 | -5.526845e-08
351.842 | -5.509986e-08
351.769 | -5.494043e-08
351.691 | -5.476781e-08
351.617 | -5.456958e-08
351.545 | -5.441242e-08
351.471 | -5.426954e-08
351.398 | -5.410692e-08
351.325 | -5.390661e-08
351.253 | -5.380297e-08
351.181 | -5.358014e-08
351.108 | -5.34563e-08
351.035 | -5.325333774e-08
350.964 | -5.307815e-08
350.891 | -5.293054528e-08
350.819 | -5.276461e-08
350.743 | -5.261092e-08
350.672 | -5.247812e-08
350.6 | -5.23163e-08
350.529 | -5.211885e-08
350.458 | -5.197298e-08
350.387 | -5.179479e-08
350.315 | -5.166305e-08
350.243 | -5.155081e-08
350.174 | -5.137176e-08
350.104 | -5.119698443e-08
350.035 | -5.103551e-08
349.963 | -5.089886e-08
349.889 | -5.074312881e-08
349.819 | -5.061014e-08
349.749 | -5.041295e-08
349.679 | -5.02834e-08
349.609 | -5.015108e-08
349.54 | -4.992619e-08
349.469 | -4.981521e-08
349.401 | -4.966152e-08
349.33 | -4.950832e-08
349.261 | -4.935083453e-08
349.192 | -4.924056185e-08
349.12 | -4.910499e-08
349.051 | -4.895127e-08
348.983 | -4.882921445e-08
348.915 | -4.868199e-08
348.845 | -4.855597e-08
348.776 | -4.842053869e-08
348.709 | -4.825884e-08
348.639 | -4.812056531e-08
348.573 | -4.795101e-08
348.506 | -4.781285412e-08
348.433 | -4.767523e-08
348.365 | -4.75052e-08
348.299 | -4.740949e-08
348.231 | -4.727431e-08
348.165 | -4.712097e-08
348.097 | -4.698018e-08
348.03 | -4.680549e-08
347.958 | -4.668025e-08
347.892 | -4.656778e-08
347.824 | -4.638458e-08
347.759 | -4.625705e-08
347.694 | -4.614628e-08
347.627 | -4.596687e-08
347.561 | -4.587515e-08
347.495 | -4.576145e-08
347.425 | -4.562564e-08
347.358 | -4.546524e-08
347.293 | -4.535005e-08
347.224 | -4.520270025e-08
347.159 | -4.50616e-08
347.092 | -4.497078e-08
347.027 | -4.480941e-08
346.962 | -4.468952e-08
346.897 | -4.457545e-08
346.828 | -4.446272e-08
346.763 | -4.431013e-08
346.695 | -4.419978e-08
346.63 | -4.40664e-08
346.568 | -4.394046e-08
346.501 | -4.383181e-08
346.439 | -4.368912343e-08
346.374 | -4.358347e-08
346.306 | -4.346312e-08
346.241 | -4.335179e-08
346.179 | -4.322102e-08
346.115 | -4.313935e-08
346.047 | -4.298267e-08
345.983 | -4.285277555e-08
345.92 | -4.275055332e-08
345.856 | -4.262697e-08
345.792 | -4.251869e-08
345.73 | -4.241715e-08
345.663 | -4.226461e-08
345.598 | -4.215607e-08
345.536 | -4.207801e-08
345.472 | -4.194595e-08
345.405 | -4.180111e-08
345.338 | -4.172611e-08
345.276 | -4.161276e-08
345.214 | -4.149562e-08
345.151 | -4.138592e-08
345.089 | -4.127607e-08
345.027 | -4.112842e-08
344.96 | -4.101638e-08
344.898 | -4.091165e-08
344.837 | -4.080484e-08
344.774 | -4.068399e-08
344.713 | -4.058158e-08
344.651 | -4.047894e-08
344.59 | -4.035241119e-08
344.525 | -4.026885e-08
344.463 | -4.013872e-08
344.402 | -4.00378e-08
344.34 | -3.993073e-08
344.279 | -3.982633e-08
344.216 | -3.970606e-08
344.155 | -3.96076e-08
344.093 | -3.950847e-08
344.033 | -3.939485e-08
343.973 | -3.929967e-08
343.912 | -3.916741e-08
343.851 | -3.905402e-08
343.788 | -3.898472e-08
343.728 | -3.889118e-08
343.668 | -3.874096e-08
343.605 | -3.864777e-08
343.547 | -3.855767e-08
343.488 | -3.849176e-08
343.425 | -3.83908e-08
343.364 | -3.826005e-08
343.305 | -3.818655e-08
343.246 | -3.807545e-08
343.183 | -3.796793635e-08
343.124 | -3.789028e-08
343.065 | -3.775559e-08
343.006 | -3.767307e-08
342.946 | -3.761643e-08
342.885 | -3.751542e-08
342.826 | -3.740843e-08
342.769 | -3.73221e-08
342.706 | -3.724669e-08
342.648 | -3.713976e-08
342.589 | -3.702890794e-08
342.531 | -3.692633e-08
342.473 | -3.682427e-08
342.415 | -3.673872e-08
342.346 | -3.664181e-08
342.285 | -3.652569e-08
342.228 | -3.643966e-08
342.168 | -3.63203e-08
342.11 | -3.625501e-08
342.045 | -3.613722e-08
341.988 | -3.607544e-08
341.932 | -3.598235e-08
341.874 | -3.588645e-08
341.817 | -3.581418e-08
341.758 | -3.571096e-08
341.701 | -3.56278e-08
341.644 | -3.554197292e-08
341.583 | -3.544420224e-08
341.528 | -3.536435e-08
341.47 | -3.526759329e-08
341.414 | -3.51836e-08
341.355 | -3.507064e-08
341.299 | -3.497777e-08
341.242 | -3.488192e-08
341.186 | -3.476175e-08
341.131 | -3.468471e-08
341.071 | -3.460676e-08
341.016 | -3.454397e-08
340.96 | -3.443318e-08
340.905 | -3.437071e-08
340.846 | -3.432241e-08
340.791 | -3.422295e-08
340.735 | -3.413953209e-08
340.679 | -3.404737e-08
340.625 | -3.395418e-08
340.567 | -3.385449e-08
340.513 | -3.377217e-08
340.458 | -3.369777e-08
340.4 | -3.359495e-08
340.348 | -3.352739e-08
340.29 | -3.346496e-08
340.236 | -3.337318e-08
340.181 | -3.326353e-08
340.125 | -3.320013e-08
340.068 | -3.312613e-08
340.016 | -3.302991e-08
339.962 | -3.296249e-08
339.907 | -3.28861e-08
339.851 | -3.281981e-08
339.797 | -3.27455e-08
339.743 | -3.263094e-08
339.69 | -3.253704e-08
339.633 | -3.247121e-08
339.58 | -3.238026e-08
339.525 | -3.231976e-08
339.467 | -3.224328e-08
339.413 | -3.216978e-08
339.36 | -3.210645e-08
339.307 | -3.200086951e-08
339.255 | -3.191795e-08
339.199 | -3.18723e-08
339.147 | -3.178158e-08
339.094 | -3.171541e-08
339.041 | -3.162662e-08
338.989 | -3.153924e-08
338.934 | -3.14704e-08
338.881 | -3.14021e-08
338.828 | -3.131799e-08
338.776 | -3.126735e-08
338.721 | -3.1183e-08
338.668 | -3.112196e-08
338.616 | -3.107083e-08
338.567 | -3.095534e-08
338.51 | -3.091624734e-08
338.459 | -3.082817e-08
338.408 | -3.076496e-08
338.356 | -3.06973e-08
338.305 | -3.06292e-08
338.251 | -3.052894e-08
338.199 | -3.044857e-08
338.147 | -3.036962e-08
338.097 | -3.030479e-08
338.042 | -3.023745e-08
337.994 | -3.019827e-08
337.941 | -3.010386e-08
337.891 | -3.004066e-08
337.84 | -2.99987e-08
337.787 | -2.992186e-08
337.736 | -2.983721e-08
337.683 | -2.978648e-08
337.632 | -2.97163e-08
337.582 | -2.964541e-08
337.532 | -2.955449e-08
337.479 | -2.94964e-08
337.429 | -2.94142e-08
337.379 | -2.936057e-08
337.33 | -2.926924e-08
337.28 | -2.922939e-08
337.226 | -2.915256e-08
337.177 | -2.907522e-08
337.128 | -2.901224e-08
337.079 | -2.895666e-08
337.029 | -2.890481e-08
336.975 | -2.882039e-08
336.926 | -2.879137e-08
336.877 | -2.873211e-08
336.828 | -2.865579e-08
336.777 | -2.85834e-08
336.728 | -2.852558e-08
336.68 | -2.844308e-08
336.63 | -2.836765e-08
336.581 | -2.833605528e-08
336.53 | -2.826539e-08
336.482 | -2.82155e-08
336.432 | -2.814707e-08
336.381 | -2.808661e-08
336.333 | -2.802126e-08
336.286 | -2.795928e-08
336.237 | -2.789939e-08
336.189 | -2.782311e-08
336.139 | -2.776521e-08
336.09 | -2.769302e-08
336.042 | -2.766895e-08
335.996 | -2.75876e-08
335.945 | -2.754844175e-08
335.897 | -2.747688e-08
335.845 | -2.742935834e-08
335.798 | -2.734371e-08
335.751 | -2.730176e-08
335.703 | -2.725009e-08
335.656 | -2.719288e-08
335.606 | -2.711579e-08
335.559 | -2.707872e-08
335.512 | -2.701957e-08
335.464 | -2.694271e-08
335.415 | -2.68737e-08
335.368 | -2.681349e-08
335.323 | -2.6781e-08
335.272 | -2.671085042e-08
335.226 | -2.664984e-08
335.179 | -2.659115e-08
335.129 | -2.653862e-08
335.083 | -2.649771e-08
335.037 | -2.64454e-08
334.99 | -2.637936e-08
334.941 | -2.63192e-08
334.896 | -2.625478e-08
334.847 | -2.61972e-08
334.802 | -2.615203e-08
334.754 | -2.611397143e-08
334.707 | -2.602402e-08
334.662 | -2.597561e-08
334.616 | -2.591181e-08
334.568 | -2.587086e-08
334.522 | -2.58039492e-08
334.476 | -2.575012e-08
334.429 | -2.570395e-08
334.382 | -2.56594e-08
334.337 | -2.560389234e-08
334.289 | -2.5537e-08
334.245 | -2.548144451e-08
334.199 | -2.542358e-08
334.15 | -2.534894e-08
334.107 | -2.533251e-08
334.062 | -2.527736e-08
334.018 | -2.523201e-08
333.969 | -2.515533e-08
333.925 | -2.51178e-08
333.878 | -2.50277e-08
333.833 | -2.501018e-08
333.789 | -2.494805e-08
333.742 | -2.489116e-08
333.697 | -2.485212e-08
333.654 | -2.481401e-08
333.607 | -2.475388e-08
333.564 | -2.468371e-08
333.517 | -2.465829e-08
333.474 | -2.459991e-08
333.43 | -2.454315e-08
333.384 | -2.449167e-08
333.341 | -2.444228e-08
333.296 | -2.44081e-08
333.25 | -2.433276336e-08
333.206 | -2.429043e-08
333.163 | -2.424935e-08
333.117 | -2.418132e-08
333.073 | -2.414919e-08
333.032 | -2.410365e-08
332.989 | -2.405787e-08
332.943 | -2.398944e-08
332.899 | -2.395473e-08
332.853 | -2.390525e-08
332.81 | -2.385728e-08
332.766 | -2.381382e-08
332.723 | -2.37582e-08
332.678 | -2.369283e-08
332.634 | -2.365882e-08
332.589 | -2.360523e-08
332.549 | -2.354705e-08
332.503 | -2.350999e-08
332.461 | -2.346456e-08
332.418 | -2.341063e-08
332.377 | -2.337519e-08
332.331 | -2.33103e-08
332.29 | -2.326806e-08
332.244 | -2.320861e-08
332.203 | -2.316829e-08
332.16 | -2.311771e-08
332.117 | -2.308944e-08
332.073 | -2.302629e-08
332.03 | -2.300058e-08
331.988 | -2.294118e-08
331.946 | -2.289072e-08
331.901 | -2.284731e-08
331.862 | -2.284156686e-08
331.819 | -2.27457e-08
331.775 | -2.272687e-08
331.733 | -2.267111654e-08
331.69 | -2.263455e-08
331.648 | -2.258486731e-08
331.607 | -2.252576e-08
331.565 | -2.248288e-08
331.522 | -2.245179e-08
331.481 | -2.242414e-08
331.441 | -2.234462e-08
331.399 | -2.232002e-08
331.357 | -2.228085e-08
331.314 | -2.221828e-08
331.273 | -2.217764e-08
331.23 | -2.212172e-08
331.188 | -2.208744e-08
331.148 | -2.206014571e-08
331.105 | -2.199918e-08
331.064 | -2.195985e-08
331.023 | -2.191938e-08
330.983 | -2.187336e-08
330.941 | -2.183872e-08
330.898 | -2.178271e-08
330.858 | -2.174246e-08
330.816 | -2.171423e-08
330.777 | -2.165321e-08
330.734 | -2.162056e-08
330.692 | -2.157252e-08
330.653 | -2.153951e-08
330.61 | -2.150091e-08
330.572 | -2.145376321e-08
330.531 | -2.141033e-08
330.49 | -2.13683e-08
330.449 | -2.13329e-08
330.411 | -2.129408e-08
330.368 | -2.12475e-08
330.329 | -2.119891e-08
330.288 | -2.116407e-08
330.249 | -2.111828401e-08
330.206 | -2.107825e-08
330.168 | -2.102629e-08
330.129 | -2.099476e-08
330.088 | -2.09476e-08
330.049 | -2.092221e-08
330.008 | -2.09019e-08
329.968 | -2.085695e-08
329.93 | -2.08118e-08
329.89 | -2.076892e-08
329.851 | -2.077625183e-08
329.812 | -2.070219729e-08
329.77 | -2.064984e-08
329.733 | -2.061978e-08
329.694 | -2.05771e-08
329.652 | -2.053136e-08
329.615 | -2.050305e-08
329.575 | -2.048095e-08
329.538 | -2.042968e-08
329.496 | -2.040665e-08
329.457 | -2.036057e-08
329.42 | -2.031629e-08
329.378 | -2.02812e-08
329.341 | -2.025181e-08
329.304 | -2.020196e-08
329.265 | -2.017191e-08
329.226 | -2.014278877e-08
329.186 | -2.010248e-08
329.149 | -2.007476e-08
329.108 | -2.00089e-08
329.07 | -1.998968e-08
329.032 | -1.994192e-08
328.994 | -1.991889e-08
328.955 | -1.987481e-08
328.917 | -1.985353e-08
328.88 | -1.979704e-08
328.841 | -1.978420805e-08
328.804 | -1.972836e-08
328.766 | -1.968082e-08
328.727 | -1.965318e-08
328.691 | -1.964384e-08
328.651 | -1.959259e-08
328.612 | -1.956784e-08
328.574 | -1.949996431e-08
328.538 | -1.94608e-08
328.501 | -1.943707062e-08
328.463 | -1.940819e-08
328.424 | -1.938334e-08
328.387 | -1.933193694e-08
328.349 | -1.930319e-08
328.311 | -1.926498e-08
328.274 | -1.923827e-08
328.237 | -1.921094e-08
328.201 | -1.917324e-08
328.162 | -1.913499e-08
328.127 | -1.910919e-08
328.091 | -1.907852e-08
328.052 | -1.903258e-08
328.017 | -1.896283e-08
327.978 | -1.896527e-08
327.942 | -1.893154e-08
327.905 | -1.890611e-08
327.867 | -1.882319367e-08
327.831 | -1.882372e-08
327.792 | -1.87988e-08
327.757 | -1.877262e-08
327.722 | -1.87185627e-08
327.684 | -1.869126e-08
327.649 | -1.866349e-08
327.611 | -1.86289e-08
327.576 | -1.860386e-08
327.54 | -1.856974e-08
327.504 | -1.852523e-08
327.468 | -1.848702e-08
327.43 | -1.845011e-08
327.395 | -1.843837e-08
327.358 | -1.839283e-08
327.323 | -1.83645e-08
327.286 | -1.832416e-08
327.251 | -1.829551e-08
327.214 | -1.826413154e-08
327.18 | -1.821926e-08
327.143 | -1.818932e-08
327.107 | -1.816329e-08
327.073 | -1.811523e-08
327.036 | -1.807464578e-08
327.002 | -1.807177e-08
326.965 | -1.802943e-08
326.93 | -1.800524e-08
326.894 | -1.798693e-08
326.86 | -1.794158e-08
326.824 | -1.790734e-08
326.789 | -1.786014e-08
326.753 | -1.785201e-08
326.718 | -1.783013559e-08
326.684 | -1.77883e-08
326.648 | -1.776258074e-08
326.614 | -1.772218e-08
326.578 | -1.769719e-08
326.546 | -1.766311e-08
326.511 | -1.762806e-08
326.475 | -1.764393e-08
326.442 | -1.755374e-08
326.407 | -1.753818e-08
326.371 | -1.751357e-08
326.339 | -1.749382e-08
326.301 | -1.748329e-08
326.269 | -1.743047e-08
326.235 | -1.739136e-08
326.2 | -1.736313e-08
326.165 | -1.732865e-08
326.131 | -1.729896e-08
326.097 | -1.727153e-08
326.062 | -1.723662e-08
326.029 | -1.722982e-08
325.997 | -1.718998e-08
325.961 | -1.717006e-08
325.928 | -1.714048e-08
325.892 | -1.710721e-08
325.86 | -1.70768e-08
325.825 | -1.704815e-08
325.792 | -1.701428e-08
325.758 | -1.700983e-08
325.725 | -1.695577545e-08
325.691 | -1.693119e-08
325.658 | -1.689012e-08
325.625 | -1.686236e-08
325.59 | -1.683304e-08
325.557 | -1.680092e-08
325.523 | -1.677559e-08
325.49 | -1.674476e-08
325.457 | -1.669972e-08
325.423 | -1.668640337e-08
325.39 | -1.665507e-08
325.357 | -1.664667e-08
325.323 | -1.659581e-08
325.29 | -1.657192e-08
325.257 | -1.655258e-08
325.224 | -1.652844e-08
325.19 | -1.651751e-08
325.16 | -1.647818948e-08
325.125 | -1.645158143e-08
325.092 | -1.641015e-08
325.059 | -1.639614e-08
325.027 | -1.63673e-08
324.995 | -1.634332e-08
324.961 | -1.631786e-08
324.93 | -1.630054e-08
324.896 | -1.626346e-08
324.864 | -1.626939e-08
324.83 | -1.624009e-08
324.8 | -1.619695e-08
324.766 | -1.617544e-08
324.734 | -1.614707e-08
324.704 | -1.612284e-08
324.669 | -1.609493e-08
324.639 | -1.605881e-08
324.607 | -1.603957e-08
324.574 | -1.599967e-08
324.541 | -1.597663e-08
324.51 | -1.594831e-08
324.477 | -1.593939e-08
324.446 | -1.59078e-08
324.413 | -1.590230525e-08
324.382 | -1.586345e-08
324.351 | -1.584523e-08
324.319 | -1.581466158e-08
324.288 | -1.578768e-08
324.255 | -1.576048e-08
324.224 | -1.574204e-08
324.192 | -1.573634e-08
324.162 | -1.567739e-08
324.128 | -1.566044e-08
324.098 | -1.565075e-08
324.068 | -1.561543e-08
324.036 | -1.55926e-08
324.007 | -1.556373519e-08
323.973 | -1.561000218e-08
323.94 | -1.552114e-08
323.91 | -1.549006e-08
323.878 | -1.548213e-08
323.848 | -1.545111e-08
323.819 | -1.542363e-08
323.786 | -1.540481e-08
323.756 | -1.536868e-08
323.724 | -1.536189e-08
323.694 | -1.529577176e-08
323.662 | -1.529931e-08
323.632 | -1.527423e-08
323.601 | -1.525442e-08
323.57 | -1.523005e-08
323.539 | -1.521108e-08
323.509 | -1.5185e-08
323.48 | -1.514393e-08
323.448 | -1.514285e-08
323.418 | -1.509552483e-08
323.387 | -1.506585e-08
323.358 | -1.503553e-08
323.326 | -1.503005e-08
323.295 | -1.500197e-08
323.265 | -1.49771e-08
323.234 | -1.496212e-08
323.205 | -1.492533e-08
323.175 | -1.491896e-08
323.143 | -1.491532e-08
323.113 | -1.487062e-08
323.085 | -1.48379e-08
323.053 | -1.482282e-08
323.024 | -1.480343e-08
322.992 | -1.477464e-08
322.965 | -1.474661e-08
322.932 | -1.472022e-08
322.906 | -1.469291e-08
322.875 | -1.468162e-08
322.844 | -1.466606e-08
322.815 | -1.462288e-08
322.784 | -1.461304322e-08
322.754 | -1.458438e-08
322.725 | -1.454936e-08
322.695 | -1.453725e-08
322.666 | -1.452005e-08
322.636 | -1.448073e-08
322.607 | -1.446189e-08
322.577 | -1.444023e-08
322.548 | -1.443077e-08
322.519 | -1.441787e-08
322.488 | -1.439488e-08
322.459 | -1.435913e-08
322.431 | -1.435213e-08
322.402 | -1.433142e-08
322.374 | -1.432999e-08
322.342 | -1.429249e-08
322.314 | -1.42454e-08
322.285 | -1.424847e-08
322.256 | -1.422032e-08
322.226 | -1.42045e-08
322.198 | -1.418023e-08
322.168 | -1.415306361e-08
322.139 | -1.412581e-08
322.11 | -1.412419e-08
322.081 | -1.410008e-08
322.052 | -1.406146e-08
322.024 | -1.404824e-08
321.997 | -1.404759e-08
321.966 | -1.400966e-08
321.939 | -1.39902e-08
321.91 | -1.397312e-08
321.882 | -1.39637e-08
321.852 | -1.392178e-08
321.825 | -1.391905613e-08
321.795 | -1.389309e-08
321.767 | -1.388334e-08
321.739 | -1.384626e-08
321.711 | -1.383471e-08
321.683 | -1.379472e-08
321.655 | -1.380442e-08
321.627 | -1.378886e-08
321.599 | -1.377128e-08
321.57 | -1.371935e-08
321.541 | -1.371416e-08
321.512 | -1.367754e-08
321.487 | -1.366322e-08
321.457 | -1.364808e-08
321.431 | -1.363287e-08
321.403 | -1.361597235e-08
321.374 | -1.356967e-08
321.347 | -1.358561e-08
321.32 | -1.355842e-08
321.292 | -1.351987e-08
321.263 | -1.350962e-08
321.236 | -1.348859e-08
321.208 | -1.347270473e-08
321.181 | -1.344917e-08
321.154 | -1.341276e-08
321.126 | -1.341133e-08
321.098 | -1.339311e-08
321.072 | -1.335208e-08
321.045 | -1.335576e-08
321.018 | -1.332426347e-08
320.989 | -1.331426e-08
320.963 | -1.329679e-08
320.936 | -1.326773269e-08
320.907 | -1.324063e-08
320.882 | -1.323669e-08
320.853 | -1.322344e-08
320.826 | -1.318916e-08
320.799 | -1.317001e-08
320.771 | -1.315525e-08
320.746 | -1.315087e-08
320.718 | -1.311561e-08
320.692 | -1.310366e-08
320.664 | -1.306774422e-08
320.638 | -1.306713e-08
320.61 | -1.304256e-08
320.583 | -1.301255e-08
320.558 | -1.298773e-08
320.53 | -1.296827e-08
320.503 | -1.297696e-08
320.477 | -1.295375e-08
320.451 | -1.292001e-08
320.423 | -1.290517e-08
320.398 | -1.289264e-08
320.371 | -1.287970175e-08
320.345 | -1.284201e-08
320.318 | -1.283345e-08
320.291 | -1.281744e-08
320.265 | -1.279528e-08
320.238 | -1.278402e-08
320.214 | -1.276986e-08
320.185 | -1.275197e-08
320.16 | -1.273047e-08
320.134 | -1.272178e-08
320.108 | -1.2699e-08
320.083 | -1.268204e-08
320.056 | -1.266134e-08
320.028 | -1.264193e-08
320.003 | -1.261972e-08
319.977 | -1.263141e-08
319.951 | -1.258914e-08
319.924 | -1.258893e-08
319.898 | -1.257337e-08
319.872 | -1.255233e-08
319.848 | -1.25323e-08
319.822 | -1.24997e-08
319.795 | -1.249805e-08
319.769 | -1.246763e-08
319.743 | -1.24468e-08
319.718 | -1.243867e-08
319.692 | -1.24254e-08
319.665 | -1.241474e-08
319.64 | -1.238785e-08
319.612 | -1.23633e-08
319.589 | -1.234728e-08
319.564 | -1.233323e-08
319.537 | -1.230869e-08
319.513 | -1.230124e-08
319.485 | -1.227984e-08
319.461 | -1.225941e-08
319.436 | -1.224547e-08
319.412 | -1.22396e-08
319.385 | -1.222396e-08
319.358 | -1.220668e-08
319.334 | -1.22071e-08
319.309 | -1.216911194e-08
319.284 | -1.215821e-08
319.258 | -1.21384e-08
319.233 | -1.212176e-08
319.208 | -1.210567e-08
319.182 | -1.208661e-08
319.158 | -1.208197e-08
319.132 | -1.205644e-08
319.109 | -1.204098e-08
319.083 | -1.202405e-08
319.059 | -1.203224e-08
319.033 | -1.198404e-08
319.008 | -1.197435e-08
318.983 | -1.19748e-08
318.958 | -1.196074e-08
318.935 | -1.193371e-08
318.91 | -1.189798e-08
318.883 | -1.189821e-08
318.859 | -1.1889e-08
318.835 | -1.187614e-08
318.81 | -1.185523e-08
318.785 | -1.183819e-08
318.758 | -1.180645e-08
318.737 | -1.179904e-08
318.712 | -1.179273e-08
318.688 | -1.178115e-08
318.664 | -1.17588e-08
318.638 | -1.175728e-08
318.615 | -1.173435e-08
318.59 | -1.169431e-08
318.564 | -1.170475e-08
318.541 | -1.168515e-08
318.515 | -1.166062e-08
318.492 | -1.165015906e-08
318.468 | -1.165054e-08
318.445 | -1.162682306e-08
318.42 | -1.160377e-08
318.398 | -1.158335e-08
318.373 | -1.156996e-08
318.348 | -1.155967e-08
318.324 | -1.156267e-08
318.3 | -1.153318e-08
318.276 | -1.151123552e-08
318.254 | -1.149213e-08
318.229 | -1.148632478e-08
318.204 | -1.147722e-08
318.18 | -1.145899e-08
318.157 | -1.144721e-08
318.134 | -1.142044237e-08
318.108 | -1.140883e-08
318.087 | -1.13969e-08
318.062 | -1.138023e-08
318.039 | -1.136697e-08
318.013 | -1.132835e-08
317.992 | -1.13439933e-08
317.968 | -1.132155e-08
317.944 | -1.130655e-08
317.922 | -1.130527e-08
317.899 | -1.127961e-08
317.875 | -1.126979e-08
317.851 | -1.124509e-08
317.828 | -1.124175e-08
317.806 | -1.121954e-08
317.78 | -1.120869e-08
317.758 | -1.119339e-08
317.734 | -1.118267e-08
317.712 | -1.116018e-08
317.686 | -1.11499e-08
317.666 | -1.113343e-08
317.642 | -1.112439e-08
317.62 | -1.110894e-08
317.596 | -1.110234e-08
317.572 | -1.106931e-08
317.549 | -1.10669e-08
317.528 | -1.105813e-08
317.504 | -1.103352e-08
317.481 | -1.101390712e-08
317.458 | -1.100996716e-08
317.434 | -1.098408e-08
317.412 | -1.097919e-08
317.389 | -1.096185e-08
317.368 | -1.093837e-08
317.345 | -1.093003e-08
317.319 | -1.093288e-08
317.299 | -1.092214e-08
317.276 | -1.090061641e-08
317.254 | -1.088265e-08
317.228 | -1.086739e-08
317.208 | -1.086097e-08
317.183 | -1.083678125e-08
317.161 | -1.082424e-08
317.141 | -1.079937e-08
317.117 | -1.078972e-08
317.094 | -1.078508e-08
317.073 | -1.076702e-08
317.049 | -1.075827e-08
317.028 | -1.074662e-08
317.006 | -1.073592e-08
316.983 | -1.072863e-08
316.961 | -1.069301e-08
316.939 | -1.070102e-08
316.917 | -1.06805e-08
316.895 | -1.066188e-08
316.871 | -1.065604e-08
316.85 | -1.06225e-08
316.827 | -1.06283e-08
316.807 | -1.061052e-08
316.783 | -1.059868e-08
316.761 | -1.058786836e-08
316.739 | -1.058282e-08
316.718 | -1.056304e-08
316.695 | -1.0539007e-08
316.673 | -1.053484e-08
316.651 | -1.050494e-08
316.63 | -1.050886e-08
316.606 | -1.048546e-08
316.587 | -1.048083e-08
316.565 | -1.046239e-08
316.542 | -1.0448e-08
316.521 | -1.042502e-08
316.499 | -1.043156e-08
316.476 | -1.040677e-08
316.456 | -1.039422e-08
316.434 | -1.039999e-08
316.413 | -1.036879e-08
316.39 | -1.036617e-08
316.367 | -1.035345e-08
316.347 | -1.033205e-08
316.325 | -1.032867e-08
316.305 | -1.030504e-08
316.284 | -1.029606e-08
316.262 | -1.029801e-08
316.242 | -1.028091e-08
316.22 | -1.027173e-08
316.197 | -1.024621e-08
316.174 | -1.02386e-08
316.157 | -1.022964e-08
316.134 | -1.022922e-08
316.112 | -1.020745e-08
316.09 | -1.019076e-08
316.071 | -1.017977e-08
316.049 | -1.016255e-08
316.027 | -1.015857e-08
316.008 | -1.013766e-08
315.985 | -1.014764095e-08
315.965 | -1.011849e-08
315.944 | -1.009272e-08
315.923 | -1.008592e-08
315.902 | -1.007495e-08
315.881 | -1.007096e-08
315.859 | -1.005704e-08
315.838 | -1.002811e-08
315.818 | -1.001657e-08
315.771 | -1.000806e-08
315.724 | -9.97029e-09
315.694 | -9.977543e-09
315.672 | -9.961486e-09
315.652 | -9.942905e-09
315.613 | -9.889356e-09
315.584 | -9.894934e-09
315.563 | -9.886859e-09
315.525 | -9.849162e-09
315.478 | -9.823674e-09
315.432 | -9.811973e-09
315.385 | -9.760484e-09
315.356 | -9.773571e-09
315.336 | -9.780092e-09
315.297 | -9.731918e-09
315.252 | -9.712815e-09
315.223 | -9.69465e-09
315.186 | -9.671724e-09
315.155 | -9.679245e-09
315.118 | -9.634365e-09
315.09 | -9.641316e-09
315.071 | -9.620202e-09
315.051 | -9.609626e-09
315.032 | -9.614396e-09
314.992 | -9.560927e-09
314.967 | -9.564934e-09
314.928 | -9.527871e-09
314.901 | -9.534595e-09
314.863 | -9.494106834e-09
314.836 | -9.507133e-09
314.799 | -9.466588e-09
314.772 | -9.45407e-09
314.751 | -9.461426e-09
314.716 | -9.411589e-09
314.686 | -9.420144e-09
314.668 | -9.419419e-09
314.632 | -9.372076e-09
314.588 | -9.337112e-09
314.543 | -9.324222e-09
314.516 | -9.345479e-09
314.496 | -9.318349e-09
314.477 | -9.306289e-09
314.442 | -9.247049e-09
314.399 | -9.246654e-09
314.37 | -9.26051e-09
314.351 | -9.235114e-09
314.332 | -9.241528e-09
314.312 | -9.230693e-09
314.293 | -9.206512e-09
314.257 | -9.156826e-09
314.213 | -9.157347769e-09
314.188 | -9.141178e-09
314.152 | -9.119862e-09
314.126 | -9.110583e-09
314.106 | -9.106914e-09
314.086 | -9.106241e-09
314.07 | -9.102123e-09
314.052 | -9.081043e-09
314.016 | -9.030666881e-09
313.973 | -9.012626e-09
313.932 | -8.986322e-09
313.889 | -8.965574e-09
313.863 | -8.985372e-09
313.843 | -8.976751e-09
313.808 | -8.946172e-09
313.783 | -8.943164e-09
313.75 | -8.902198e-09
313.709 | -8.88436e-09
313.683 | -8.886269498e-09
313.664 | -8.885602e-09
313.63 | -8.853518807e-09
313.604 | -8.865809e-09
313.569 | -8.817312e-09
313.543 | -8.825512e-09
313.526 | -8.806454e-09
313.507 | -8.798165e-09
313.49 | -8.785047e-09
313.457 | -8.742649e-09
313.432 | -8.753473e-09
313.413 | -8.737022e-09
313.381 | -8.702178e-09
313.354 | -8.722923e-09
313.336 | -8.705324e-09
313.303 | -8.69691e-09
313.279 | -8.67722e-09
313.261 | -8.662102e-09
313.242 | -8.666134e-09
313.209 | -8.655652195e-09
313.184 | -8.62477e-09
313.167 | -8.634836e-09
313.149 | -8.606861e-09
313.116 | -8.560793e-09
313.091 | -8.572349e-09
313.074 | -8.56404e-09
313.056 | -8.564513e-09
313.039 | -8.535637086e-09
313.022 | -8.5465e-09
312.988 | -8.505418e-09
312.964 | -8.498046e-09
312.945 | -8.496351e-09
312.929 | -8.514209e-09
312.911 | -8.476685e-09
312.881 | -8.431292e-09
312.856 | -8.445498e-09
312.838 | -8.450534e-09
312.821 | -8.413366e-09
312.803 | -8.436577e-09
312.787 | -8.409002e-09
312.769 | -8.422513e-09
312.739 | -8.376468e-09
312.715 | -8.384137e-09
312.682 | -8.341225e-09
312.658 | -8.358542e-09
312.642 | -8.357655e-09
312.624 | -8.338208346e-09
312.606 | -8.340399e-09
312.59 | -8.314854e-09
312.574 | -8.330702e-09
312.556 | -8.305443e-09
312.525 | -8.276867e-09
312.501 | -8.280069e-09
312.483 | -8.272817098e-09
312.466 | -8.26088975e-09
312.451 | -8.254547e-09
312.419 | -8.195796e-09
312.395 | -8.230325e-09
312.378 | -8.225918e-09
312.363 | -8.204848e-09
312.347 | -8.199463e-09
312.328 | -8.191500811e-09
312.313 | -8.184029e-09
312.296 | -8.174906e-09
312.28 | -8.172788e-09
312.262 | -8.165415e-09
312.245 | -8.160003e-09
312.23 | -8.150919939e-09
312.213 | -8.133725693e-09
312.197 | -8.126682e-09
312.182 | -8.123298e-09
312.149 | -8.097282e-09
312.126 | -8.092032e-09
312.109 | -8.085446e-09
312.093 | -8.062798e-09
312.077 | -8.081448e-09
312.046 | -8.067989e-09
312.024 | -8.051147e-09
312.008 | -8.103848e-09
311.991 | -8.025808e-09
311.975 | -8.02830602e-09
311.958 | -8.026779e-09
311.943 | -7.99049e-09
311.927 | -8.003895e-09
311.896 | -7.968290916e-09
311.873 | -7.979755523e-09
311.858 | -7.984846e-09
311.828 | -7.934737e-09
311.805 | -7.94448e-09
311.789 | -7.945635e-09
311.774 | -7.92519117e-09
311.758 | -7.918689e-09
311.741 | -7.913769e-09
311.727 | -7.890971e-09
311.71 | -7.897657639e-09
311.694 | -7.874307e-09
311.678 | -7.871382e-09
311.663 | -7.857347e-09
311.646 | -7.889303e-09
311.631 | -7.848755e-09
311.615 | -7.840017e-09
311.598 | -7.846108e-09
311.583 | -7.83313e-09
311.567 | -7.821598e-09
311.551 | -7.806894e-09
311.535 | -7.798077e-09
311.521 | -7.781143e-09
311.504 | -7.785015e-09
311.475 | -7.744894e-09
311.453 | -7.753188e-09
311.438 | -7.754482e-09
311.423 | -7.751914e-09
311.405 | -7.73425e-09
311.39 | -7.731288e-09
311.374 | -7.725722e-09
311.36 | -7.718697e-09
311.345 | -7.715815e-09
311.33 | -7.7235e-09
311.314 | -7.690556e-09
311.298 | -7.685219e-09
311.281 | -7.675577e-09
311.269 | -7.665391e-09
311.252 | -7.673487e-09
311.238 | -7.655101e-09
311.22 | -7.70294e-09
311.205 | -7.633394e-09
311.191 | -7.639322952e-09
311.175 | -7.616517e-09
311.159 | -7.619279e-09
311.146 | -7.610636e-09
311.131 | -7.603552e-09
311.1 | -7.519106e-09
311.079 | -7.506063e-09
311.065 | -7.505379e-09
311.05 | -7.471768e-09
311.035 | -7.514636e-09
311.019 | -7.501306e-09
311.005 | -7.483129e-09
310.99 | -7.528336e-09
310.975 | -7.501503e-09
310.959 | -7.4558e-09
310.943 | -7.506447e-09
310.928 | -7.49324e-09
310.914 | -7.500475796e-09
310.899 | -7.483265e-09
310.884 | -7.461117e-09
310.869 | -7.479555e-09
310.855 | -7.464691e-09
310.84 | -7.452837e-09
310.822 | -7.454075579e-09
310.797 | -7.425479e-09
310.777 | -7.430795e-09
310.762 | -7.436412e-09
310.746 | -7.412145e-09
310.731 | -7.41217e-09
310.718 | -7.396208e-09
310.703 | -7.396096624e-09
310.685 | -7.391202e-09
310.672 | -7.387575e-09
310.658 | -7.377734e-09
310.644 | -7.360866e-09
310.628 | -7.361491e-09
310.614 | -7.355251963e-09
310.598 | -7.341879e-09
310.586 | -7.32939e-09
310.571 | -7.322901e-09
310.557 | -7.327734e-09
310.542 | -7.315622e-09
310.526 | -7.30413e-09
310.511 | -7.30182e-09
310.498 | -7.29746e-09
310.484 | -7.290006e-09
310.469 | -7.287827e-09
310.456 | -7.274608e-09
310.44 | -7.280663e-09
310.426 | -7.263359e-09
310.411 | -7.254189e-09
310.396 | -7.250893e-09
310.383 | -7.240271e-09
310.368 | -7.230425e-09
310.353 | -7.239241e-09
310.339 | -7.231318e-09
310.323 | -7.212309e-09
310.311 | -7.191399e-09
310.296 | -7.21242e-09
310.283 | -7.190424256e-09
310.268 | -7.185978e-09
310.254 | -7.180699e-09
310.241 | -7.183318e-09
310.226 | -7.161221e-09
310.209 | -7.162678e-09
310.197 | -7.161458e-09
310.184 | -7.14581e-09
310.169 | -7.148583947e-09
310.156 | -7.133656e-09
310.141 | -7.110111e-09
310.128 | -7.108743e-09
310.113 | -7.10645e-09
310.099 | -7.105633e-09
310.085 | -7.110446e-09
310.072 | -7.083669e-09
310.057 | -7.079053e-09
310.045 | -7.085584e-09
310.03 | -7.07303e-09
310.016 | -7.075323e-09
310.002 | -7.065969e-09
309.988 | -7.046021e-09
309.974 | -7.045055e-09
309.961 | -7.042185e-09
309.945 | -7.027666e-09
309.932 | -7.025324e-09
309.919 | -7.003845e-09
309.905 | -7.009268e-09
309.891 | -7.02152958e-09
309.877 | -7.012625e-09
309.864 | -6.997546e-09
309.849 | -6.994934e-09
309.836 | -6.984204326e-09
309.822 | -6.987232e-09
309.808 | -6.980483e-09
309.795 | -6.968247e-09
309.782 | -6.963339e-09
309.768 | -6.944253e-09
309.755 | -6.933823e-09
309.74 | -6.934577e-09
309.727 | -6.935359e-09
309.713 | -6.904836e-09
309.7 | -6.92122e-09
309.685 | -6.9211e-09
309.672 | -6.911346162e-09
309.659 | -6.903329e-09
309.646 | -6.915288786e-09
309.633 | -6.901904e-09
309.619 | -6.916458517e-09
309.605 | -6.895593e-09
309.592 | -6.898933e-09
309.577 | -6.869584e-09
309.564 | -6.867501e-09
309.552 | -6.872598e-09
309.538 | -6.866606e-09
309.526 | -6.858802e-09
309.511 | -6.867296e-09
309.499 | -6.84339e-09
309.486 | -6.832624e-09
309.473 | -6.82834e-09
309.459 | -6.825441e-09
309.447 | -6.78763e-09
309.434 | -6.810199e-09
309.419 | -6.814098e-09
309.406 | -6.799767e-09
309.393 | -6.805046e-09
309.38 | -6.784219e-09
309.367 | -6.792367e-09
309.354 | -6.772104e-09
309.341 | -6.782435e-09
309.327 | -6.771151e-09
309.315 | -6.766361e-09
309.302 | -6.75694e-09
309.288 | -6.754425e-09
309.275 | -6.739009e-09
309.262 | -6.728607449e-09
309.249 | -6.734539e-09
309.237 | -6.72262e-09
309.224 | -6.710432654e-09
309.211 | -6.734646e-09
309.197 | -6.707422e-09
309.186 | -6.708547e-09
309.171 | -6.697756e-09
309.158 | -6.691395e-09
309.146 | -6.683513e-09
309.133 | -6.676091e-09
309.119 | -6.672735e-09
309.107 | -6.668027e-09
309.094 | -6.659511e-09
309.082 | -6.654771e-09
309.068 | -6.655327e-09
309.056 | -6.649286e-09
309.042 | -6.635023e-09
309.03 | -6.631575733e-09
309.018 | -6.621816e-09
309.004 | -6.627343e-09
308.992 | -6.608471e-09
308.98 | -6.617557e-09
308.966 | -6.612316e-09
308.953 | -6.600626e-09
308.941 | -6.60111521e-09
308.927 | -6.597642e-09
308.915 | -6.580299e-09
308.903 | -6.592072e-09
308.891 | -6.562686e-09
308.878 | -6.561244e-09
308.865 | -6.575196e-09
308.852 | -6.555829e-09
308.838 | -6.55323e-09
308.825 | -6.556421e-09
308.814 | -6.537702e-09
308.802 | -6.53692e-09
308.789 | -6.526573948e-09
308.777 | -6.531181e-09
308.764 | -6.53402e-09
308.752 | -6.511175e-09
308.74 | -6.506061e-09
308.726 | -6.501573e-09
308.714 | -6.490423754e-09
308.703 | -6.490935e-09
308.689 | -6.487635e-09
308.678 | -6.480403e-09
308.664 | -6.479411e-09
308.653 | -6.471716e-09
308.641 | -6.465664e-09
308.628 | -6.465109e-09
308.614 | -6.453653e-09
308.603 | -6.452296e-09
308.591 | -6.444275e-09
308.578 | -6.433831e-09
308.566 | -6.427633e-09
308.554 | -6.430887e-09
308.541 | -6.400401e-09
308.529 | -6.4135e-09
308.517 | -6.401667e-09
308.505 | -6.407372e-09
308.491 | -6.393576335e-09
308.479 | -6.404607e-09
308.467 | -6.366862e-09
308.456 | -6.385368e-09
308.444 | -6.367027e-09
308.431 | -6.36946762e-09
308.419 | -6.374138e-09
308.407 | -6.35775e-09
308.394 | -6.357392e-09
308.383 | -6.352242e-09
308.37 | -6.343306e-09
308.359 | -6.335431e-09
308.347 | -6.342469e-09
308.333 | -6.347275e-09
308.32 | -6.333926e-09
308.31 | -6.350081e-09
308.298 | -6.301339e-09
308.287 | -6.314469e-09
308.274 | -6.298199e-09
308.263 | -6.297995e-09
308.25 | -6.284915e-09
308.238 | -6.285363e-09
308.228 | -6.283083831e-09
308.215 | -6.303961e-09
308.203 | -6.27439e-09
308.192 | -6.26986e-09
308.179 | -6.264568e-09
308.169 | -6.259102e-09
308.157 | -6.260309604e-09
308.143 | -6.245188e-09
308.132 | -6.242731e-09
308.121 | -6.236947e-09
308.108 | -6.221766e-09
308.097 | -6.231136e-09
308.085 | -6.235967e-09
308.073 | -6.219768256e-09
308.062 | -6.207045e-09
308.05 | -6.209922e-09
308.04 | -6.19321e-09
308.027 | -6.190155e-09
308.015 | -6.195596e-09
308.003 | -6.184241e-09
307.993 | -6.18352e-09
307.981 | -6.173635e-09
307.97 | -6.174982e-09
307.958 | -6.171835e-09
307.946 | -6.167703e-09
307.933 | -6.175076e-09
307.922 | -6.157971022e-09
307.911 | -6.142404e-09
307.898 | -6.135571e-09
307.888 | -6.149256e-09
307.876 | -6.134484476e-09
307.866 | -6.158867e-09
307.853 | -6.132814e-09
307.843 | -6.129246e-09
307.831 | -6.129198e-09
307.818 | -6.119006e-09
307.807 | -6.097757e-09
307.796 | -6.102321759e-09
307.783 | -6.117355e-09
307.773 | -6.102244e-09
307.763 | -6.099963e-09
307.751 | -6.083472e-09
307.74 | -6.079801e-09
307.729 | -6.065696e-09
307.717 | -6.080246e-09
307.706 | -6.054556e-09
307.694 | -6.062778e-09
307.684 | -6.032758737e-09
307.672 | -6.055901e-09
307.661 | -6.0645e-09
307.649 | -6.047671e-09
307.639 | -6.057824e-09
307.627 | -6.052302215e-09
307.615 | -6.034047928e-09
307.604 | -6.030466e-09
307.593 | -6.035227873e-09
307.582 | -6.013121e-09
307.571 | -6.0294e-09
307.56 | -6.005363e-09
307.549 | -6.016687e-09
307.538 | -5.99607e-09
307.527 | -5.98986e-09
307.515 | -5.9979e-09
307.505 | -5.982209e-09
307.493 | -5.988396e-09
307.482 | -5.976169e-09
307.471 | -5.969463e-09
307.46 | -5.976254e-09
307.449 | -5.954833e-09
307.439 | -5.937754e-09
307.427 | -5.941114e-09
307.415 | -5.943248e-09
307.404 | -5.928357e-09
307.394 | -5.918865e-09
307.384 | -5.920643531e-09
307.372 | -5.918721e-09
307.361 | -5.9156e-09
307.35 | -5.915737e-09
307.34 | -5.908922e-09
307.328 | -5.90662e-09
307.318 | -5.904984e-09
307.307 | -5.903031e-09
307.297 | -5.897639e-09
307.285 | -5.875729e-09
307.274 | -5.884905e-09
307.264 | -5.867196e-09
307.254 | -5.87231e-09
307.241 | -5.868209e-09
307.231 | -5.866617e-09
307.219 | -5.860272e-09
307.209 | -5.860433e-09
307.198 | -5.852602e-09
307.188 | -5.857133e-09
307.179 | -5.853281e-09
307.167 | -5.841081e-09
307.157 | -5.828006e-09
307.145 | -5.830618e-09
307.134 | -5.834194e-09
307.122 | -5.822747e-09
307.111 | -5.821862e-09
307.102 | -5.818764e-09
307.091 | -5.810481e-09
307.08 | -5.804729e-09
307.07 | -5.806552e-09
307.06 | -5.795631e-09
307.049 | -5.782991e-09
307.039 | -5.795179e-09
307.028 | -5.788191e-09
307.018 | -5.788939994e-09
307.007 | -5.783725e-09
306.998 | -5.77446e-09
306.986 | -5.77401e-09
306.975 | -5.750091e-09
306.966 | -5.758034e-09
306.955 | -5.758901e-09
306.943 | -5.754296e-09
306.933 | -5.741074e-09
306.923 | -5.73323e-09
306.911 | -5.740071e-09
306.901 | -5.728666e-09
306.891 | -5.725278e-09
306.881 | -5.734701e-09
306.87 | -5.727288e-09
306.86 | -5.72418e-09
306.847 | -5.713965e-09
306.838 | -5.728336e-09
306.829 | -5.699854e-09
306.818 | -5.709267e-09
306.806 | -5.692202e-09
306.796 | -5.688092e-09
306.787 | -5.684719806e-09
306.776 | -5.678469e-09
306.766 | -5.699317e-09
306.755 | -5.677798e-09
306.745 | -5.671231e-09
306.736 | -5.667897e-09
306.725 | -5.666863e-09
306.715 | -5.67163e-09
306.703 | -5.648959e-09
306.694 | -5.645953e-09
306.684 | -5.65206e-09
306.672 | -5.664113e-09
306.665 | -5.641838e-09
306.652 | -5.643205e-09
306.643 | -5.635403e-09
306.634 | -5.639123e-09
306.622 | -5.614243e-09
306.612 | -5.620734e-09
306.602 | -5.626734e-09
306.592 | -5.598274e-09
306.582 | -5.605012e-09
306.572 | -5.601695e-09
306.562 | -5.60045e-09
306.55 | -5.598929e-09
306.542 | -5.595057e-09
306.532 | -5.605178e-09
306.522 | -5.585264e-09
306.512 | -5.582888e-09
306.5 | -5.573157e-09
306.492 | -5.578465e-09
306.482 | -5.570643058e-09
306.47 | -5.548201e-09
306.462 | -5.540252257e-09
306.452 | -5.547099e-09
306.442 | -5.551433091e-09
306.431 | -5.531752e-09
306.421 | -5.53647e-09
306.412 | -5.534487e-09
306.402 | -5.550477e-09
306.392 | -5.522871e-09
306.383 | -5.526096e-09
306.371 | -5.51043e-09
306.362 | -5.506821e-09
306.352 | -5.501628e-09
306.342 | -5.503282e-09
306.333 | -5.477254e-09
306.323 | -5.487189e-09
306.313 | -5.48896395e-09
306.302 | -5.480433e-09
306.292 | -5.48467e-09
306.282 | -5.498395e-09
306.273 | -5.469340536e-09
306.264 | -5.47452e-09
306.256 | -5.477802e-09
306.244 | -5.481884e-09
306.233 | -5.473584e-09
306.226 | -5.453518e-09
306.216 | -5.461844e-09
306.207 | -5.4533e-09
306.195 | -5.453218e-09
306.186 | -5.45062e-09
306.176 | -5.432034822e-09
306.167 | -5.434033e-09
306.157 | -5.424118e-09
306.146 | -5.415465e-09
306.138 | -5.427265e-09
306.128 | -5.429513e-09
306.118 | -5.418228e-09
306.109 | -5.431306e-09
306.099 | -5.414029e-09
306.09 | -5.399150016e-09
306.08 | -5.412266e-09
306.071 | -5.403349e-09
306.061 | -5.399313e-09
306.052 | -5.406052e-09
306.041 | -5.394448e-09
306.033 | -5.38848e-09
306.023 | -5.383393e-09
306.013 | -5.372244e-09
306.002 | -5.385666e-09
305.994 | -5.377176e-09
305.985 | -5.373386e-09
305.976 | -5.362622e-09
305.967 | -5.361662e-09
305.957 | -5.352927e-09
305.948 | -5.35609e-09
305.939 | -5.360957e-09
305.928 | -5.351124e-09
305.92 | -5.338456e-09
305.91 | -5.346304e-09
305.9 | -5.329148e-09
305.892 | -5.327123e-09
305.882 | -5.329457e-09
305.873 | -5.307711e-09
305.862 | -5.316986e-09
305.852 | -5.315014e-09
305.842 | -5.3019e-09
305.836 | -5.319181e-09
305.825 | -5.305598183e-09
305.815 | -5.286258542e-09
305.807 | -5.306685e-09
305.798 | -5.294423e-09
305.789 | -5.289684e-09
305.78 | -5.302294e-09
305.769 | -5.281212e-09
305.761 | -5.282577e-09
305.752 | -5.274213e-09
305.743 | -5.258177e-09
305.734 | -5.273094e-09
305.724 | -5.267137e-09
305.714 | -5.259151e-09
305.707 | -5.262192e-09
305.698 | -5.252838e-09
305.687 | -5.247205e-09
305.679 | -5.241998e-09
305.671 | -5.22721e-09
305.66 | -5.238029e-09
305.65 | -5.23069e-09
305.642 | -5.230699e-09
305.633 | -5.233662e-09
305.624 | -5.222476e-09
305.615 | -5.219306e-09
305.606 | -5.217417e-09
305.597 | -5.20635e-09
305.587 | -5.20322e-09
305.578 | -5.194348e-09
305.57 | -5.197941e-09
305.562 | -5.190926e-09
305.551 | -5.193362e-09
305.542 | -5.19395e-09
305.532 | -5.186684e-09
305.525 | -5.189369e-09
305.515 | -5.184408014e-09
305.506 | -5.181428e-09
305.497 | -5.175779e-09
305.488 | -5.152705e-09
305.48 | -5.160676e-09
305.471 | -5.158502514e-09
305.463 | -5.153647e-09
305.453 | -5.15309e-09
305.443 | -5.148998e-09
305.435 | -5.148658e-09
305.426 | -5.142376e-09
305.417 | -5.143848e-09
305.409 | -5.160047e-09
305.398 | -5.131923e-09
305.388 | -5.108324e-09
305.378 | -5.10846343e-09
305.371 | -5.124104e-09
305.36 | -5.128408e-09

## Measurements
Temperature | Current
0 | 0