## Settings
Sample Info | GaO, Volkov200, dot2, run 01, 20 K/min
Comments | 10/10/10
Major Measurement Parameters
Starting Temperature | 300.002
Initial Temperature | 300
Final Temperature | 450
Preliminary Voltage | 10
Pulse Voltage | 10
Pulse Time | 60
Wait Time | 0
Measurement Voltage | 10
Subsidiary Measurement Parameters
Step | 0.3
Accuracy Step | 0.1
Accuracy Stable | 1
Accuracy End | 0.2
Lakeshore TC Parameters
Ramp | 20
Range | 3
P | 100
I | 50
D | 20
Keithley SM Parameters
NPLC | 7
Measurecount | 1
Time
Date | 7.2.2024
Clock | 19:22:49

## Stabilization
Temperature | Current
300.003 | 3.487668e-09
299.997 | 2.959164247e-09
299.993 | 2.821957e-09
299.988 | 2.752292e-09
299.983 | 2.695725e-09
299.975 | 2.632759e-09
299.971 | 2.609151e-09
299.965 | 2.581801e-09
299.959 | 2.551156e-09
299.954 | 2.530795e-09

## Measurements
Temperature | Current
299.876 | 2.288328e-08
299.992 | 1.427739e-08
300.315 | 1.246404e-08
300.615 | 1.190897e-08
300.903 | 1.160566e-08
301.243 | 1.136445e-08
301.563 | 1.125288e-08
301.876 | 1.113305e-08
302.248 | 1.103709e-08
302.601 | 1.100305e-08
303.009 | 1.096789e-08
304.328 | 1.090808e-08
305.369 | 1.091901e-08
305.761 | 1.095712e-08
306.193 | 1.095481e-08
307.569 | 1.10453e-08
308.547 | 1.107757e-08
308.927 | 1.114567e-08
309.348 | 1.118765e-08
309.724 | 1.116446e-08
311.044 | 1.133228e-08
312.015 | 1.144402173e-08
312.374 | 1.148647e-08
312.773 | 1.151457e-08
313.128 | 1.158925933e-08
313.521 | 1.163064e-08
313.872 | 1.165293e-08
315.14 | 1.182602e-08
316.122 | 1.194716e-08
316.458 | 1.204203e-08
316.793 | 1.210388e-08
317.161 | 1.221437e-08
317.492 | 1.229521e-08
317.858 | 1.231648e-08
318.185 | 1.2358e-08
318.548 | 1.250794e-08
318.871 | 1.262817e-08
320.12 | 1.336484e-08
321.135 | 1.370875e-08
321.448 | 1.430544e-08
321.797 | 1.318702e-08
322.11 | 1.290992e-08
322.456 | 1.349859069e-08
322.768 | 1.296401e-08
323.078 | 1.338456e-08
323.421 | 1.399983e-08
323.731 | 1.326085286e-08
324.073 | 1.302889e-08
324.381 | 1.31369e-08
324.687 | 1.319073e-08
325.028 | 1.344032e-08
325.37 | 1.352194e-08
325.675 | 1.359193e-08
326.96 | 3.502942e-06
327.903 | 6.432332e-06
328.239 | 1.441553e-05
329.849 | 2.224689888e-05
330.817 | 3.239438e-05
331.119 | 3.648992e-05
331.454 | 3.800902e-05
331.754 | 4.006287e-05
332.054 | 4.211189e-05
332.388 | 4.344085e-05
332.688 | 4.696355245e-05
333.019 | 4.991435344e-05
333.321 | 5.3034e-05
333.654 | 5.545153e-05
333.955 | 5.94639e-05
334.254 | 6.19358e-05
334.586 | 6.293647e-05
334.886 | 6.442417e-05
335.22 | 6.683982e-05
335.518 | 6.834798e-05
335.819 | 7.073653e-05
336.152 | 7.485253e-05
336.451 | 7.648677e-05
336.785 | 8.012719e-05
337.084 | 8.459382e-05
337.416 | 9.06943e-05
337.717 | 9.593166e-05
338.048 | 9.934035e-05
338.349 | 0.0001115766
339.647 | 0.0001228352
340.645 | 0.0001333441
340.944 | 0.000137257
341.278 | 0.0001404858
341.578 | 0.0001432332
341.911 | 0.0001458843
342.21 | 0.0001491951
342.509 | 0.0001516802
342.843 | 0.0001505751
343.142 | 0.0001535541
343.475 | 0.0001558486
343.775 | 0.0001554806
344.108 | 0.0001552266
344.409 | 0.0001573128
344.74 | 0.0001573022
345.041 | 0.0001593515
345.373 | 0.0001608713
345.672 | 0.0001614758
346.007 | 0.0001641041
346.306 | 0.0001665251
346.635 | 0.000168129
346.933 | 0.0001673958
347.264 | 0.0001691805
347.564 | 0.0001671365
347.864 | 0.0001685866
348.196 | 0.0001680366
349.429 | 0.0001701895
350.428 | 0.0001752688
350.727 | 0.0001770118979
351.061 | 0.0001773132
351.361 | 0.0001769096
351.662 | 0.0001764865
351.996 | 0.0001759122
352.295 | 0.0001747947
352.629 | 0.0001754738
352.93 | 0.000174802
353.263 | 0.0001739622
353.565 | 0.0001724295
353.897 | 0.0001725391
354.198 | 0.000174543
354.53 | 0.0001756284
354.831 | 0.0001733483
355.13 | 0.0001710148
355.465 | 0.0001685456
355.765 | 0.0001667052
356.099 | 0.0001649788
356.399 | 0.0001641077688
356.732 | 0.0001632209
357.033 | 0.0001618727
357.366 | 0.0001614238
357.667 | 0.0001616131
357.999 | 0.000161128
359.234 | 0.0001590901
360.202 | 0.0001533548
360.535 | 0.0001542638
360.87 | 0.0001547257
361.171 | 0.0001550272
361.504 | 0.0001548825
361.804 | 0.0001548786
362.104 | 0.0001540899
362.437 | 0.0001540056
362.738 | 0.0001545293344
363.071 | 0.0001557615
363.371 | 0.0001547496
363.705 | 0.0001560229
364.004 | 0.0001575821
364.337 | 0.000155614
364.672 | 0.0001526932
365.04 | 0.0001509894646
365.406 | 0.0001477093
366.706 | 0.0001397479
367.641 | 0.0001357115
368.006 | 0.0001343059
368.372 | 0.0001326319
368.738 | 0.0001312153
369.101 | 0.0001282529
369.465 | 0.0001244433
370.75 | 0.00011799
371.766 | 0.0001128642
372.125 | 0.0001128332
372.484 | 0.0001133885
372.843 | 0.0001133956
373.199 | 0.0001117059
373.556 | 0.0001099017536
374.819 | 0.0001033554
375.817 | 9.762011905e-05
376.426 | 9.621181e-05
376.78 | 9.370647e-05
378.026 | 7.86751e-05
379.01 | 7.1405e-05
379.358 | 6.712333e-05
379.706 | 5.923752e-05
380.054 | 4.92718e-05
380.402 | 4.727529e-05
380.748 | 4.697843e-05
381.096 | 4.842753e-05
381.44 | 4.713142e-05
381.786 | 4.405560685e-05
383.101 | 3.822614e-05
384.036 | 3.818563e-05
384.377 | 3.78994e-05
384.749 | 3.830367e-05
385.091 | 3.753767e-05
385.43 | 3.784117871e-05
385.77 | 3.806422319e-05
386.111 | 3.826621105e-05
386.448 | 3.837077e-05
387.739 | 3.867879e-05
388.776 | 3.937967e-05
389.111 | 3.972291e-05
389.447 | 3.980292e-05
389.781 | 3.996795931e-05
390.114 | 4.028171e-05
390.445 | 4.039395e-05
390.775 | 4.065199e-05
391.106 | 4.080744e-05
391.433 | 4.088859e-05
391.763 | 4.074882e-05
393.012 | 4.160471e-05
394.019 | 4.209308e-05
394.345 | 4.21627e-05
394.668 | 4.226142e-05
395.022 | 4.267263e-05
395.345 | 4.279949e-05
395.67 | 4.313852e-05
395.992 | 4.330105e-05
396.314 | 4.334821e-05
396.637 | 4.342916e-05
396.958 | 4.356182e-05
397.279 | 4.378219819e-05
397.599 | 4.398707e-05
397.919 | 4.412513e-05
398.24 | 4.43784e-05
398.557 | 4.451949e-05
398.877 | 4.465632e-05
400.091 | 4.539979e-05
401.155 | 4.596758e-05
401.471 | 4.610655e-05
401.787 | 4.634987e-05
402.1 | 4.670184e-05
402.415 | 4.673678e-05
402.757 | 4.713022e-05
403.041 | 4.7239e-05
403.354 | 4.727123e-05
403.695 | 4.751263e-05
404.008 | 4.767719e-05
404.32 | 4.795684e-05
404.631 | 4.823254e-05
404.943 | 4.82662e-05
405.253 | 4.851248741e-05
405.564 | 4.862591e-05
405.873 | 4.887386e-05
406.182 | 4.893976e-05
406.491 | 4.940028e-05
406.8 | 4.96386e-05
407.107 | 4.981158e-05
407.414 | 4.988242e-05
407.721 | 5.01816e-05
408.029 | 5.021716e-05
408.363 | 5.047819e-05
408.669 | 5.062487e-05
408.973 | 5.097635e-05
409.278 | 5.121504e-05
410.52 | 5.194481e-05
411.535 | 5.320987e-05
411.837 | 5.338142e-05
412.138 | 5.362889e-05
412.438 | 5.378263e-05
412.735 | 5.403648538e-05
413.036 | 5.430654e-05
413.362 | 5.470335e-05
413.661 | 5.491764e-05
413.958 | 5.529015e-05
414.256 | 5.542726e-05
414.553 | 5.574113e-05
414.85 | 5.59434e-05
415.147 | 5.608667e-05
415.443 | 5.615548e-05
415.738 | 5.620797e-05
416.061 | 5.651853e-05
416.356 | 5.689152e-05
416.649 | 5.719154e-05
416.944 | 5.758235e-05
417.237 | 5.753821e-05
417.531 | 5.793767923e-05
417.822 | 5.821517e-05
418.114 | 5.829192e-05
418.433 | 5.853045e-05
418.725 | 5.863846e-05
419.015 | 5.885297e-05
419.306 | 5.915705e-05
419.596 | 5.946841e-05
419.886 | 5.961381e-05
420.254 | 5.997657e-05
420.542 | 6.013747e-05
420.832 | 6.025163e-05
421.146 | 6.074107e-05
421.433 | 6.085629866e-05
421.719 | 6.106049e-05
422.008 | 6.133313e-05
422.294 | 6.165978e-05
422.579 | 6.191106e-05
422.944 | 6.22207e-05
423.229 | 6.25515e-05
423.513 | 6.275179e-05
423.824 | 6.310986646e-05
424.108 | 6.340414e-05
424.468 | 6.387743e-05
424.751 | 6.391676e-05
425.034 | 6.433746e-05
425.317 | 6.448849e-05
425.596 | 6.465488e-05
425.952 | 6.498025e-05
426.23 | 6.529765e-05
426.508 | 6.543662e-05
426.81 | 6.568652e-05
427.162 | 6.590967e-05
427.438 | 6.637504e-05
427.714 | 6.679884e-05
428.065 | 6.71221e-05
428.339 | 6.747326e-05
428.614 | 6.774744e-05
428.889 | 6.776945e-05
429.237 | 6.811566e-05
429.51 | 6.829710037e-05
429.784 | 6.855900574e-05
430.131 | 6.885083e-05
430.402 | 6.912804e-05
430.749 | 6.959851e-05
431.045 | 6.989541e-05
431.314 | 7.041651e-05
431.659 | 7.097954e-05
431.928 | 7.112054e-05
432.198 | 7.140445e-05
432.541 | 7.213154e-05
432.808 | 7.264806e-05
433.151 | 7.278645e-05
433.441 | 7.297488628e-05
433.709 | 7.332831e-05
434.025 | 7.379795e-05
434.314 | 7.428759e-05
434.653 | 7.471898e-05
434.919 | 7.500064e-05
435.256 | 7.533007e-05
435.522 | 7.561075e-05
435.784 | 7.590594e-05
436.122 | 7.625912e-05
436.384 | 7.659691e-05
436.742 | 7.706243e-05
437.005 | 7.735767e-05
437.315 | 7.760451e-05
437.648 | 7.791502e-05
437.932 | 7.822303e-05
438.264 | 7.905782e-05
438.525 | 7.924675e-05
438.783 | 7.961957e-05
439.114 | 7.99419e-05
439.443 | 8.051164e-05
439.7 | 8.089964831e-05
440.029 | 8.112779e-05
440.286 | 8.118053e-05
440.637 | 8.172092e-05
440.965 | 8.231951e-05
441.219 | 8.243378e-05
441.546 | 8.271921979e-05
441.799 | 8.319996e-05
442.123 | 8.365588e-05
442.378 | 8.400097e-05
442.7 | 8.451116e-05
443.047 | 8.523637e-05
443.369 | 8.577592962e-05
443.621 | 8.59532e-05
443.942 | 8.640095e-05
444.264 | 8.698750753e-05
444.515 | 8.752097e-05
444.832 | 8.803888e-05
445.153 | 8.815691e-05
445.402 | 8.877095e-05
445.719 | 8.923239e-05
446.059 | 8.982964e-05
446.307 | 9.001968283e-05
446.623 | 9.062158e-05
446.937 | 9.112716e-05
447.184 | 9.141672e-05
447.499 | 9.167434e-05
447.812 | 9.213649173e-05
448.126 | 9.258651e-05
448.437 | 9.30937e-05
448.682 | 9.319469e-05
448.994 | 9.397471149e-05
449.303 | 9.460729e-05
449.636 | 9.503631e-05
449.881 | 9.575342e-05
450.205 | 9.647095e-05