## Settings
Sample Info | GaO-run01-dot2
Comments | -10/-10/-10
Major Measurement Parameters
Starting Temperature | 295.516
Initial Temperature | 295
Final Temperature | 400
Preliminary Voltage | -10
Pulse Voltage | -10
Pulse Time | 60
Wait Time | 0
Measurement Voltage | -10
Subsidiary Measurement Parameters
Step | 0.3
Accuracy Step | 0.1
Accuracy Stable | 1
Accuracy End | 0.2
Lakeshore TC Parameters
Ramp | 20
Range | 3
P | 100
I | 50
D | 20
Keithley SM Parameters
NPLC | 7
Measurecount | 1
Time
Date | 8.2.2024
Clock | 12:9:44

## Stabilization
Temperature | Current
295.515 | -6.752618e-09
295.515 | -5.72968e-09
295.514 | -5.484444e-09
295.516 | -5.415392e-09
295.515 | -5.319557e-09
295.514 | -5.252238e-09
295.515 | -5.237762668e-09
295.514 | -5.236001e-09
295.514 | -5.15272e-09
295.514 | -5.191646224e-09

## Measurements
Temperature | Current
295.561 | -3.191739e-08
295.665 | -1.895159e-08
296.012 | -1.726366e-08
296.289 | -1.678667e-08
296.598 | -1.651529e-08
296.938 | -1.633345e-08
297.263 | -1.623043e-08
297.58 | -1.611994e-08
297.917 | -1.614169e-08
298.316 | -1.611396e-08
298.687 | -1.61371e-08
300.059 | -1.618533e-08
300.981 | -1.636479e-08
301.377 | -1.643226e-08
301.815 | -1.650159e-08
302.253 | -1.654667e-08
303.513 | -1.675223e-08
304.546 | -1.693089402e-08
304.928 | -1.694195e-08
305.352 | -1.701653e-08
305.73 | -1.714231e-08
307.059 | -1.722484e-08
308.036 | -1.739961e-08
308.398 | -1.742356e-08
308.798 | -1.750915e-08
309.155 | -1.757752166e-08
309.548 | -1.757525e-08
310.829 | -1.776592e-08
311.818 | -1.782732e-08
312.157 | -1.788417e-08
312.531 | -1.796824e-08
312.866 | -1.803922e-08
313.235 | -1.806473e-08
313.567 | -1.812382e-08
313.896 | -1.814734e-08
314.258 | -1.830788e-08
315.52 | -1.842277797e-08
316.55 | -1.853196e-08
316.866 | -1.870562194e-08
317.218 | -1.870636e-08
317.532 | -1.873098e-08
317.881 | -1.887616e-08
318.194 | -1.894905e-08
318.541 | -1.896989e-08
318.887 | -1.902461e-08
319.197 | -1.903922e-08
319.541 | -1.924406e-08
319.849 | -1.929728e-08
320.156 | -1.941960015e-08
320.495 | -1.955075e-08
321.748 | -1.968252e-08
322.726 | -1.989038e-08
323.064 | -2.003333e-08
323.367 | -2.008055e-08
323.703 | -2.018248e-08
324.006 | -2.025394e-08
324.341 | -2.033744e-08
324.677 | -2.054392e-08
324.979 | -2.083070072e-08
325.281 | -2.087528e-08
325.616 | -2.093106e-08
325.916 | -2.102981e-08
326.25 | -2.114302e-08
326.585 | -2.137778e-08
326.887 | -2.145737e-08
327.22 | -2.153193e-08
327.519 | -2.167988e-08
327.854 | -2.17531e-08
328.154 | -2.192185e-08
328.487 | -2.202572e-08
329.72 | -2.226624e-08
330.72 | -2.275281e-08
331.02 | -2.292379e-08
331.352 | -2.305573e-08
331.652 | -2.308689e-08
331.984 | -2.313325e-08
332.317 | -2.335993e-08
332.617 | -2.317209e-08
332.951 | -2.335531e-08
333.251 | -2.355709e-08
333.583 | -2.36295e-08
333.882 | -2.369675e-08
334.215 | -2.380217e-08
334.515 | -2.398961e-08
334.848 | -2.409111e-08
335.147 | -2.422242e-08
335.48 | -2.428927e-08
335.781 | -2.449111669e-08
336.113 | -2.451383e-08
336.414 | -2.459629e-08
336.746 | -2.477931e-08
337.045 | -2.479443495e-08
337.378 | -2.496528e-08
338.609 | -2.524877e-08
339.576 | -2.566312e-08
339.909 | -2.560874e-08
340.209 | -2.584105e-08
340.542 | -2.597914e-08
340.875 | -2.610056e-08
341.174 | -2.613229e-08
341.508 | -2.597731e-08
341.807 | -2.623008e-08
342.141 | -2.640844e-08
342.441 | -2.664237e-08
342.773 | -2.678747e-08
343.073 | -2.686308e-08
343.405 | -2.675184e-08
343.706 | -2.713939e-08
344.039 | -2.732716986e-08
344.339 | -2.735167e-08
344.673 | -2.763469e-08
345.005 | -2.729393e-08
345.306 | -2.740501e-08
345.638 | -2.761973e-08
345.939 | -2.767303e-08
347.199 | -2.780317e-08
348.263 | -2.777321e-08
348.594 | -2.774432e-08
348.927 | -2.778927e-08
349.228 | -2.77603e-08
349.562 | -2.777171e-08
349.862 | -2.803323e-08
350.196 | -2.792005e-08
350.494 | -2.800897e-08
350.828 | -2.814152289e-08
351.163 | -2.814003e-08
351.463 | -2.800959e-08
351.795 | -2.794079e-08
352.097 | -2.804269e-08
352.43 | -2.814018e-08
352.764 | -2.818921e-08
353.064 | -2.827941e-08
354.332 | -2.827987e-08
355.3 | -2.829967e-08
355.632 | -2.816605e-08
355.933 | -2.828376644e-08
356.268 | -2.836201e-08
356.6 | -2.813366e-08
356.9 | -2.815911e-08
357.235 | -2.827894e-08
357.569 | -2.851883e-08
357.869 | -2.851677e-08
358.203 | -2.845867e-08
358.535 | -2.836305e-08
358.835 | -2.840599e-08
359.17 | -2.855853e-08
359.469 | -2.870194e-08
359.769 | -2.863576043e-08
360.104 | -2.86459656e-08
360.437 | -2.861685e-08
360.77 | -2.870615e-08
362.005 | -2.903312e-08
362.972 | -2.974889135e-08
363.305 | -2.976588e-08
363.639 | -2.96228e-08
364.007 | -3.003227e-08
364.372 | -3.019635e-08
364.739 | -3.057994391e-08
365.106 | -3.066304e-08
366.442 | -3.157741e-08
367.441 | -3.234563e-08
367.807 | -3.25849e-08
368.171 | -3.293456885e-08
368.568 | -3.313026e-08
368.933 | -3.363701e-08
369.295 | -3.419497574e-08
370.478 | -3.58514e-08
371.492 | -3.742609e-08
371.851 | -3.796388e-08
372.209 | -3.853769e-08
372.567 | -3.911723212e-08
372.923 | -3.983725e-08
373.28 | -4.027769e-08
373.635 | -4.104307e-08
374.926 | -4.361787e-08
375.92 | -4.586364355e-08
376.271 | -4.67699e-08
376.623 | -4.789360375e-08
377.006 | -4.878759e-08
377.356 | -5.000025e-08
377.707 | -5.094908e-08
378.055 | -5.183248e-08
379.322 | -5.567064e-08
380.266 | -5.89119e-08
380.612 | -6.033257e-08
380.958 | -6.143664e-08
381.333 | -6.283802e-08
381.679 | -6.400631e-08
382.022 | -6.545886e-08
382.366 | -6.702174e-08
382.708 | -6.849703027e-08
383.051 | -6.997569e-08
384.384 | -7.596426e-08
385.312 | -8.033511e-08
385.65 | -8.201208e-08
385.989 | -8.376341043e-08
386.357 | -8.557105e-08
386.695 | -8.7454886e-08
387.03 | -8.940196e-08
387.367 | -9.112101651e-08
387.703 | -9.286892e-08
388.039 | -9.494342e-08
389.315 | -1.031942e-07
390.342 | -1.13776e-07
391.893 | -1.223912e-07
392.901 | -1.305082e-07
393.226 | -1.334044e-07
393.55 | -1.362229e-07
393.875 | -1.391731e-07
394.199 | -1.420684157e-07
394.552 | -1.453323e-07
394.875 | -1.487596e-07
395.197 | -1.518946e-07
395.52 | -1.550093e-07
395.842 | -1.582691e-07
396.163 | -1.618012e-07
396.484 | -1.653367e-07
396.804 | -1.690246e-07
397.123 | -1.728172e-07
397.444 | -1.764605e-07
397.763 | -1.806844e-07
398.977 | -1.960476e-07
400.04 | -2.103611e-07
400.29 | -2.142293e-07