## Settings
Sample Info | GaO, v200, dot2, -10V, run 02, 20 K/min
Comments | -10/-10/-10
Major Measurement Parameters
Starting Temperature | 305.479
Initial Temperature | 305
Final Temperature | 450
Preliminary Voltage | -10
Pulse Voltage | -10
Pulse Time | 60
Wait Time | 0
Measurement Voltage | -10
Subsidiary Measurement Parameters
Step | 0.3
Accuracy Step | 0.1
Accuracy Stable | 1
Accuracy End | 0.2
Lakeshore TC Parameters
Ramp | 20
Range | 3
P | 100
I | 50
D | 20
Keithley SM Parameters
NPLC | 7
Measurecount | 1
Time
Date | 7.2.2024
Clock | 20:43:52

## Stabilization
Temperature | Current
305.471 | -1.049707e-08
305.457 | -1.092216273e-08
305.449 | -1.04494e-08
305.441 | -1.012865e-08
305.433 | -9.808291e-09
305.425 | -9.630136e-09
305.419 | -9.459261e-09
305.412 | -9.359316e-09
305.405 | -9.209908e-09
305.396 | -9.086139e-09

## Measurements
Temperature | Current
305.19 | -1.115811e-08
305.305 | -1.117744e-08
305.604 | -1.109243e-08
305.901 | -1.110908e-08
306.268 | -1.112290704e-08
306.558 | -1.118672e-08
306.851 | -1.131124e-08
307.17 | -1.13678e-08
307.55 | -1.156305e-08
307.908 | -1.165105e-08
308.282 | -1.17672e-08
308.709 | -1.196014e-08
309.983 | -1.249968e-08
310.999 | -1.287324e-08
311.44 | -1.305874e-08
311.836 | -1.316771e-08
313.099 | -1.366741e-08
314.218 | -1.410913e-08
314.644 | -1.433068e-08
315.025 | -1.444536224e-08
316.403 | -1.506089653e-08
317.344 | -1.546684e-08
317.749 | -1.561317e-08
318.111 | -1.578957e-08
318.51 | -1.586154e-08
318.867 | -1.610336e-08
320.114 | -1.666859e-08
321.141 | -1.722037e-08
321.479 | -1.740511e-08
321.854 | -1.752255e-08
322.189 | -1.7739e-08
322.523 | -1.790922e-08
322.892 | -1.815724e-08
323.223 | -1.83636e-08
323.588 | -1.839330821e-08
324.817 | -1.92441e-08
325.851 | -1.980809e-08
326.206 | -1.998455e-08
326.521 | -2.02399697e-08
326.873 | -2.039094e-08
327.188 | -2.071148e-08
327.537 | -2.088197526e-08
327.85 | -2.114549e-08
328.163 | -2.126404e-08
328.508 | -2.146203e-08
328.819 | -2.171394e-08
329.163 | -2.186016e-08
329.471 | -2.217211e-08
329.78 | -2.237177e-08
330.122 | -2.259543e-08
331.382 | -2.352524e-08
332.397 | -2.423253e-08
332.7 | -2.454648e-08
333.036 | -2.476165939e-08
333.339 | -2.500095e-08
333.641 | -2.525830034e-08
333.978 | -2.554115e-08
334.28 | -2.610595e-08
334.616 | -2.636369e-08
334.918 | -2.640399e-08
335.253 | -2.676547e-08
335.554 | -2.714664e-08
335.855 | -2.738564e-08
336.188 | -2.75717e-08
336.489 | -2.78836e-08
336.824 | -2.817488e-08
337.122 | -2.832217e-08
337.423 | -2.860479e-08
337.758 | -2.903368e-08
338.057 | -2.924646e-08
338.39 | -2.963544e-08
338.69 | -3.008703e-08
339.024 | -3.034828e-08
339.323 | -3.088661e-08
340.59 | -3.20257e-08
341.553 | -3.320297e-08
341.854 | -3.371385e-08
342.185 | -3.378388e-08
342.484 | -3.403785e-08
342.819 | -3.450559e-08
343.116 | -3.486155e-08
343.45 | -3.544798e-08
343.751 | -3.574617e-08
344.083 | -3.618078e-08
344.382 | -3.638355e-08
344.682 | -3.679072e-08
344.981 | -3.731578e-08
345.312 | -3.740977e-08
345.613 | -3.836203e-08
345.946 | -3.875934e-08
346.244 | -3.908721e-08
346.573 | -3.956363e-08
346.871 | -3.991982e-08
347.171 | -4.036769e-08
347.501 | -4.120708e-08
347.801 | -4.164907e-08
348.132 | -4.192334e-08
348.431 | -4.234017e-08
348.765 | -4.26793e-08
349.064 | -4.32163e-08
349.398 | -4.382802e-08
350.629 | -4.574256e-08
351.595 | -4.702002e-08
351.931 | -4.784595e-08
352.23 | -4.824208e-08
352.563 | -4.869765e-08
352.865 | -4.919632e-08
353.197 | -4.978059e-08
353.496 | -5.004568e-08
353.829 | -5.086416266e-08
354.131 | -5.148509e-08
354.431 | -5.148655e-08
354.764 | -5.217667e-08
355.065 | -5.274652e-08
355.397 | -5.343989e-08
355.696 | -5.399193e-08
356.031 | -5.406849e-08
356.331 | -5.471338e-08
356.632 | -5.483916965e-08
356.965 | -5.554243e-08
357.299 | -5.579958e-08
357.599 | -5.61967e-08
357.932 | -5.678092e-08
358.233 | -5.708335e-08
358.533 | -5.743378e-08
358.867 | -5.808211e-08
359.167 | -5.85528e-08
359.501 | -5.909108225e-08
360.734 | -6.019182e-08
361.735 | -6.119942e-08
362.036 | -6.141314e-08
362.369 | -6.186181e-08
362.668 | -6.197499e-08
363.003 | -6.242733e-08
363.303 | -6.246461e-08
363.637 | -6.290855481e-08
363.937 | -6.31788e-08
364.237 | -6.368089e-08
364.571 | -6.414398e-08
364.87 | -6.386606e-08
365.205 | -6.406123e-08
365.504 | -6.423625e-08
365.838 | -6.491418e-08
366.139 | -6.511989e-08
366.439 | -6.535599e-08
366.771 | -6.588281e-08
367.071 | -6.651959e-08
367.439 | -6.699947e-08
368.739 | -6.911137e-08
369.772 | -7.085681375e-08
370.139 | -7.185461e-08
370.505 | -7.197909e-08
370.872 | -7.305697e-08
371.237 | -7.374234e-08
372.526 | -7.752587e-08
373.546 | -8.083965497e-08
373.907 | -8.186948e-08
374.266 | -8.361869e-08
374.627 | -8.425507e-08
374.985 | -8.518366e-08
375.343 | -8.669845e-08
376.642 | -9.133885e-08
377.642 | -9.598519e-08
377.998 | -9.694728e-08
378.351 | -9.927011746e-08
378.704 | -9.979360982e-08
379.057 | -1.02262e-07
379.411 | -1.06495e-07
380.815 | -1.11277e-07
381.767 | -1.159808e-07
382.116 | -1.173529e-07
382.464 | -1.207623e-07
382.843 | -1.225036e-07
383.189 | -1.248508e-07
383.539 | -1.270402521e-07
383.882 | -1.291643e-07
385.107 | -1.36684e-07
386.166 | -1.443454e-07
386.541 | -1.479602e-07
386.882 | -1.491848e-07
387.223 | -1.5286804e-07
387.596 | -1.558274e-07
387.967 | -1.582003e-07
388.308 | -1.619374e-07
389.538 | -1.717465e-07
390.574 | -1.815046e-07
390.908 | -1.85044e-07
391.24 | -1.879021e-07
391.572 | -1.91340078e-07
391.903 | -1.944916e-07
392.235 | -1.979535e-07
392.566 | -2.021866834e-07
392.896 | -2.058304176e-07
393.255 | -2.096886e-07
393.585 | -2.13201e-07
394.841 | -2.285716e-07
395.849 | -2.413987e-07
396.175 | -2.455766e-07
396.499 | -2.500288e-07
396.825 | -2.553352e-07
397.149 | -2.594488e-07
397.473 | -2.649216e-07
397.797 | -2.690262e-07
398.12 | -2.743299774e-07
398.443 | -2.803986e-07
398.765 | -2.844440985e-07
399.086 | -2.906313e-07
399.407 | -2.946386e-07
399.728 | -3.015534e-07
400.077 | -3.070297e-07
400.397 | -3.116741e-07
400.717 | -3.156264e-07
401.932 | -3.399649e-07
402.999 | -3.621252e-07
403.314 | -3.686046e-07
403.63 | -3.753449e-07
403.944 | -3.832434e-07
404.259 | -3.914134652e-07
404.601 | -3.982019e-07
404.916 | -4.068434e-07
405.229 | -4.161188e-07
405.542 | -4.238931e-07