## Settings
Sample Info | GaO-run03-dot2, without UV pulse
Comments | -10/-10/-10
Major Measurement Parameters
Starting Temperature | 304.367
Initial Temperature | 304.5
Final Temperature | 400
Preliminary Voltage | -10
Pulse Voltage | -10
Pulse Time | 5
Wait Time | 0
Measurement Voltage | -10
Subsidiary Measurement Parameters
Step | 0.3
Accuracy Step | 0.1
Accuracy Stable | 1
Accuracy End | 0.2
Lakeshore TC Parameters
Ramp | 20
Range | 3
P | 100
I | 50
D | 20
Keithley SM Parameters
NPLC | 7
Measurecount | 1
Time
Date | 8.2.2024
Clock | 13:21:16

## Stabilization
Temperature | Current
304.358 | -4.560779e-09
304.374 | -4.580001e-09
304.432 | -4.590154e-09
304.477 | -4.609312e-09
304.498 | -4.605023e-09
304.503 | -4.620813e-09
304.5 | -4.62449e-09
304.491 | -4.619161e-09
304.482 | -4.614245e-09
304.47 | -4.622823e-09

## Measurements
Temperature | Current
304.43 | -4.610732e-09
304.547 | -4.632284778e-09
304.851 | -4.708667e-09
305.195 | -4.809215e-09
305.495 | -4.885195e-09
305.784 | -4.986588e-09
306.077 | -5.071591147e-09
306.429 | -5.169283e-09
306.773 | -5.273489645e-09
307.132 | -5.397899e-09
307.547 | -5.495621e-09
307.931 | -5.642378e-09
309.2 | -6.083507e-09
310.258 | -6.449649e-09
310.696 | -6.618948e-09
311.091 | -6.757243e-09
312.35 | -7.266145e-09
313.382 | -7.668192e-09
313.808 | -7.858091e-09
314.189 | -8.037826e-09
314.609 | -8.213190128e-09
315.936 | -9.134325e-09
316.952 | -9.792005e-09
318.461 | -1.010412e-08
319.51 | -1.065778e-08
319.855 | -1.085912e-08
320.234 | -1.107314e-08
320.609 | -1.128468e-08
320.945 | -1.148546e-08
321.28 | -1.167924e-08
321.65 | -1.190357235e-08
322.933 | -1.269837e-08
323.872 | -1.334924e-08
324.232 | -1.357576e-08
324.554 | -1.382175e-08
324.91 | -1.405106e-08
325.228 | -1.427845e-08
325.58 | -1.452601e-08
325.896 | -1.476061e-08
326.212 | -1.50249e-08
326.562 | -1.526795e-08
326.875 | -1.551257e-08
327.188 | -1.576638e-08
328.498 | -1.680592e-08
329.526 | -1.767893e-08
329.833 | -1.795881e-08
330.171 | -1.824085e-08
330.479 | -1.852221e-08
330.784 | -1.881275e-08
331.121 | -1.910335e-08
331.426 | -1.939168e-08
331.73 | -1.970237e-08
332.066 | -2.000694e-08
332.372 | -2.029624e-08
332.707 | -2.05985e-08
333.01 | -2.094193e-08
333.346 | -2.127436e-08
333.647 | -2.159095e-08
333.948 | -2.191187e-08
334.283 | -2.226018303e-08
334.585 | -2.258493e-08
334.92 | -2.290781e-08
335.22 | -2.326960491e-08
335.554 | -2.363288e-08
336.791 | -2.506458e-08
337.756 | -2.623752e-08
338.091 | -2.664228e-08
338.389 | -2.702451e-08
338.723 | -2.744234e-08
339.056 | -2.786199e-08
339.356 | -2.829429e-08
339.656 | -2.870053e-08
339.99 | -2.912067e-08
340.288 | -2.954392e-08
340.587 | -2.997989057e-08
340.921 | -3.04071e-08
341.219 | -3.086237e-08
341.551 | -3.129141e-08
341.85 | -3.176097e-08
342.183 | -3.224049e-08
342.484 | -3.273447e-08
342.816 | -3.320974e-08
343.115 | -3.368283e-08
343.414 | -3.4172e-08
343.748 | -3.466581e-08
344.048 | -3.514446e-08
344.381 | -3.568e-08
344.68 | -3.620023e-08
345.012 | -3.672536053e-08
345.312 | -3.728155e-08
345.646 | -3.783853e-08
346.871 | -4.003275e-08
347.866 | -4.188578e-08
348.165 | -4.247532e-08
348.497 | -4.307455e-08
348.796 | -4.37138e-08
349.131 | -4.438181378e-08
349.463 | -4.503657e-08
349.763 | -4.569834e-08
350.063 | -4.634931e-08
350.397 | -4.703933e-08
350.697 | -4.771724e-08
351.03 | -4.842805e-08
351.363 | -4.913807e-08
351.664 | -4.986191e-08
351.997 | -5.058394e-08
352.297 | -5.131889e-08
352.596 | -5.207371e-08
352.929 | -5.280133e-08
353.23 | -5.356867e-08
353.565 | -5.431697e-08
353.865 | -5.509286e-08
354.164 | -5.589679e-08
354.498 | -5.671673e-08
354.832 | -5.756564e-08
355.131 | -5.841966e-08
355.466 | -5.924331e-08
356.698 | -6.276414e-08
357.7 | -6.561646e-08
358.001 | -6.65454e-08
358.334 | -6.747862e-08
358.668 | -6.849014e-08
358.968 | -6.952808e-08
359.268 | -7.052447e-08
359.602 | -7.15153e-08
359.901 | -7.254165979e-08
360.236 | -7.356912e-08
360.537 | -7.458693e-08
360.869 | -7.573156e-08
361.169 | -7.686331e-08
361.503 | -7.799794588e-08
361.803 | -7.910472e-08
362.105 | -8.021964e-08
362.437 | -8.130069773e-08
362.736 | -8.252386e-08
363.07 | -8.373972e-08
363.37 | -8.493662e-08
363.704 | -8.620262e-08
364.003 | -8.743815e-08
364.338 | -8.868169e-08
365.572 | -9.388574e-08
366.57 | -9.849548e-08
366.938 | -1.001286e-07
367.306 | -1.043692e-07
368.771 | -1.089785e-07
369.803 | -1.14242e-07
370.168 | -1.161392e-07
370.534 | -1.180579e-07
370.897 | -1.200363e-07
371.259 | -1.219863e-07
371.622 | -1.240541e-07
372.901 | -1.314895e-07
373.914 | -1.37729e-07
374.272 | -1.400692e-07
374.63 | -1.42334e-07
374.986 | -1.44712e-07
375.342 | -1.471436e-07
375.699 | -1.494713e-07
376.956 | -1.583293e-07
377.951 | -1.657521e-07
378.303 | -1.684774e-07
378.654 | -1.71154e-07
379.006 | -1.738971e-07
379.356 | -1.768583e-07
379.706 | -1.796737e-07
380.055 | -1.825086e-07
380.405 | -1.854411e-07
380.753 | -1.885717e-07
381.984 | -1.996117e-07
383.022 | -2.09605588e-07
383.397 | -2.131789e-07
383.743 | -2.167307e-07
384.086 | -2.201883e-07
384.43 | -2.2379e-07
384.774 | -2.273168e-07
385.115 | -2.310589e-07
386.448 | -2.455595336e-07
387.408 | -2.571494e-07
387.745 | -2.611233e-07
388.084 | -2.655382616e-07
388.422 | -2.698759e-07
388.758 | -2.741122e-07
389.097 | -2.785614e-07
389.433 | -2.831538e-07
389.768 | -2.875306393e-07
390.101 | -2.920694e-07
391.367 | -3.102267e-07
392.386 | -3.259220307e-07
392.716 | -3.31057e-07
393.044 | -3.36466e-07
393.371 | -3.417752e-07
393.699 | -3.473026e-07
394.056 | -3.530384e-07
394.384 | -3.587618e-07
394.711 | -3.647334e-07
395.037 | -3.704957976e-07
395.362 | -3.764021e-07
395.687 | -3.825139e-07
396.012 | -3.886105e-07
397.246 | -4.131635e-07
398.241 | -4.336478e-07
398.562 | -4.407515e-07
398.911 | -4.478767e-07
399.233 | -4.551107e-07
399.551 | -4.624249e-07
399.87 | -4.692002e-07
400.156 | -4.755115e-07
400.398 | -4.81783e-07