## Settings
Sample Info | GaO-run04-dot2, UV pulse
Comments | -10/-10/-10
Major Measurement Parameters
Starting Temperature | 305.01
Initial Temperature | 305
Final Temperature | 400
Preliminary Voltage | -10
Pulse Voltage | -10
Pulse Time | 120
Wait Time | 0
Measurement Voltage | -10
Subsidiary Measurement Parameters
Step | 0.3
Accuracy Step | 0.1
Accuracy Stable | 1
Accuracy End | 0.2
Lakeshore TC Parameters
Ramp | 15
Range | 3
P | 100
I | 50
D | 20
Keithley SM Parameters
NPLC | 7
Measurecount | 1
Time
Date | 8.2.2024
Clock | 14:38:53

## Stabilization
Temperature | Current
305.009 | -5.635032e-09
305.005 | -4.219145e-09
304.997 | -3.900106e-09
304.988 | -3.720878e-09
304.979 | -3.592455e-09
304.969 | -3.485486344e-09
304.961 | -3.424122097e-09
304.952 | -3.345285e-09
304.945 | -3.311754e-09
304.936 | -3.259133e-09

## Measurements
Temperature | Current
305.006 | -3.809898e-08
305.115 | -2.267589e-08
305.425 | -1.930723e-08
305.74 | -1.810763e-08
306.047 | -1.7497e-08
306.31 | -1.709880415e-08
306.683 | -1.670444405e-08
306.924 | -1.649438e-08
307.292 | -1.627554e-08
307.558 | -1.612861e-08
307.831 | -1.599963e-08
308.142 | -1.58945e-08
308.429 | -1.580449e-08
308.748 | -1.571299e-08
309.072 | -1.5628e-08
309.365 | -1.55536e-08
309.657 | -1.550153e-08
309.949 | -1.543893e-08
310.274 | -1.538145078e-08
310.567 | -1.534012e-08
310.89 | -1.529729e-08
311.18 | -1.524271e-08
311.502 | -1.522145e-08
311.79 | -1.517854e-08
312.108 | -1.513563852e-08
312.394 | -1.510402825e-08
312.709 | -1.507776e-08
312.99 | -1.503695e-08
313.273 | -1.501158e-08
313.584 | -1.499411e-08
313.861 | -1.499019e-08
314.166 | -1.493865e-08
314.44 | -1.493115e-08
314.742 | -1.489837e-08
315.012 | -1.487573531e-08
315.4 | -1.484727e-08
315.666 | -1.483154e-08
315.931 | -1.481487e-08
316.308 | -1.480164e-08
316.57 | -1.477079e-08
316.859 | -1.477542e-08
317.2 | -1.473797e-08
317.456 | -1.474111e-08
317.738 | -1.47298e-08
318.074 | -1.472347e-08
318.325 | -1.474153e-08
318.657 | -1.470653e-08
318.986 | -1.471426e-08
319.26 | -1.470794e-08
319.586 | -1.47061e-08
319.829 | -1.470131e-08
320.178 | -1.470004e-08
320.415 | -1.471486e-08
320.733 | -1.470448e-08
321.077 | -1.471738e-08
321.391 | -1.473766e-08
321.627 | -1.473726e-08
321.94 | -1.474029e-08
322.252 | -1.477287e-08
322.591 | -1.479243e-08
322.821 | -1.479785e-08
323.133 | -1.482800549e-08
323.466 | -1.484595e-08
323.774 | -1.486795e-08
324.08 | -1.491643e-08
324.337 | -1.490954e-08
324.641 | -1.494960955e-08
324.947 | -1.49864e-08
325.277 | -1.501965e-08
325.58 | -1.504918e-08
325.832 | -1.5083e-08
326.136 | -1.513581e-08
326.438 | -1.518320758e-08
326.739 | -1.522291e-08
327.065 | -1.527039e-08
327.368 | -1.530892e-08
327.669 | -1.537253e-08
327.995 | -1.543373e-08
328.221 | -1.548709e-08
328.546 | -1.551642e-08
328.846 | -1.559847e-08
329.146 | -1.566779e-08
329.47 | -1.572558e-08
329.771 | -1.577637e-08
330.07 | -1.5846e-08
330.395 | -1.589065235e-08
330.694 | -1.597698e-08
330.92 | -1.602029e-08
331.242 | -1.608477973e-08
331.542 | -1.616243e-08
331.841 | -1.623863e-08
332.165 | -1.631916e-08
332.465 | -1.639314462e-08
332.788 | -1.649008e-08
333.087 | -1.656175e-08
333.312 | -1.662743e-08
333.637 | -1.667199e-08
333.936 | -1.675275e-08
334.234 | -1.682193e-08
334.559 | -1.691049e-08
334.859 | -1.702657e-08
335.157 | -1.710947e-08
335.483 | -1.719613e-08
335.706 | -1.727238e-08
336.105 | -1.737365e-08
336.33 | -1.746245637e-08
336.628 | -1.755622e-08
336.954 | -1.768532e-08
337.254 | -1.775214e-08
337.579 | -1.784275e-08
337.878 | -1.794065696e-08
338.177 | -1.806225e-08
338.501 | -1.814635e-08
338.726 | -1.82203e-08
339.049 | -1.833071e-08
339.351 | -1.841405e-08
339.675 | -1.85129e-08
339.974 | -1.866535e-08
340.275 | -1.873281e-08
340.599 | -1.883774e-08
340.825 | -1.890459e-08
341.149 | -1.899959301e-08
341.448 | -1.907722158e-08
341.749 | -1.915854e-08
342.074 | -1.92537e-08
342.373 | -1.936312e-08
342.699 | -1.943016e-08
342.923 | -1.951284e-08
343.248 | -1.959427e-08
343.548 | -1.969374e-08
343.874 | -1.979931e-08
344.198 | -1.986877e-08
344.497 | -1.997694e-08
344.723 | -2.002817e-08
345.023 | -2.010829e-08
345.348 | -2.015777e-08
345.648 | -2.02287e-08
345.947 | -2.030895e-08
346.245 | -2.040463e-08
346.569 | -2.046154e-08
346.867 | -2.049356e-08
347.191 | -2.057677e-08
347.415 | -2.056229e-08
347.739 | -2.065292e-08
348.038 | -2.071866e-08
348.339 | -2.075866e-08
348.664 | -2.079369e-08
348.965 | -2.086247e-08
349.264 | -2.093465e-08
349.589 | -2.096709e-08
349.814 | -2.101264e-08
350.116 | -2.104094e-08
350.44 | -2.107449e-08
350.741 | -2.110828e-08
351.066 | -2.11628e-08
351.365 | -2.118228e-08
351.691 | -2.1212335e-08
351.917 | -2.1237e-08
352.217 | -2.125105e-08
352.542 | -2.128443e-08
352.843 | -2.130372e-08
353.142 | -2.130777e-08
353.468 | -2.132537e-08
353.794 | -2.133517e-08
354.019 | -2.134761e-08
354.319 | -2.137502e-08
354.645 | -2.142044e-08
354.945 | -2.137579e-08
355.271 | -2.136417e-08
355.571 | -2.135346e-08
355.871 | -2.136898e-08
356.172 | -2.144063e-08
356.472 | -2.149154e-08
356.796 | -2.147704e-08
357.022 | -2.151432e-08
357.348 | -2.160298429e-08
357.648 | -2.160942e-08
357.973 | -2.165262e-08
358.273 | -2.172459e-08
358.572 | -2.172138e-08
358.824 | -2.17518e-08
359.124 | -2.186374e-08
359.449 | -2.192463e-08
359.749 | -2.19727e-08
360.049 | -2.203206e-08
360.375 | -2.215254e-08
360.675 | -2.230035e-08
360.975 | -2.243038e-08
361.299 | -2.249464e-08
361.575 | -2.256835e-08
361.85 | -2.271192e-08
362.175 | -2.287411e-08
362.5 | -2.303501e-08
362.725 | -2.320078e-08
363.051 | -2.33748e-08
363.35 | -2.361109e-08
363.675 | -2.377282e-08
363.976 | -2.40066e-08
364.276 | -2.423121e-08
364.526 | -2.445633e-08
364.851 | -2.473864e-08
365.15 | -2.49725e-08
365.475 | -2.52089e-08
365.776 | -2.550977e-08
366.101 | -2.577923e-08
366.35 | -2.600119231e-08
366.65 | -2.637275e-08
366.975 | -2.66346e-08
367.276 | -2.699361e-08
367.578 | -2.744034e-08
367.901 | -2.779035e-08
368.126 | -2.802824e-08
368.451 | -2.848947e-08
368.751 | -2.886368e-08
369.077 | -2.938995e-08
369.35 | -2.96629e-08
369.651 | -3.02216e-08
369.951 | -3.064482e-08
370.277 | -3.112979e-08
370.576 | -3.161799e-08
370.876 | -3.213158e-08
371.127 | -3.253191494e-08
371.452 | -3.308420915e-08
371.751 | -3.364959e-08
372.051 | -3.41675e-08
372.375 | -3.473803e-08
372.676 | -3.538468e-08
373.001 | -3.610047e-08