## Settings
Sample Info | GaO-run05-dot2, UV pulse, from 340 K
Comments | -10/-10/-10
Major Measurement Parameters
Starting Temperature | 340
Initial Temperature | 340
Final Temperature | 400
Preliminary Voltage | -10
Pulse Voltage | -10
Pulse Time | 300
Wait Time | 0
Measurement Voltage | -10
Subsidiary Measurement Parameters
Step | 0.3
Accuracy Step | 0.1
Accuracy Stable | 1
Accuracy End | 0.2
Lakeshore TC Parameters
Ramp | 20
Range | 3
P | 100
I | 50
D | 20
Keithley SM Parameters
NPLC | 7
Measurecount | 1
Time
Date | 8.2.2024
Clock | 19:27:45

## Stabilization
Temperature | Current
339.957 | -1.32856e-08
339.906 | -1.140632e-08
339.845 | -1.046962e-08
339.694 | -9.380249e-09
339.554 | -8.733100465e-09
339.48 | -8.466575e-09
339.43 | -8.288982e-09
339.386 | -8.136431e-09
339.345 | -8.020834e-09
339.308 | -7.90344e-09

## Measurements
Temperature | Current
339.998 | -6.124917e-08
340.106 | -4.679092e-08
340.431 | -3.918386e-08
340.726 | -3.668145e-08
341.021 | -3.517369e-08
341.397 | -3.4077e-08
341.685 | -3.340475e-08
341.996 | -3.281593e-08
342.359 | -3.236978e-08
342.701 | -3.195713e-08
343.052 | -3.164782e-08
343.449 | -3.135004e-08
344.743 | -3.075809e-08
345.839 | -3.040962e-08
346.204 | -3.037534313e-08
346.566 | -3.030757e-08
346.928 | -3.028152e-08
347.332 | -3.025587e-08
348.618 | -3.03162e-08
349.614 | -3.04343e-08
350.048 | -3.049364139e-08
350.479 | -3.057648e-08
351.756 | -3.087953e-08
352.709 | -3.118297e-08
353.125 | -3.135737e-08
353.538 | -3.152233e-08
353.951 | -3.165998e-08
355.29 | -3.21698721e-08
356.323 | -3.267624e-08
356.727 | -3.291331e-08
357.093 | -3.30722294e-08
357.494 | -3.32934178e-08
358.754 | -3.400018e-08
359.778 | -3.453211e-08
360.094 | -3.477163e-08
360.443 | -3.498659e-08
360.755 | -3.516919e-08
361.102 | -3.53241e-08
361.415 | -3.55042e-08
361.725 | -3.570655e-08
362.069 | -3.582784e-08
362.379 | -3.605432e-08
362.722 | -3.624487e-08
363.029 | -3.637111945e-08
363.336 | -3.655814e-08
363.679 | -3.671564e-08
363.985 | -3.686918e-08
364.324 | -3.700517226e-08
365.577 | -3.758634e-08
366.555 | -3.799104e-08
366.893 | -3.800817e-08
367.196 | -3.812988e-08
367.498 | -3.826254e-08
367.833 | -3.839591e-08
368.134 | -3.848139e-08
368.437 | -3.8655e-08
368.773 | -3.878475e-08
369.072 | -3.889703e-08
369.374 | -3.903152e-08
369.675 | -3.918041e-08
370.009 | -3.940483e-08
370.31 | -3.955956e-08
370.645 | -3.971904e-08
370.944 | -3.991832e-08
371.277 | -4.014148e-08
371.578 | -4.033027e-08
371.878 | -4.057019e-08
372.212 | -4.078879e-08
372.512 | -4.108044e-08
372.845 | -4.14435e-08
373.146 | -4.175972e-08
373.445 | -4.209209e-08
373.777 | -4.248163e-08
374.078 | -4.29245e-08
374.378 | -4.338344e-08
374.71 | -4.37409e-08
375.943 | -4.58515e-08
376.976 | -4.784360641e-08
377.342 | -4.865332e-08
377.675 | -4.950926e-08
378.04 | -5.030639727e-08
378.405 | -5.113553e-08
378.768 | -5.214822707e-08
380.088 | -5.581936e-08