## Settings
Sample Info | Please Enter the Sample Info
Comments | Please Enter the Comments
Major Measurement Parameters
Starting Temperature | 80.1097
Initial Temperature | 80.5
Final Temperature | 450
Preliminary Voltage | -10
Pulse Voltage | -10
Pulse Time | 300
Wait Time | 0
Measurement Voltage | -10
Subsidiary Measurement Parameters
Step | 0.3
Accuracy Step | 0.1
Accuracy Stable | 0.5
Accuracy End | 0.2
Lakeshore TC Parameters
Ramp | 20
Range | 3
P | 100
I | 50
D | 20
Keithley SM Parameters
NPLC | 5
Measurecount | 1
Time
Date | 9.2.2024
Clock | 15:3:36

## Stabilization
Temperature | Current
80.0867 | -2.453193e-08
80.1134 | -2.402742e-08
80.1178 | -2.348126e-08
80.0968 | -2.425417911e-08
80.0924 | -2.409773e-08
80.117 | -2.409172e-08
80.1173 | -2.402143906e-08
80.0895 | -2.403537458e-08
80.1089 | -2.441895e-08
80.1388 | -2.359745821e-08

## Measurements
Temperature | Current
80.4609 | -3.415784e-08
80.5753 | -3.008346e-08
80.8795 | -2.790193e-08
81.207 | -2.775880148e-08
81.5092 | -2.858381e-08
81.8015 | -2.784863e-08
82.092 | -2.777076e-08
82.3729 | -2.810602e-08
82.6694 | -2.745693e-08
83.0501 | -2.757574e-08
83.5878 | -2.770779e-08
84.9811 | -2.797484e-08
85.9949 | -2.889e-08
86.3279 | -2.785281e-08
87.9135 | -2.756141e-08
88.8454 | -2.740075e-08
89.4316 | -2.824066e-08
89.8169 | -2.798995e-08
91.0336 | -2.751036e-08
92.0569 | -2.766323e-08
92.5707 | -2.767249e-08
93.9874 | -2.859382e-08
95.0934 | -2.779328e-08
96.5184 | -2.937456e-08
97.4893 | -2.962625e-08
97.9287 | -2.968668e-08
98.4647 | -2.943001e-08
99.8112 | -3.012864e-08
100.731 | -2.935436e-08
101.28 | -2.865792581e-08
102.693 | -3.009086e-08
103.612 | -3.073573e-08
104.162 | -2.948828e-08
105.612 | -3.000979e-08
106.697 | -3.050166e-08
108.074 | -3.070264e-08
109.133 | -2.935064e-08
109.57 | -2.966218e-08
109.979 | -2.860393e-08
110.358 | -2.915798e-08
111.65 | -2.897677e-08
112.599 | -2.869976e-08
112.863 | -2.830782e-08
113.218 | -2.824591e-08
113.537 | -2.872998e-08
113.787 | -2.829246e-08
114.128 | -2.863858e-08
114.375 | -2.905004e-08
114.713 | -2.910828e-08
115.014 | -2.891005e-08
115.328 | -2.880586e-08
115.611 | -2.87689e-08
115.913 | -2.891162e-08
116.209 | -2.901643e-08
116.477 | -2.958488e-08
116.88 | -2.850563e-08
117.087 | -2.937832e-08
117.403 | -2.855476211e-08
117.727 | -2.843884e-08
118.047 | -3.026607942e-08
118.306 | -3.025931e-08
118.631 | -2.940821e-08
118.887 | -2.993773e-08
119.247 | -2.957819e-08
119.479 | -3.090627e-08
119.844 | -3.061736e-08
120.108 | -3.000628e-08
120.439 | -2.99526e-08
120.704 | -3.061841e-08
121.069 | -3.016956e-08
121.337 | -3.076419e-08
121.6 | -3.095612e-08
121.933 | -2.995086e-08
122.198 | -3.069384e-08
122.563 | -3.121418e-08
122.829 | -3.07692e-08
123.16 | -3.222215e-08
123.422 | -3.159612e-08
123.786 | -3.162101e-08
124.018 | -3.158493e-08
124.283 | -3.138263e-08
124.645 | -3.152183e-08
124.911 | -3.241716e-08
125.24 | -3.116148e-08
125.504 | -3.12452e-08
125.77 | -3.148765515e-08
126.13 | -3.186073e-08
126.494 | -3.175651e-08
126.724 | -3.176942e-08
126.988 | -3.14136e-08
127.351 | -3.304257e-08
127.583 | -3.266293902e-08
127.939 | -3.229067e-08
128.2 | -3.211264e-08
128.525 | -3.168447904e-08
128.785 | -3.189911e-08
129.146 | -3.172886e-08
129.409 | -3.184102e-08
129.772 | -3.090058e-08
130.002 | -3.17781641e-08
130.267 | -3.172571e-08
130.631 | -3.123053105e-08
130.895 | -3.092361e-08
131.262 | -3.155736e-08
131.526 | -3.117312e-08
131.86 | -3.098381e-08
132.125 | -3.117902736e-08
132.491 | -3.116596e-08
132.757 | -3.121784e-08
132.99 | -3.019029e-08
133.357 | -3.154835e-08
133.624 | -3.13628e-08
133.991 | -3.12332e-08
134.223 | -3.125551e-08
134.591 | -3.16476e-08
134.856 | -3.167697e-08
135.088 | -3.101352e-08
135.447 | -3.076368e-08
135.716 | -3.129468e-08
136.081 | -3.205098e-08
136.315 | -3.150354e-08
136.582 | -3.125217e-08
136.949 | -3.18642428e-08
137.215 | -3.133652e-08
137.578 | -3.180417e-08
137.84 | -3.164546e-08
138.07 | -3.227088996e-08
138.431 | -3.229622e-08
138.794 | -3.223403e-08
139.055 | -3.227613e-08
139.287 | -3.242771e-08
139.65 | -3.228484502e-08
139.918 | -3.29904e-08
140.283 | -3.338589e-08
140.516 | -3.284378e-08
140.78 | -3.281342e-08
141.147 | -3.237433e-08
141.414 | -3.287525e-08
141.749 | -3.254224e-08
142.014 | -3.19436e-08
142.283 | -3.25695e-08
142.65 | -3.282315e-08
142.915 | -3.271648e-08
143.283 | -3.23876e-08
143.517 | -3.187415e-08
143.784 | -3.245306e-08
144.15 | -3.222396e-08
144.414 | -3.144197e-08
144.748 | -3.066917742e-08
145.014 | -3.179579e-08
145.28 | -3.181019e-08
145.615 | -3.280386e-08
145.883 | -3.257399e-08
146.251 | -3.295979e-08
146.521 | -3.215562e-08
146.885 | -3.222379e-08
147.118 | -3.261204e-08
147.385 | -3.272148e-08
147.752 | -3.251987e-08
148.021 | -3.219157918e-08
148.348 | -3.27818519e-08
148.609 | -3.264994e-08
148.872 | -3.295757e-08
149.232 | -3.286947603e-08
149.497 | -3.280844e-08
149.86 | -3.34049e-08
150.094 | -3.263021e-08
150.46 | -3.285666e-08
150.725 | -3.235839e-08
151.093 | -3.177072e-08
151.324 | -3.151523e-08
151.593 | -3.273044e-08
151.961 | -3.271951e-08
152.227 | -3.206564e-08
152.495 | -3.277549e-08
152.865 | -3.325599e-08
153.1 | -3.265327e-08
153.365 | -3.322922737e-08
153.732 | -3.261467e-08
154 | -3.304254e-08
154.333 | -3.215053e-08
154.601 | -3.20268e-08
154.868 | -3.191652e-08
155.236 | -3.174842e-08
155.504 | -3.238826e-08
155.872 | -3.160084816e-08
156.107 | -3.327245679e-08
156.41 | -3.32155e-08
156.743 | -3.30515455e-08
157.043 | -3.388242e-08
157.312 | -3.371927e-08
157.647 | -3.367626e-08
157.913 | -3.440028e-08
158.183 | -3.435787e-08
158.547 | -3.476864e-08
158.813 | -3.406738e-08
159.179 | -3.435168e-08
159.446 | -3.448983e-08
159.712 | -3.425282e-08
159.975 | -3.402669e-08
160.339 | -3.363124e-08
160.605 | -3.333879e-08
160.871 | -3.378831e-08
161.235 | -3.392892e-08
161.501 | -3.363283e-08
161.769 | -3.380595e-08
162.133 | -3.405111e-08
162.399 | -3.370449e-08
162.7 | -3.366675e-08
163.066 | -3.376004e-08
163.332 | -3.466582e-08
163.601 | -3.439890861e-08
163.933 | -3.486613e-08
164.203 | -3.428848e-08
164.47 | -3.419624e-08
164.833 | -3.340488e-08
165.102 | -3.367168e-08
165.371 | -3.396965198e-08
165.738 | -3.444806e-08
166.005 | -3.430313e-08
166.305 | -3.393496e-08
166.637 | -3.433462e-08
166.906 | -3.513467e-08
167.173 | -3.513529e-08
167.543 | -3.455209e-08
167.811 | -3.513991e-08
168.078 | -3.518176e-08
168.446 | -3.504483459e-08
168.714 | -3.394048e-08
168.979 | -3.363557e-08
169.351 | -3.32902e-08
169.649 | -3.367828e-08
169.883 | -3.367338e-08
170.251 | -3.341493e-08
170.519 | -3.338753e-08
170.786 | -3.448114e-08
171.155 | -3.385654e-08
171.423 | -3.360982e-08
171.686 | -3.438929e-08
172.082 | -3.247893e-08
172.345 | -3.347908617e-08
172.609 | -3.303736662e-08
172.974 | -3.244479e-08
173.239 | -3.224959e-08
173.502 | -3.195712e-08
173.872 | -3.331988907e-08
174.137 | -3.322204023e-08
174.403 | -3.336964e-08
174.769 | -3.320046e-08
175.036 | -3.374358e-08
175.305 | -3.428965e-08
175.572 | -3.402424e-08
175.94 | -3.268139e-08
176.209 | -3.407196e-08
176.508 | -3.379516e-08
176.87 | -3.285511e-08
177.135 | -3.289715e-08
177.404 | -3.316353e-08
177.772 | -3.362974e-08
178.04 | -3.412248e-08
178.307 | -3.340574e-08
178.644 | -3.396576e-08
178.914 | -3.396835524e-08
179.181 | -3.442356e-08
179.548 | -3.429221e-08
179.816 | -3.424018e-08
180.083 | -3.414293e-08
180.45 | -3.390398e-08
180.717 | -3.417646e-08
180.983 | -3.442116e-08
181.35 | -3.45181e-08
181.617 | -3.475838e-08
181.981 | -3.515069e-08
182.247 | -3.48758e-08
182.511 | -3.482713e-08
182.879 | -3.548871e-08
183.149 | -3.512229e-08
183.413 | -3.481803e-08
183.676 | -3.455817e-08
184.03 | -3.479252797e-08
184.317 | -3.372892e-08
184.63 | -3.405249e-08
184.943 | -3.366583e-08
185.256 | -3.421868e-08
185.563 | -3.499876e-08
185.863 | -3.4201e-08
186.193 | -3.461882514e-08
186.48 | -3.456972e-08
186.759 | -3.69511e-08
187.035 | -3.580445e-08
187.305 | -3.664211e-08
187.675 | -3.700974e-08
187.937 | -3.582229e-08
188.205 | -3.444496e-08
188.47 | -3.460878e-08
188.832 | -3.531227e-08
189.095 | -3.517978e-08
189.457 | -3.511149e-08
189.752 | -3.491036793e-08
190.012 | -3.467894e-08
190.372 | -3.486621e-08
190.633 | -3.385304e-08
190.991 | -3.307197e-08
191.252 | -3.259453e-08
191.513 | -3.208831e-08
191.773 | -3.266364e-08
192.13 | -3.31472e-08
192.392 | -3.249433e-08
192.749 | -3.293956e-08
193.009 | -3.215774e-08
193.269 | -3.236769e-08
193.627 | -3.317581e-08
193.918 | -3.341837e-08
194.244 | -3.239082e-08
194.505 | -3.33617e-08
194.766 | -3.310775e-08
195.156 | -3.302686e-08
195.418 | -3.280574e-08
195.776 | -3.232484e-08
196.038 | -3.244022e-08
196.294 | -3.190688e-08
196.657 | -3.299834006e-08
196.951 | -3.236851e-08
197.214 | -3.266972e-08
197.541 | -3.299547302e-08
197.836 | -3.185583e-08
198.098 | -3.330739e-08
198.459 | -3.251413e-08
198.689 | -3.206496757e-08
199.078 | -3.214084e-08
199.337 | -3.244761615e-08
199.597 | -3.248799274e-08
199.956 | -3.267465e-08
200.219 | -3.326954e-08
200.482 | -3.241794e-08
200.842 | -3.178943e-08
201.108 | -3.271333e-08
201.374 | -3.287479089e-08
201.739 | -3.143272e-08
202.005 | -3.270229e-08
202.272 | -3.261002135e-08
202.639 | -3.235214e-08
202.907 | -3.250086e-08
203.174 | -3.269493e-08
203.538 | -3.312333e-08
203.807 | -3.293605e-08
204.075 | -3.261781e-08
204.443 | -3.239079e-08
204.742 | -3.219877e-08
205.008 | -3.263797e-08
205.273 | -3.21008e-08
205.637 | -3.159462e-08
205.901 | -3.130532e-08
206.202 | -3.14264e-08
206.535 | -3.099306e-08
206.8 | -3.076281e-08
207.099 | -3.108477e-08
207.465 | -3.178367e-08
207.73 | -3.056839e-08
207.997 | -3.106842e-08
208.263 | -3.108763e-08
208.631 | -3.136702631e-08
208.895 | -3.129588e-08
209.263 | -3.134372e-08
209.528 | -3.159584e-08
209.795 | -3.104277e-08
210.161 | -3.083119e-08
210.427 | -3.105462e-08
210.695 | -3.175637e-08
210.994 | -3.067768e-08
211.329 | -3.078381e-08
211.629 | -3.1004e-08
211.897 | -3.123533e-08
212.263 | -3.215191e-08
212.533 | -3.242199e-08
212.799 | -3.163579e-08
213.066 | -3.141694e-08
213.43 | -3.134119e-08
213.726 | -3.070679e-08
214.091 | -3.093761336e-08
214.358 | -3.126156e-08
214.624 | -3.104378e-08
214.89 | -3.161244e-08
215.257 | -3.123093e-08
215.522 | -3.028331e-08
215.823 | -3.075483e-08
216.158 | -3.119557e-08
216.424 | -3.209715e-08
216.726 | -3.147364e-08
217.06 | -3.021504e-08
217.326 | -3.073616e-08
217.628 | -3.1225e-08
217.995 | -3.052524e-08
218.263 | -3.13947e-08
218.531 | -3.150506e-08
218.798 | -3.166295e-08
219.065 | -3.119868e-08
219.432 | -3.107414e-08
219.7 | -3.093535e-08
219.999 | -3.144321e-08
220.267 | -3.006401e-08
220.635 | -3.063681e-08
220.901 | -3.100164e-08
221.202 | -3.080549e-08
221.569 | -3.12897e-08
221.832 | -3.131811e-08
222.095 | -3.097644e-08
222.458 | -3.213203e-08
222.723 | -3.237603e-08
222.994 | -3.15549e-08
223.296 | -3.196081e-08
223.666 | -3.143301e-08
223.936 | -3.151412642e-08
224.202 | -3.163313167e-08
224.569 | -3.107999e-08
224.833 | -3.143874e-08
225.179 | -3.135992e-08
225.425 | -3.067091e-08
225.763 | -3.119598e-08
226.05 | -3.072801e-08
226.373 | -3.058386e-08
226.653 | -2.971107e-08
226.931 | -3.028379e-08
227.243 | -3.046159e-08
227.515 | -3.032881e-08
227.884 | -2.968737e-08
228.146 | -2.994239e-08
228.407 | -3.077573e-08
228.667 | -3.118499e-08
229.021 | -3.227894e-08
229.284 | -3.208026e-08
229.644 | -3.22791e-08
229.906 | -3.194021e-08
230.201 | -3.158964e-08
230.566 | -3.104236157e-08
230.83 | -3.201814e-08
231.195 | -3.227639e-08
231.461 | -3.115368e-08
231.729 | -3.240433e-08
232.096 | -3.130888615e-08
232.362 | -3.219717e-08
232.628 | -3.210008e-08
232.897 | -3.194769e-08
233.263 | -3.281735e-08
233.528 | -3.191899367e-08
233.83 | -3.285843e-08
234.197 | -3.268013e-08
234.464 | -3.26304e-08
234.731 | -3.165869e-08
234.997 | -3.224903e-08
235.265 | -3.234248e-08
235.631 | -3.122859e-08
235.899 | -3.096955e-08
236.165 | -3.28796e-08
236.532 | -3.13997e-08
236.833 | -3.245878e-08
237.1 | -3.234775e-08
237.466 | -3.32972e-08
237.735 | -3.422718e-08
237.999 | -3.372896e-08
238.268 | -3.333385e-08
238.635 | -3.405016e-08
238.936 | -3.399108e-08
239.202 | -3.351913e-08
239.569 | -3.358879e-08
239.837 | -3.364059e-08
240.1 | -3.398961e-08
240.37 | -3.405559e-08
240.737 | -3.305926e-08
241.037 | -3.34868e-08
241.305 | -3.295185e-08
241.638 | -3.433698e-08
241.939 | -3.35815e-08
242.206 | -3.382641367e-08
242.473 | -3.302637e-08
242.839 | -3.402319e-08
243.14 | -3.522433e-08
243.406 | -3.423481e-08
243.675 | -3.417819e-08
244.039 | -3.422984e-08
244.336 | -3.339825e-08
244.601 | -3.37461e-08
244.865 | -3.488492e-08
245.229 | -3.414211e-08
245.494 | -3.532164e-08
245.859 | -3.481757e-08
246.124 | -3.637621e-08
246.423 | -3.620821e-08
246.757 | -3.615463e-08
247.025 | -3.610738e-08
247.325 | -3.585986e-08
247.692 | -3.319481e-08
247.957 | -3.366771e-08
248.259 | -3.42797e-08
248.528 | -3.418047001e-08
248.794 | -3.516305e-08
249.161 | -3.552458e-08
249.428 | -3.575497e-08
249.695 | -3.577561003e-08
250.096 | -3.381202518e-08
250.363 | -3.29576e-08
250.629 | -3.279954e-08
250.898 | -3.466545e-08
251.165 | -3.5273e-08
251.532 | -3.721555e-08
251.8 | -3.552175e-08
252.101 | -3.499836e-08
252.466 | -3.432496e-08
252.734 | -3.433984e-08
253.001 | -3.486657e-08
253.269 | -3.400553e-08
253.636 | -3.444221619e-08
253.902 | -3.53942e-08
254.171 | -3.558755e-08
254.538 | -3.529138e-08
254.837 | -3.7912e-08
255.104 | -3.433119e-08
255.473 | -3.707931e-08
255.739 | -3.673215e-08
256.006 | -3.642993e-08
256.273 | -3.58941179e-08
256.641 | -3.61933e-08
256.908 | -3.684341e-08
257.174 | -3.624008e-08
257.54 | -3.676137e-08
257.808 | -3.666766e-08
258.11 | -3.634591e-08
258.442 | -3.638169e-08
258.741 | -3.631644e-08
259.009 | -3.857489e-08
259.276 | -3.599589e-08
259.644 | -3.618374e-08
259.943 | -3.568631e-08
260.21 | -3.655078018e-08
260.477 | -3.56807e-08
260.844 | -3.984175e-08
261.11 | -3.608295e-08
261.372 | -3.7296e-08
261.738 | -3.868362e-08
262.034 | -3.75136473e-08
262.299 | -3.803748e-08
262.564 | -3.958468e-08
262.931 | -4.026085e-08
263.196 | -3.985622e-08
263.497 | -4.112072e-08
263.863 | -4.222907e-08
264.128 | -4.210055e-08
264.396 | -3.890241e-08
264.663 | -3.726808e-08
265.03 | -3.823315e-08
265.298 | -3.83531e-08
265.597 | -3.303789e-08
265.864 | -3.378952e-08
266.232 | -3.451591e-08
266.534 | -3.452933e-08
266.799 | -3.385071e-08
267.167 | -3.849116e-08
267.434 | -3.45634e-08
267.735 | -3.43876e-08
268.002 | -3.466331e-08
268.369 | -3.569111e-08
268.636 | -3.600921e-08
268.903 | -3.665619e-08
269.203 | -3.944113e-08
269.57 | -4.217481e-08
269.837 | -3.65172e-08
270.105 | -3.94785e-08
270.371 | -3.750653e-08
270.773 | -3.891234357e-08
271.039 | -3.700289e-08
271.307 | -3.862861e-08
271.638 | -3.793770631e-08
271.906 | -3.832357e-08
272.207 | -4.183117e-08
272.473 | -3.910026e-08
272.841 | -3.771074e-08
273.141 | -4.172814e-08
273.442 | -3.700757e-08
273.709 | -3.766685e-08
274.008 | -3.733232e-08
274.375 | -3.492173e-08
274.641 | -3.636907e-08
274.909 | -3.522816e-08
275.208 | -3.460415e-08
275.575 | -3.435945e-08
275.844 | -3.48504e-08
276.108 | -3.383809144e-08
276.408 | -3.465063e-08
276.71 | -3.450052e-08
277.01 | -3.583454e-08
277.312 | -3.435713e-08
277.579 | -3.382401e-08
277.978 | -3.48001e-08
278.245 | -3.536977e-08
278.513 | -3.454414e-08
278.812 | -3.387397e-08
279.175 | -3.358215e-08
279.44 | -3.158396e-08
279.706 | -3.151569e-08
279.971 | -3.283659e-08
280.335 | -3.155544448e-08
280.632 | -3.253886e-08
280.898 | -3.523208747e-08
281.164 | -3.682199079e-08
281.562 | -3.510581e-08
281.829 | -3.542159e-08
282.095 | -3.391216e-08
282.464 | -3.411082e-08
282.763 | -3.18416e-08
283.031 | -3.353499e-08
283.298 | -3.445763e-08
283.565 | -3.179482e-08
283.966 | -3.404674e-08
284.233 | -3.191336e-08
284.501 | -3.427115e-08
284.767 | -3.770154e-08
285.135 | -3.712532e-08
285.435 | -3.530398e-08
285.702 | -3.626223e-08
285.969 | -3.645852e-08
286.369 | -3.412858e-08
286.636 | -3.366728e-08
286.903 | -3.381086e-08
287.171 | -3.355988909e-08
287.538 | -3.355794e-08
287.838 | -3.261113e-08
288.106 | -3.420385e-08
288.372 | -3.51703e-08
288.772 | -3.565857e-08
289.04 | -3.505161e-08
289.307 | -3.466675e-08
289.573 | -3.38729e-08
289.974 | -3.419284e-08
290.24 | -3.732747e-08
290.508 | -3.772548e-08
290.775 | -3.748961e-08
291.175 | -3.838877e-08
291.443 | -3.602544e-08
291.709 | -3.858646e-08
291.977 | -4.05135e-08
292.377 | -3.4543e-08
292.642 | -3.968216e-08
292.91 | -3.763736e-08
293.176 | -3.934756e-08
293.577 | -3.835835e-08
293.843 | -3.65352264e-08
294.11 | -3.93019981e-08
294.379 | -3.871602e-08
294.778 | -3.815708e-08
295.045 | -3.739218e-08
295.311 | -3.737340748e-08
295.611 | -3.523562242e-08
295.877 | -3.600841e-08
296.244 | -3.54547538e-08
296.546 | -3.556307e-08
296.81 | -3.621942e-08
297.079 | -3.547756e-08
297.446 | -3.603732e-08
297.747 | -3.710632e-08
298.012 | -3.708773e-08
298.28 | -3.774017e-08
298.644 | -3.748151e-08
298.909 | -3.741221e-08
299.207 | -3.565204e-08
299.569 | -3.627246e-08
299.836 | -3.709844e-08
300.101 | -3.655256e-08
300.367 | -3.80777e-08
300.766 | -3.813985e-08
301.033 | -3.669325e-08
301.299 | -3.705439e-08
301.598 | -3.772949e-08
301.965 | -3.752869e-08
302.233 | -3.980749e-08
302.5 | -4.167051415e-08
302.768 | -4.011794e-08
303.167 | -3.80809e-08
303.435 | -3.691674e-08
303.701 | -3.966534e-08
303.968 | -3.961557e-08
304.369 | -4.148578e-08
304.636 | -3.972078e-08
304.902 | -4.095823e-08
305.169 | -4.025854e-08
305.536 | -4.105637e-08
305.836 | -4.142628e-08
306.104 | -4.10844e-08
306.371 | -4.292383e-08
306.738 | -4.316557e-08
307.039 | -4.306468071e-08
307.306 | -4.318642e-08
307.572 | -4.054545e-08
307.873 | -3.846343e-08
308.24 | -4.260208e-08
308.541 | -4.272113e-08
308.806 | -4.275171e-08
309.073 | -4.240209e-08
309.441 | -4.208323e-08
309.741 | -4.209041e-08
310.007 | -4.286636e-08
310.274 | -4.379419e-08
310.644 | -4.138516374e-08
310.91 | -4.242602003e-08
311.21 | -4.364106e-08
311.476 | -4.201633e-08
311.843 | -4.27738e-08
312.143 | -4.208378e-08
312.411 | -4.02024e-08
312.678 | -4.211875e-08
313.045 | -4.135644e-08
313.346 | -4.186083e-08
313.613 | -4.299304e-08
313.879 | -4.099806e-08
314.279 | -4.085486438e-08
314.544 | -3.695027e-08
314.844 | -3.749471e-08
315.112 | -4.29603908e-08
315.378 | -4.12714e-08
315.745 | -4.261023e-08
316.011 | -4.263681e-08
316.312 | -4.421891e-08
316.679 | -4.648177e-08
316.945 | -4.480391e-08
317.245 | -4.409223e-08
317.512 | -4.540063e-08
317.779 | -4.719949e-08
318.145 | -4.986391e-08
318.411 | -5.029161e-08
318.712 | -4.985207e-08
318.978 | -4.919308e-08
319.379 | -4.953204e-08
319.645 | -5.040304174e-08
319.912 | -4.989001e-08
320.176 | -5.062043229e-08
320.575 | -5.05224e-08
320.841 | -4.974713e-08
321.104 | -5.045098e-08
321.404 | -4.953691e-08
321.67 | -5.0253e-08
322.035 | -5.317442e-08
322.302 | -5.327044e-08
322.601 | -5.606615e-08
322.967 | -5.423866e-08
323.233 | -5.669597e-08
323.501 | -5.539697e-08
323.801 | -5.526165e-08
324.168 | -5.442393558e-08
324.435 | -5.554814e-08
324.701 | -5.065948e-08
325.003 | -5.823704e-08
325.37 | -5.490799e-08
325.636 | -5.720711e-08
325.902 | -4.65912e-08
326.171 | -4.54859e-08
326.537 | -4.832782e-08
326.836 | -4.866305e-08
327.102 | -4.731271e-08
327.403 | -4.340598e-08
327.671 | -4.725484e-08
328.038 | -4.696163e-08
328.305 | -4.684003e-08
328.605 | -4.81139e-08
328.905 | -4.826306e-08
329.271 | -4.774241e-08
329.539 | -4.157996e-08
329.804 | -4.20721e-08
330.071 | -4.500348e-08
330.439 | -4.364173e-08
330.74 | -4.459791e-08
331.006 | -4.377746e-08
331.273 | -4.525342e-08
331.639 | -4.385723e-08
331.94 | -4.406918e-08
332.208 | -4.525749e-08
332.474 | -4.643950291e-08
332.842 | -4.649825e-08
333.141 | -5.548678e-08
333.407 | -5.922934e-08
333.707 | -6.101501e-08
333.976 | -5.555138e-08
334.341 | -5.665282e-08
334.641 | -5.59984e-08
334.908 | -5.619316e-08
335.209 | -5.591204e-08
335.576 | -5.981229e-08
335.844 | -5.955585e-08
336.142 | -6.219234e-08
336.409 | -6.349356596e-08
336.709 | -6.239315e-08
336.976 | -5.885128e-08
337.343 | -6.091418e-08
337.607 | -6.340999e-08
337.911 | -6.427882e-08
338.278 | -6.352263e-08
338.544 | -6.525035e-08
338.844 | -6.422325e-08
339.112 | -6.479691e-08
339.412 | -6.419126e-08
339.678 | -6.218908e-08
340.044 | -6.802407e-08
340.344 | -6.7987e-08
340.61 | -6.441227e-08
340.879 | -6.522768814e-08
341.243 | -6.602145e-08
341.544 | -6.180087e-08
341.811 | -5.769144e-08
342.079 | -5.5776e-08
342.479 | -5.860862e-08
342.745 | -6.049242e-08
343.012 | -6.110466e-08
343.312 | -6.054604e-08
343.58 | -5.350875e-08
343.981 | -5.51737e-08
344.248 | -5.258626e-08
344.548 | -5.220103e-08
344.815 | -5.463104e-08
345.081 | -5.266556e-08
345.482 | -5.51791e-08
345.75 | -5.774841e-08
346.049 | -5.546168e-08
346.313 | -5.348456e-08
346.611 | -5.692596261e-08
346.877 | -5.018419813e-08
347.241 | -5.423068e-08
347.54 | -5.551126e-08
347.807 | -5.521800972e-08
348.073 | -6.088312432e-08
348.439 | -6.150045e-08
348.739 | -5.730171e-08
349.006 | -5.935842e-08
349.307 | -4.810124e-08
349.574 | -4.717705e-08
349.942 | -4.924811e-08
350.242 | -5.087641e-08
350.508 | -4.873813e-08
350.809 | -4.99396e-08
351.176 | -4.800121e-08
351.443 | -4.793235e-08
351.744 | -4.835204237e-08
352.011 | -4.904917e-08
352.31 | -5.133535e-08
352.577 | -5.137957e-08
352.943 | -5.154971e-08
353.244 | -5.483247e-08
353.51 | -5.813442e-08
353.81 | -5.471901e-08
354.076 | -5.499085276e-08
354.443 | -5.939747183e-08
354.742 | -5.979862e-08
355.009 | -6.085517e-08
355.31 | -6.035165e-08
355.575 | -5.980745e-08
355.975 | -6.30024104e-08
356.241 | -6.224662e-08
356.507 | -6.26350527e-08
356.809 | -6.421264942e-08
357.175 | -6.177216e-08
357.442 | -6.042819e-08
357.708 | -6.144058e-08
358.008 | -6.270388e-08
358.275 | -6.419381e-08
358.641 | -6.263853e-08
358.942 | -6.436581e-08
359.208 | -6.242416e-08
359.508 | -6.300211e-08
359.775 | -6.449455725e-08
360.142 | -6.464306e-08
360.441 | -6.488859e-08
360.709 | -6.960863e-08
360.975 | -6.821679932e-08
361.375 | -6.654258e-08
361.642 | -7.037421e-08
361.941 | -7.122692125e-08
362.208 | -7.038130434e-08
362.508 | -7.246133e-08
362.775 | -6.773986172e-08
363.175 | -7.419636e-08
363.441 | -7.383355e-08
363.741 | -6.920885e-08
364.009 | -6.667643e-08
364.309 | -6.744919e-08
364.574 | -7.989368811e-08
364.942 | -7.455717e-08
365.241 | -7.297678e-08
365.508 | -7.124468e-08
365.808 | -7.122298e-08
366.075 | -6.852874e-08
366.442 | -7.042325e-08
366.742 | -7.018182e-08
367.009 | -6.263e-08
367.307 | -6.843627e-08
367.575 | -7.355152e-08
367.941 | -7.133279e-08
368.241 | -6.219021e-08
368.508 | -6.637281e-08
368.808 | -6.647552e-08
369.076 | -6.755943e-08
369.442 | -7.421152e-08
369.742 | -7.152302e-08
370.01 | -6.759285e-08
370.309 | -6.444253e-08
370.576 | -6.997611024e-08
370.975 | -6.740811e-08
371.308 | -6.81183e-08
371.609 | -8.065469e-08
371.942 | -8.013216e-08
372.275 | -8.512936e-08
372.608 | -9.216321e-08
372.941 | -8.444944e-08
373.275 | -8.945026e-08
373.608 | -9.506316e-08
373.941 | -8.85316e-08
374.275 | -9.015144e-08
375.542 | -7.992851e-08
376.507 | -8.152787e-08
376.873 | -8.266878e-08
377.208 | -7.931559054e-08
377.538 | -8.252712e-08
377.872 | -8.537144e-08
378.204 | -8.321546e-08
378.535 | -8.161845e-08
378.869 | -8.687043e-08
379.201 | -8.655883e-08
379.499 | -8.398884e-08
379.83 | -7.878949e-08
381.087 | -7.918902e-08
382.111 | -7.574743e-08
382.439 | -7.727120277e-08
382.801 | -7.359392e-08
383.13 | -6.924608e-08
383.46 | -7.352391e-08
383.789 | -6.967851e-08
384.118 | -7.2101e-08
384.445 | -7.590378e-08
384.773 | -7.352941e-08
385.103 | -7.856807116e-08
385.43 | -7.706374e-08
385.758 | -7.373523e-08
386.086 | -7.85767e-08
387.33 | -7.972517e-08
388.311 | -7.595948e-08
388.638 | -7.5502399e-08
388.964 | -7.634852e-08
389.289 | -8.048281e-08
389.615 | -8.087791e-08
389.941 | -8.503314e-08
390.264 | -8.472212e-08
390.553 | -8.406463e-08
390.876 | -8.884439e-08
391.198 | -8.850817e-08
391.519 | -8.723011e-08
391.839 | -8.793175e-08
392.162 | -8.84023e-08
392.48 | -8.776892e-08
392.801 | -8.507273e-08
393.122 | -8.650579e-08
393.441 | -9.335476e-08
393.761 | -9.473489e-08
395.007 | -9.445873e-08
396.027 | -8.897467e-08
396.347 | -9.168942e-08
396.665 | -9.654362e-08
396.983 | -9.167898e-08
397.301 | -9.053062e-08
397.619 | -9.60999e-08
397.97 | -9.761931e-08
398.287 | -9.455401e-08
398.604 | -1.024779408e-07
398.953 | -1.013232e-07
400.28 | -1.196637e-07
401.322 | -1.088693e-07
401.637 | -1.183361e-07
401.984 | -1.10476e-07
402.299 | -1.566414e-07
402.613 | -1.549947e-07
402.896 | -1.522088e-07
403.211 | -1.483394e-07
403.525 | -1.539353e-07
403.839 | -1.534481e-07
404.154 | -1.206398e-07
404.467 | -1.149715e-07
404.779 | -1.19003e-07
405.092 | -1.313916e-07
405.406 | -1.237047e-07
405.718 | -1.245384e-07
406.032 | -1.228469e-07
406.343 | -1.340545e-07
406.656 | -1.356259e-07
406.968 | -1.476352e-07
407.342 | -1.437997e-07
407.684 | -1.863211e-07
408.897 | -1.515223e-07
409.921 | -1.491476e-07
410.229 | -1.537065e-07
410.538 | -1.426e-07
410.848 | -1.687263e-07
411.158 | -1.567626e-07
411.496 | -1.511134e-07
411.807 | -1.379021e-07
412.084 | -1.308667e-07
412.392 | -1.389487e-07
412.733 | -1.475897e-07
413.072 | -1.887809e-07
413.379 | -1.602613e-07
413.717 | -1.679631e-07
414.025 | -1.96755e-07
414.332 | -1.757723e-07
414.641 | -2.018134e-07
414.946 | -2.130731e-07