## Settings
Sample Info | Ga, v200, d2, run 07
Comments | -10/-10/-10
Major Measurement Parameters
Starting Temperature | 275.556
Initial Temperature | 80.5
Final Temperature | 450
Preliminary Voltage | -10
Pulse Voltage | -10
Pulse Time | 300
Wait Time | 0
Measurement Voltage | -10
Subsidiary Measurement Parameters
Step | 0.3
Accuracy Step | 0.1
Accuracy Stable | 0.5
Accuracy End | 0.2
Lakeshore TC Parameters
Ramp | 20
Range | 3
P | 100
I | 50
D | 20
Keithley SM Parameters
NPLC | 3
Measurecount | 1
Time
Date | 9.2.2024
Clock | 16:33:9

## Stabilization
Temperature | Current
273.864 | -6.231102e-08
273.223 | -5.700249e-08
272.4 | -5.392476e-08
271.818 | -5.271635e-08
271.04 | -5.26108e-08
270.434 | -5.295439e-08
269.697 | -5.094848e-08
269.002 | -4.853074e-08
268.402 | -4.787611e-08
267.652 | -4.676837051e-08
267.052 | -4.626886e-08
266.23 | -4.532397e-08
265.63 | -4.652086e-08
265.035 | -4.675314e-08
264.206 | -4.7203e-08
263.671 | -4.662807e-08
262.839 | -4.645466e-08
262.299 | -4.571861e-08
261.547 | -4.594777e-08
260.921 | -4.293404e-08
260.171 | -4.410254e-08
259.533 | -4.306298e-08
258.955 | -4.110949e-08
258.243 | -4.116499e-08
257.642 | -4.079448e-08
257.003 | -4.142726e-08
256.3 | -3.909871e-08
255.689 | -3.981947e-08
254.967 | -3.938557e-08
254.38 | -4.084685e-08
253.669 | -3.98617e-08
253.106 | -3.843962e-08
252.487 | -3.776155566e-08
251.887 | -3.828895e-08
251.345 | -3.760388978e-08
250.615 | -3.801756e-08
250.098 | -3.872522214e-08
249.34 | -3.661543e-08
248.847 | -3.690336e-08
248.25 | -3.6815e-08
247.781 | -3.632277e-08
247.147 | -3.669927e-08
246.591 | -3.674338e-08
246.137 | -3.605722e-08
245.424 | -3.54757e-08
244.991 | -3.484824e-08
244.309 | -3.472011e-08
243.916 | -3.459641e-08
243.314 | -3.312407415e-08
242.978 | -3.313302e-08
242.386 | -3.292989e-08
241.937 | -3.143421e-08
241.496 | -3.209673e-08
241.063 | -3.291408e-08
240.63 | -3.325851e-08
240.176 | -3.181257e-08
239.755 | -3.226584e-08
239.35 | -3.221795e-08
238.958 | -3.130555e-08
238.538 | -3.099321e-08
238.15 | -3.008865e-08
237.737 | -3.04672e-08
237.367 | -3.033044e-08
236.902 | -2.943919e-08
236.516 | -2.845421e-08
236.087 | -2.94341e-08
235.719 | -2.923066e-08
235.327 | -2.756065e-08
234.927 | -2.719310821e-08
234.582 | -2.711062e-08
234.196 | -2.739612e-08
233.93 | -2.703078e-08
233.541 | -2.692394041e-08
233.286 | -2.683066036e-08
232.834 | -2.605594e-08
232.641 | -2.580036e-08
232.154 | -2.520455e-08
232.017 | -2.475693e-08
231.489 | -2.487265327e-08
231.305 | -2.529887233e-08
230.919 | -2.442857e-08
230.774 | -2.360569e-08
230.462 | -2.379043984e-08
230.297 | -2.349697e-08
229.991 | -2.297415e-08
229.722 | -2.275677e-08
229.523 | -2.257538e-08
229.193 | -2.284314e-08
229.111 | -2.287546e-08
228.739 | -2.261757e-08
228.656 | -2.261565335e-08
228.351 | -2.239411e-08
228.237 | -2.16054e-08
227.972 | -2.179759e-08
227.786 | -2.132783e-08
227.643 | -2.074395e-08
227.464 | -2.032196e-08
227.368 | -2.058683e-08
227.25 | -2.015465661e-08
227.24 | -1.992698e-08
227.103 | -1.979490527e-08
227.092 | -2.008917e-08
227.093 | -1.967647e-08
227.086 | -1.955866e-08
227.069 | -1.930944e-08
227.067 | -1.867966e-08
227.011 | -1.871619e-08
226.679 | -1.878041e-08
226.645 | -1.822474e-08
226.438 | -1.840742e-08
226.349 | -1.830276e-08
226.305 | -1.81395e-08
226.263 | -1.77019e-08
226.251 | -1.76673e-08
226.196 | -1.773161e-08
226.195 | -1.763988e-08
226.176 | -1.731659e-08
226.17 | -1.70192e-08
226.034 | -1.678402e-08
226.034 | -1.674009e-08
226.036 | -1.667608e-08
225.997 | -1.67575e-08
225.987 | -1.668077e-08
225.984 | -1.62485847e-08
225.88 | -1.677898e-08
225.854 | -1.637468e-08
225.855 | -1.687045e-08
225.853 | -1.615912737e-08
225.76 | -1.598175e-08
225.719 | -1.595553e-08
225.72 | -1.613282e-08
225.713 | -1.579923925e-08
225.677 | -1.573276e-08
225.661 | -1.565335e-08
225.656 | -1.561799e-08
225.626 | -1.542889e-08
225.606 | -1.559374e-08
225.55 | -1.52736e-08
225.277 | -1.489853e-08
225.23 | -1.518574e-08
225.216 | -1.474803e-08
225.196 | -1.478339e-08
225.101 | -1.464384e-08
224.955 | -1.500526281e-08
224.939 | -1.464757e-08
224.914 | -1.439068e-08
224.891 | -1.429687e-08
224.835 | -1.42609e-08
224.747 | -1.441098e-08
224.731 | -1.439197e-08
224.693 | -1.447176e-08
224.603 | -1.411279e-08
224.588 | -1.41121e-08
224.565 | -1.405207e-08
224.543 | -1.394618e-08
224.502 | -1.40012828e-08
224.195 | -1.400073e-08
224.145 | -1.372449e-08
224.107 | -1.388243e-08
224.057 | -1.34878e-08
223.971 | -1.3463e-08
223.664 | -1.348191e-08
223.606 | -1.322817e-08
223.573 | -1.334202171e-08
223.533 | -1.299564e-08
223.496 | -1.312738e-08
223.454 | -1.298171e-08
223.412 | -1.287824e-08
223.343 | -1.274183e-08
223.148 | -1.263590832e-08
222.842 | -1.257747e-08
222.773 | -1.25016e-08
222.648 | -1.239651e-08
222.565 | -1.233324e-08
222.43 | -1.227655666e-08
222.152 | -1.214175338e-08
222.091 | -1.219746e-08
222.014 | -1.212665e-08
221.63 | -1.195013e-08
221.423 | -1.208264e-08
221.328 | -1.191261e-08
221.215 | -1.171692e-08
221.13 | -1.184769e-08
221.061 | -1.185981e-08
220.987 | -1.207241862e-08
220.92 | -1.164336e-08
220.857 | -1.19407e-08
220.784 | -1.192676e-08
220.623 | -1.179871e-08
220.541 | -1.171778e-08
220.438 | -1.149779e-08
220.351 | -1.175309e-08
220.283 | -1.119318e-08
220.083 | -1.136346e-08
219.772 | -1.145316e-08
219.683 | -1.135489e-08
219.598 | -1.13252e-08
219.512 | -1.117596e-08
219.429 | -1.099607e-08
219.344 | -1.112374e-08
219.265 | -1.130824e-08
219.19 | -1.102144e-08
219.118 | -1.097865e-08
219.035 | -1.112419e-08
218.952 | -1.114187e-08
218.874 | -1.1071e-08
218.788 | -1.106039e-08
218.669 | -1.110743e-08
218.588 | -1.08867e-08
218.499 | -1.075747e-08
218.378 | -1.06596e-08
218.294 | -1.053447285e-08
218.205 | -1.064294e-08
218.111 | -1.079687e-08
217.994 | -1.054105e-08
217.916 | -1.037108e-08
217.825 | -1.024672e-08
217.701 | -1.030772534e-08
217.606 | -1.025541e-08
217.516 | -1.046884e-08
217.397 | -9.819444e-09
217.293 | -1.000580685e-08
217.144 | -1.023883e-08
216.97 | -1.012109685e-08
216.873 | -1.03758655e-08
216.774 | -1.036966e-08
216.674 | -1.023235e-08
216.575 | -1.030201e-08
216.466 | -1.021943e-08
216.343 | -1.010961e-08
216.242 | -1.005575001e-08
216.137 | -9.783187e-09
216.03 | -1.019358e-08
215.897 | -1.026886e-08
215.791 | -1.010428e-08
215.683 | -9.886201191e-09
215.571 | -9.845632e-09
215.463 | -9.959889e-09
215.339 | -9.761591e-09
215.227 | -9.779822e-09
215.117 | -9.790797e-09
215.012 | -9.664859e-09
214.903 | -9.513752e-09
214.791 | -9.828956e-09
214.675 | -9.49729273e-09
214.558 | -9.537731e-09
214.435 | -9.497349e-09
214.322 | -9.521017752e-09
214.213 | -9.688631e-09
214.088 | -9.813478e-09
213.962 | -9.544706e-09
213.818 | -9.64318e-09
213.686 | -9.524395e-09
213.56 | -9.587541e-09
213.446 | -9.518066e-09
213.323 | -9.431719e-09
213.201 | -9.499919e-09
213.075 | -9.390414e-09
212.95 | -9.167245e-09
212.824 | -9.052766e-09
212.693 | -9.145215e-09
212.563 | -9.078530816e-09
212.442 | -9.073079e-09
212.31 | -9.272621e-09
212.176 | -8.964677e-09
212.04 | -8.905443e-09
211.92 | -8.8632e-09
211.788 | -8.745864e-09
211.653 | -8.962046e-09
211.514 | -8.99106e-09
211.375 | -8.806754e-09
211.253 | -8.991223e-09
211.114 | -8.993077e-09
210.975 | -8.658195e-09
210.841 | -8.696245e-09
210.697 | -8.768226e-09
210.553 | -8.59811e-09
210.404 | -8.643323e-09
210.27 | -8.629535e-09
210.128 | -8.56964e-09
209.984 | -8.364426e-09
209.852 | -8.432317955e-09
209.714 | -8.746256e-09
209.575 | -8.687215e-09
209.422 | -8.28988167e-09
209.279 | -8.215105e-09
209.132 | -7.805329e-09
208.989 | -8.225508e-09
208.846 | -8.287438e-09
208.699 | -8.355194e-09
208.565 | -8.268091e-09
208.411 | -7.927259e-09
208.229 | -8.11874e-09
208.076 | -8.282408e-09
207.913 | -8.085649e-09
207.761 | -8.164752e-09
207.611 | -8.209034e-09
207.462 | -8.12631e-09
207.312 | -8.037482e-09
207.148 | -8.06693e-09
207.001 | -7.811886249e-09
206.852 | -8.084928e-09
206.702 | -7.984705e-09
206.542 | -7.870374e-09
206.365 | -7.726883e-09
206.211 | -7.719692e-09
206.04 | -7.743902e-09
205.848 | -7.636121e-09
205.673 | -7.649864e-09
205.487 | -7.641534e-09
205.302 | -7.382001e-09
205.125 | -7.350938e-09
204.956 | -7.206823e-09
204.794 | -7.153631e-09
204.626 | -7.222378251e-09
204.459 | -7.168236e-09
204.293 | -7.220189e-09
204.129 | -7.192408e-09
203.966 | -7.209363e-09
203.797 | -6.997893e-09
203.639 | -7.281827e-09
203.472 | -7.157593e-09
203.298 | -7.177105e-09
203.124 | -7.208646e-09
202.965 | -7.097073e-09
202.779 | -7.129861e-09
202.621 | -7.108253e-09
202.428 | -7.106308e-09
202.236 | -6.93283e-09
202.041 | -6.834261e-09
201.848 | -6.816236e-09
201.659 | -6.856166e-09
201.473 | -6.815744e-09
201.294 | -7.040884e-09
201.112 | -6.973459e-09
200.927 | -6.965933e-09
200.746 | -6.883253e-09
200.561 | -6.817173e-09
200.375 | -6.838345e-09
200.187 | -6.613101e-09
199.989 | -6.63165e-09
199.793 | -6.636842631e-09
199.608 | -6.709148e-09
199.41 | -6.714884e-09
199.215 | -6.713169e-09
199.022 | -6.535619e-09
198.831 | -6.598432023e-09
198.641 | -6.447577e-09
198.45 | -6.470409e-09
198.271 | -6.444455e-09
198.078 | -6.590644e-09
197.886 | -6.69442e-09
197.691 | -6.555565e-09
197.497 | -6.552273e-09
197.301 | -6.58655e-09
197.108 | -6.515387e-09
196.912 | -6.716554e-09
196.719 | -6.598627e-09
196.521 | -6.494076e-09
196.321 | -6.554091e-09
196.127 | -6.522174e-09
195.928 | -6.460316726e-09
195.728 | -6.15685e-09
195.519 | -6.443264e-09
195.303 | -6.462183e-09
195.101 | -5.972068e-09
194.916 | -5.864521313e-09
194.71 | -6.342876e-09
194.513 | -6.137931e-09
194.314 | -6.303446e-09
194.113 | -6.169028e-09
193.912 | -6.173475e-09
193.713 | -5.986177e-09
193.513 | -6.047642e-09
193.309 | -6.061092e-09
193.099 | -6.04944983e-09
192.887 | -6.021189769e-09
192.682 | -5.986145e-09
192.473 | -5.976195e-09
192.257 | -5.98268457e-09
192.048 | -6.008314e-09
191.841 | -6.112846e-09
191.635 | -6.101192e-09
191.43 | -6.048188e-09
191.225 | -5.918636e-09
191.027 | -5.899516e-09
190.845 | -5.912452e-09
190.656 | -5.929422e-09
190.469 | -5.892967e-09
190.287 | -5.882008e-09
190.107 | -5.87910165e-09
189.928 | -5.870967e-09
189.747 | -5.776979e-09
189.542 | -5.741451e-09
189.348 | -5.911207e-09
189.162 | -5.678095e-09
188.973 | -5.895693e-09
188.799 | -5.73537e-09
188.608 | -5.780056e-09
188.41 | -5.648631e-09
188.221 | -5.693145e-09
188.032 | -5.596294e-09
187.847 | -5.629157e-09
187.663 | -5.576486e-09
187.478 | -5.490591e-09
187.302 | -5.578206e-09
187.119 | -5.478687e-09
186.938 | -5.464608e-09
186.754 | -5.486257e-09
186.567 | -5.553752e-09
186.383 | -5.401602e-09
186.198 | -5.40584e-09
186.004 | -5.526189e-09
185.813 | -5.55718e-09
185.627 | -5.412844e-09
185.441 | -5.387404e-09
185.255 | -5.402316e-09
185.05 | -5.367033e-09
184.834 | -5.242624e-09
184.636 | -5.257284e-09
184.435 | -5.300719e-09
184.234 | -5.1353e-09
184.036 | -5.231909e-09
183.838 | -5.277901e-09
183.646 | -5.14919e-09
183.469 | -5.189455e-09
183.279 | -5.278364e-09
183.093 | -5.165987e-09
182.915 | -5.20589305e-09
182.738 | -5.270702e-09
182.565 | -5.256979e-09
182.393 | -5.220153e-09
182.227 | -5.168534e-09
182.06 | -5.111763e-09
181.894 | -5.191107e-09
181.73 | -5.016914e-09
181.566 | -5.006133e-09
181.39 | -5.055629e-09
181.213 | -5.078e-09
181.041 | -5.012623e-09
180.871 | -4.928594e-09
180.689 | -4.996122e-09
180.524 | -4.982205315e-09
180.349 | -4.86996e-09
180.174 | -4.856049e-09
179.995 | -4.794190378e-09
179.831 | -4.851725e-09
179.67 | -4.615134e-09
179.511 | -4.550029e-09
179.359 | -4.604996e-09
179.209 | -4.543963e-09
179.061 | -4.623129e-09
178.903 | -4.545206e-09
178.77 | -4.568569e-09
178.63 | -4.709715e-09
178.491 | -4.544805865e-09
178.353 | -4.427121e-09
178.211 | -4.416302879e-09
178.049 | -4.42922e-09
177.907 | -4.395394e-09
177.774 | -4.366547e-09
177.641 | -4.300666e-09
177.512 | -4.3233e-09
177.381 | -4.283968e-09
177.253 | -4.302473e-09
177.115 | -4.387114e-09
176.964 | -4.240367e-09
176.808 | -4.265549e-09
176.659 | -4.177367785e-09
176.516 | -4.298397e-09
176.377 | -4.207811e-09
176.244 | -4.211262e-09
176.105 | -3.994393e-09
175.962 | -4.05352e-09
175.815 | -4.077046e-09
175.691 | -4.090213e-09
175.561 | -4.065148218e-09
175.426 | -4.094703e-09
175.292 | -4.123732e-09
175.156 | -4.124053099e-09
175.026 | -4.027144e-09
174.9 | -4.060832115e-09
174.777 | -4.110077e-09
174.656 | -3.955618e-09
174.535 | -3.925255e-09
174.414 | -4.026802447e-09
174.294 | -4.113712e-09
174.172 | -3.928093e-09
174.053 | -3.939307e-09
173.936 | -4.040104e-09
173.822 | -3.872254e-09
173.708 | -3.890049e-09
173.595 | -3.897711e-09
173.488 | -3.805984e-09
173.379 | -3.841406e-09
173.273 | -3.895547e-09
173.166 | -3.805868e-09
173.051 | -3.883642e-09
172.933 | -3.814962e-09
172.819 | -3.812159e-09
172.714 | -3.805201e-09
172.606 | -3.804302e-09
172.511 | -3.766107e-09
172.41 | -3.770399104e-09
172.311 | -3.7058836e-09
172.212 | -3.733870102e-09
172.111 | -3.791998715e-09
172.007 | -3.798085e-09
171.902 | -3.762346e-09
171.812 | -3.860988e-09
171.711 | -3.851044e-09
171.601 | -3.883803e-09
171.488 | -3.754183e-09
171.378 | -3.717943e-09
171.272 | -3.654515357e-09
171.168 | -3.65632e-09
171.067 | -3.699635e-09
170.965 | -3.619471e-09
170.856 | -3.606776e-09
170.734 | -3.629963e-09
170.615 | -3.629401e-09
170.501 | -3.668692e-09
170.39 | -3.622842e-09
170.284 | -3.705047e-09
170.179 | -3.567257e-09
170.073 | -3.636215e-09
169.966 | -3.57921e-09
169.858 | -3.611706e-09
169.75 | -3.506362e-09
169.644 | -3.495162e-09
169.526 | -3.49508e-09
169.41 | -3.506112e-09
169.296 | -3.489864e-09
169.187 | -3.535334e-09
169.058 | -3.754232e-09
168.931 | -3.552631e-09
168.798 | -3.52614e-09
168.671 | -3.337339e-09
168.543 | -3.330127285e-09
168.421 | -3.389041e-09
168.303 | -3.427931e-09
168.188 | -3.341419e-09
168.077 | -3.320914e-09
167.967 | -3.317990549e-09
167.857 | -3.373914e-09
167.746 | -3.356251721e-09
167.63 | -3.348624e-09
167.519 | -3.318106e-09
167.407 | -3.322021e-09
167.281 | -3.287213e-09
167.124 | -3.281222e-09
166.966 | -3.284442e-09
166.828 | -3.241206e-09
166.69 | -3.352774e-09
166.555 | -3.274619e-09
166.424 | -3.294813e-09
166.286 | -3.273085e-09
166.153 | -3.281964478e-09
166.019 | -3.261494852e-09
165.873 | -3.218469e-09
165.728 | -3.250648e-09
165.586 | -3.326671e-09
165.446 | -3.281473e-09
165.31 | -3.278204e-09
165.173 | -3.242311e-09
165.049 | -3.17279647e-09
164.925 | -3.128185e-09
164.802 | -3.250737e-09
164.668 | -3.330671e-09
164.538 | -3.218909e-09
164.413 | -3.16679e-09
164.284 | -3.181134e-09
164.156 | -3.19672e-09
164.028 | -3.161072e-09
163.892 | -3.152015e-09
163.754 | -3.197822e-09
163.616 | -3.101899626e-09
163.481 | -3.103041e-09
163.333 | -3.118635e-09
163.19 | -3.149846e-09
163.052 | -3.107681e-09
162.901 | -3.172505e-09
162.745 | -3.090251e-09
162.6 | -3.147933e-09
162.439 | -3.12132e-09
162.273 | -3.090379e-09
162.112 | -3.05141e-09
161.947 | -3.144847e-09
161.8 | -3.119616e-09
161.651 | -3.125327e-09
161.497 | -3.073726e-09
161.345 | -3.031419e-09
161.189 | -3.075461e-09
161.02 | -3.030872e-09
160.861 | -3.038802e-09
160.688 | -3.062579e-09
160.504 | -3.041176e-09
160.263 | -3.034319e-09
159.986 | -3.030121e-09
159.777 | -3.073662e-09
159.575 | -3.057851e-09
159.374 | -3.008504e-09
159.195 | -2.896639e-09
159.019 | -2.937371e-09
158.843 | -2.920586e-09
158.643 | -2.987942338e-09
158.451 | -2.925701e-09
158.243 | -2.92963e-09
158.053 | -2.939823e-09
157.874 | -2.902976e-09
157.682 | -2.902971e-09
157.494 | -2.926713e-09
157.313 | -2.913908892e-09
157.127 | -2.932429e-09
156.908 | -2.94254e-09
156.691 | -2.908725e-09
156.475 | -2.882973e-09
156.195 | -2.944377e-09
155.94 | -2.916851e-09
155.685 | -2.932275e-09
155.447 | -2.913981e-09
155.227 | -2.892686e-09
154.999 | -2.946846e-09
154.789 | -2.797498011e-09
154.578 | -2.897076e-09
154.386 | -2.898576712e-09
154.2 | -2.836586e-09
154.013 | -2.846876e-09
153.81 | -2.839223523e-09
153.599 | -2.840194e-09
153.362 | -2.862014e-09
153.147 | -2.819059e-09
152.953 | -2.852617e-09
152.733 | -2.862288e-09
152.513 | -2.736005e-09
152.242 | -2.792379e-09
151.947 | -2.852764e-09
151.633 | -2.863199e-09
151.373 | -2.82495e-09
151.141 | -2.824851e-09
150.897 | -2.773193e-09
150.662 | -2.798555e-09
150.458 | -2.78938e-09
150.205 | -2.74058e-09
149.98 | -2.682777e-09
149.734 | -2.700768e-09
149.426 | -2.758209e-09
149.121 | -2.670533e-09
148.793 | -2.679363e-09
148.465 | -2.73754e-09
148.126 | -2.706692e-09
147.843 | -2.669472e-09
147.57 | -2.685077e-09
147.309 | -2.662695e-09
147.059 | -2.668428e-09
146.787 | -2.626315e-09
146.537 | -2.712803e-09
146.327 | -2.626716844e-09
146.114 | -2.568095292e-09
145.911 | -2.543926e-09
145.713 | -2.595155868e-09
145.462 | -2.505502e-09
145.257 | -2.597743e-09
145.053 | -2.523393e-09
144.807 | -2.556069e-09
144.551 | -2.547921e-09
144.336 | -2.481198e-09
144.094 | -2.487347e-09
143.878 | -2.468219e-09
143.668 | -2.527323e-09
143.425 | -2.425702e-09
143.223 | -2.458112e-09
143.035 | -2.507532848e-09
142.855 | -2.350256656e-09
142.687 | -2.440697e-09
142.522 | -2.45776e-09
142.36 | -2.455829e-09
142.206 | -2.439874e-09
142.057 | -2.453769e-09
141.903 | -2.387343e-09
141.764 | -2.381384e-09
141.613 | -2.413035e-09
141.477 | -2.43466e-09
141.345 | -2.435985e-09
141.212 | -2.451695e-09
141.085 | -2.394372034e-09
140.961 | -2.4344e-09
140.83 | -2.448207e-09
140.71 | -2.397203e-09
140.592 | -2.378609e-09
140.479 | -2.366149e-09
140.363 | -2.346216e-09
140.257 | -2.335678e-09
140.156 | -2.302843e-09
140.05 | -2.312753e-09
139.957 | -2.281698e-09
139.866 | -2.247821e-09
139.776 | -2.299909152e-09
139.688 | -2.294894e-09
139.579 | -2.192683e-09
139.474 | -2.295695e-09
139.368 | -2.211379e-09
139.261 | -2.264485266e-09
139.144 | -2.249393e-09
139.035 | -2.33523e-09
138.914 | -2.299271e-09
138.8 | -2.258605e-09
138.678 | -2.233925e-09
138.555 | -2.270309718e-09
138.424 | -2.247195e-09
138.271 | -2.20950791e-09
138.11 | -2.225594e-09
137.94 | -2.20304e-09
137.745 | -2.286896e-09
137.499 | -2.234647134e-09
137.315 | -2.224641e-09
137.141 | -2.197932e-09
136.971 | -2.271243e-09
136.818 | -2.189636028e-09
136.673 | -2.228464524e-09
136.511 | -2.22235e-09
136.366 | -2.216495e-09
136.229 | -2.243337e-09
136.078 | -2.215917e-09
135.837 | -2.185787e-09
135.604 | -2.17159557e-09
135.369 | -2.16446e-09
135.147 | -2.107991e-09
134.951 | -2.133468e-09
134.778 | -2.106916e-09
134.615 | -2.208434e-09
134.46 | -2.233668e-09
134.299 | -2.200484e-09
134.149 | -2.113789e-09
133.998 | -2.118427e-09
133.855 | -2.184223e-09
133.713 | -2.1137e-09
133.566 | -2.132307e-09
133.432 | -2.077636e-09
133.299 | -2.103072605e-09
133.164 | -2.084726e-09
133.022 | -2.072037e-09
132.888 | -2.040219e-09
132.756 | -2.055235e-09
132.627 | -2.050957e-09
132.499 | -2.054698e-09
132.363 | -2.052658e-09
132.235 | -2.049155e-09
132.108 | -2.015832e-09
131.983 | -2.02541e-09
131.856 | -2.093759e-09
131.73 | -2.053906e-09
131.606 | -2.01621e-09
131.476 | -2.067335414e-09
131.354 | -2.040866e-09
131.225 | -2.014625e-09
131.098 | -2.019526546e-09
130.961 | -2.037042e-09
130.829 | -2.039746e-09
130.704 | -1.984906e-09
130.583 | -1.971761e-09
130.451 | -1.8897e-09
130.317 | -1.913292e-09
130.201 | -1.935829e-09
130.081 | -1.967462e-09
129.974 | -1.974808e-09
129.874 | -2.017643e-09
129.775 | -1.968344e-09
129.681 | -1.950483e-09
129.59 | -1.958179e-09
129.492 | -1.961848e-09
129.404 | -1.911114e-09
129.316 | -1.968923e-09
129.224 | -1.9783e-09
129.144 | -1.926632e-09
129.066 | -2.010612e-09
128.984 | -1.918506e-09
128.908 | -1.933982e-09
128.838 | -1.974521e-09
128.769 | -1.998139e-09
128.696 | -1.967824e-09
128.627 | -1.934519e-09
128.56 | -1.928379e-09
128.496 | -1.972035e-09
128.432 | -1.957446e-09
128.369 | -1.927158e-09
128.303 | -1.939559e-09
128.243 | -1.852661e-09
128.185 | -1.929423e-09
128.124 | -1.909227e-09
128.067 | -1.892946e-09
128.009 | -1.914536e-09
127.95 | -1.818359685e-09
127.895 | -1.88882e-09
127.842 | -1.89845073e-09
127.79 | -1.901327e-09
127.733 | -1.889803e-09
127.684 | -1.844739e-09
127.632 | -1.773777e-09
127.575 | -1.851427e-09
127.523 | -1.837484e-09
127.472 | -1.849266e-09
127.424 | -1.773021e-09
127.37 | -1.876806e-09
127.32 | -1.869398e-09
127.275 | -1.843069e-09
127.229 | -1.821226836e-09
127.186 | -1.764512092e-09
127.142 | -1.849195e-09
127.102 | -1.837611e-09
127.062 | -1.875992e-09
127.022 | -1.894107e-09
126.98 | -1.856807e-09
126.942 | -1.86646e-09
126.904 | -1.832182e-09
126.87 | -1.896717e-09
126.836 | -1.868089e-09
126.804 | -1.854927e-09
126.779 | -1.850024911e-09
126.747 | -1.818909e-09
126.723 | -1.783368e-09
126.697 | -1.824428e-09
126.667 | -1.846369e-09
126.64 | -1.788933e-09
126.612 | -1.795741e-09
126.593 | -1.823974638e-09
126.572 | -1.785758e-09
126.548 | -1.785543e-09
126.527 | -1.799940641e-09
126.505 | -1.788424e-09
126.486 | -1.783024e-09
126.468 | -1.7735e-09
126.45 | -1.760622e-09
126.433 | -1.748701e-09
126.415 | -1.729534e-09
126.395 | -1.763135e-09
126.382 | -1.766773e-09
126.37 | -1.755969e-09
126.362 | -1.765983e-09
126.354 | -1.787377e-09
126.347 | -1.729327237e-09
126.343 | -1.673931771e-09
126.341 | -1.68279e-09
126.336 | -1.745570688e-09
126.333 | -1.722671e-09
126.33 | -1.720709e-09
126.326 | -1.727111e-09
126.324 | -1.724301e-09
126.311 | -1.700450003e-09
126.293 | -1.696302e-09
126.265 | -1.747131e-09
126.241 | -1.71927661e-09
126.219 | -1.715136e-09
126.2 | -1.758428e-09
126.183 | -1.712216e-09
126.164 | -1.759341e-09
126.144 | -1.745155e-09
126.118 | -1.728865e-09
126.094 | -1.724443e-09
126.061 | -1.740985e-09
126.006 | -1.734793e-09
125.961 | -1.677655237e-09
125.925 | -1.728912e-09
125.898 | -1.725095955e-09
125.857 | -1.704861e-09
125.814 | -1.726583e-09
125.739 | -1.720703e-09
125.667 | -1.724843e-09
125.597 | -1.6893e-09
125.55 | -1.713331e-09
125.496 | -1.758071e-09
125.439 | -1.712678e-09
125.385 | -1.747642e-09
125.337 | -1.724072e-09
125.29 | -1.706169e-09
125.215 | -1.73438508e-09
125.15 | -1.729177912e-09
125.096 | -1.718847e-09
125.043 | -1.734525e-09
124.999 | -1.68453e-09
124.945 | -1.725508e-09
124.864 | -1.717637e-09
124.789 | -1.721795e-09
124.722 | -1.794597e-09
124.655 | -2.075608e-09
124.6 | -2.097417e-09
124.537 | -2.097678e-09
124.48 | -2.082071e-09
124.416 | -2.128087484e-09
124.348 | -2.086396e-09
124.238 | -2.083578e-09
124.064 | -2.034926e-09
123.928 | -2.061857e-09
123.702 | -1.996883e-09
123.36 | -2.000092314e-09
123.05 | -1.996483e-09
122.805 | -2.009936e-09
122.656 | -1.968332608e-09
122.531 | -2.034814095e-09
122.261 | -2.028623e-09
121.875 | -2.004036e-09
121.535 | -2.089257e-09
121.283 | -2.003356e-09
121.083 | -1.991618e-09
120.912 | -2.030887e-09
120.767 | -1.995487e-09
120.637 | -1.98041894e-09
120.426 | -1.958317e-09
120.062 | -1.954579e-09
119.677 | -1.912118e-09
119.33 | -1.952571e-09
119.1 | -1.933758e-09
118.912 | -1.882067e-09
118.61 | -1.907991e-09
118.231 | -1.880508e-09
117.868 | -1.852293e-09
117.593 | -1.829143e-09
117.409 | -1.825209428e-09
117.243 | -1.829683e-09
117.043 | -1.817829e-09
116.832 | -1.859886e-09
116.637 | -1.815395e-09
116.475 | -1.797776e-09
116.34 | -1.765014e-09
116.144 | -1.679591e-09
115.872 | -1.590188e-09
115.44 | -1.612574e-09
115.012 | -1.58649e-09
114.635 | -1.607029e-09
114.361 | -1.591225e-09
114.055 | -1.592914689e-09
113.574 | -1.571181e-09
113.08 | -1.544566e-09
112.622 | -1.567144e-09
112.236 | -1.600496e-09
111.951 | -1.573471e-09
111.544 | -1.56825e-09
111.025 | -1.552839e-09
110.461 | -1.586893e-09
109.996 | -1.587821e-09
109.623 | -1.554326e-09
109.351 | -1.582176834e-09
109.08 | -1.561386e-09
108.74 | -1.569899e-09
108.413 | -1.567089e-09
108.13 | -1.55011e-09
107.889 | -1.569801e-09
107.704 | -1.545971573e-09
107.346 | -1.5483e-09
106.648 | -1.542996e-09
105.889 | -1.503811e-09
105.181 | -1.499139e-09
104.588 | -1.515051e-09
104.192 | -1.493636e-09
103.582 | -1.492307e-09
102.859 | -1.454378e-09
102.038 | -1.460996e-09
101.419 | -1.463127e-09
100.977 | -1.487148e-09
100.718 | -1.444845e-09
100.262 | -1.467685e-09
99.2952 | -1.483525e-09
98.0459 | -1.475053e-09
97.1028 | -1.478017e-09
96.3957 | -1.467217e-09
95.9911 | -1.454424e-09
95.7357 | -1.405309e-09
95.5651 | -1.409502e-09
95.4786 | -1.406198e-09
95.3509 | -1.402026e-09
94.843 | -1.389855786e-09
94.0231 | -1.389055e-09
93.2976 | -1.376887e-09
92.8122 | -1.394197e-09
92.5587 | -1.366757e-09
91.8936 | -1.378951e-09
89.7584 | -1.357927e-09
87.6047 | -1.344801e-09
86.196 | -1.336169e-09
86.1393 | -1.321877e-09
86.1832 | -1.32249e-09
86.2241 | -1.301277e-09
85.8091 | -1.297178e-09
84.8848 | -1.284572e-09
84.4783 | -1.293335e-09
84.584 | -1.266038e-09
84.6644 | -1.28393e-09
84.3473 | -1.269595e-09
82.6502 | -1.263675e-09
81.8227 | -1.227715e-09
81.2539 | -1.263896765e-09
80.9391 | -1.246881e-09
80.7275 | -1.231476e-09
80.6122 | -1.170989e-09
80.3979 | -1.243227e-09
80.328 | -1.225729e-09
80.2993 | -1.208997e-09
80.2316 | -1.210333e-09
80.2287 | -1.191134e-09
80.2452 | -1.198311e-09
80.2423 | -1.176672e-09

## Measurements
Temperature | Current
80.3511 | -8.822984e-09
80.4609 | -6.115425e-09
80.7596 | -5.274231e-09
81.0984 | -4.852162e-09
81.3777 | -4.665414e-09
81.66 | -4.423003741e-09
81.9597 | -4.302897e-09
82.2526 | -4.102091e-09
82.6107 | -3.910209e-09
83.0478 | -3.896455e-09
83.5718 | -3.833764e-09
85.0041 | -3.771637e-09
85.7702 | -3.697514e-09
86.251 | -3.672942e-09
86.7309 | -3.633442e-09
88.1038 | -3.594861e-09
89.0178 | -3.538628e-09
89.3838 | -3.499812e-09
89.7312 | -3.498901e-09
90.0198 | -3.519643e-09
90.3436 | -3.517095e-09
90.6562 | -3.489622e-09
90.9585 | -3.452292e-09
91.2529 | -3.418003e-09
91.5412 | -3.409544e-09
91.821 | -3.390679e-09
92.0973 | -3.390828951e-09
92.3647 | -3.364903e-09
92.5904 | -3.372723e-09
92.8514 | -3.340152e-09
93.2133 | -3.331088072e-09
93.4634 | -3.342173871e-09
93.8058 | -3.385941e-09
94.1437 | -3.321498e-09
94.3781 | -3.292253e-09
94.7076 | -3.322206e-09
95.0327 | -3.320729e-09
95.3568 | -3.338128e-09
95.6745 | -3.263417e-09
95.9 | -3.298532e-09
96.1876 | -3.249769e-09
96.5021 | -3.302052e-09
96.8484 | -3.25834e-09
97.1296 | -3.240355e-09
97.4446 | -3.240209e-09
97.6632 | -3.224134959e-09
98.0694 | -3.234427e-09
98.284 | -3.22729e-09
98.5677 | -3.217946e-09
98.8833 | -3.206414e-09
99.1934 | -3.233609e-09
99.5098 | -3.172962e-09
99.824 | -3.233669e-09
100.108 | -3.246603e-09
100.425 | -3.210672e-09
100.735 | -3.161859663e-09
100.954 | -3.181316e-09
101.264 | -3.159704054e-09
101.578 | -3.209284e-09
101.895 | -3.205939e-09
102.18 | -3.218063e-09
102.5 | -3.17919e-09
102.819 | -3.24525e-09
103.14 | -3.210727e-09
103.463 | -3.242865e-09
103.69 | -3.221428e-09
104.014 | -3.231374e-09
104.339 | -3.226404921e-09
104.634 | -3.211172e-09
104.861 | -3.208566e-09
105.188 | -3.274417e-09
105.484 | -3.240727e-09
105.811 | -3.277513e-09
106.141 | -3.272101e-09
106.471 | -3.265963e-09
106.702 | -3.314837e-09
107.033 | -3.326579e-09
107.263 | -3.299123e-09
107.595 | -3.293876949e-09
107.927 | -3.320203e-09
108.226 | -3.334798e-09
108.456 | -3.349226e-09
108.789 | -3.360276e-09
109.121 | -3.363101353e-09
109.445 | -3.403308e-09
109.673 | -3.380464e-09
110.003 | -3.337932597e-09
110.365 | -3.376328106e-09
110.561 | -3.404169e-09
110.891 | -3.407708e-09
111.224 | -3.444044e-09
111.455 | -3.412561e-09
111.786 | -3.431218e-09
112.121 | -3.459234e-09
112.353 | -3.45042e-09
112.687 | -3.449753e-09
113.022 | -3.428003e-09
113.255 | -3.442322e-09
113.59 | -3.480953e-09
113.891 | -3.502068413e-09
114.225 | -3.508995e-09
114.46 | -3.534033e-09
114.796 | -3.58139e-09
115.131 | -3.577502e-09
115.364 | -3.581273e-09
115.699 | -3.590019e-09
116.034 | -3.60789e-09
116.27 | -3.595805e-09
116.605 | -3.608083e-09
116.939 | -3.630195e-09
117.275 | -3.612427e-09
117.509 | -3.645465485e-09
117.844 | -3.663726e-09
118.177 | -3.627674e-09
118.407 | -3.654173e-09
118.736 | -3.629324e-09
119.034 | -3.625725e-09
119.263 | -3.62675e-09
119.595 | -3.701704e-09
119.926 | -3.739218e-09
120.159 | -3.718989e-09
120.493 | -3.747513e-09
120.826 | -3.693553e-09
121.061 | -3.709496e-09
121.396 | -3.719467e-09
121.73 | -3.804963e-09
121.963 | -3.748985e-09
122.299 | -3.803708e-09
122.633 | -3.825336e-09
122.867 | -3.799859094e-09
123.201 | -3.790716e-09
123.537 | -3.838919e-09
123.77 | -3.820301e-09
124.107 | -3.827262951e-09
124.442 | -3.880829e-09
124.676 | -3.862755e-09
125.013 | -3.883369e-09
125.349 | -3.911627e-09
125.582 | -3.931796666e-09
125.916 | -3.929056e-09
126.286 | -3.935215e-09
126.519 | -3.99053e-09
126.855 | -3.961629e-09
127.088 | -3.997313e-09
127.391 | -3.90202e-09
127.722 | -3.982815e-09
128.083 | -4.002891e-09
128.314 | -3.997455e-09
128.642 | -4.012440602e-09
128.874 | -4.041517e-09
129.206 | -4.007605e-09
129.539 | -4.039221e-09
129.772 | -4.050151e-09
130.106 | -4.037912e-09
130.439 | -4.084601e-09
130.673 | -4.055678e-09
131.006 | -4.091945e-09
131.341 | -4.104698e-09
131.674 | -4.051671e-09
131.908 | -4.05709e-09
132.24 | -4.130177e-09
132.474 | -4.12264e-09
132.808 | -4.17854e-09
133.144 | -4.156981e-09
133.413 | -4.14762e-09
133.714 | -4.149022e-09
134.051 | -4.194046e-09
134.285 | -4.17154e-09
134.653 | -4.200867e-09
134.887 | -4.203384e-09
135.222 | -4.216454e-09
135.457 | -4.189971925e-09
135.792 | -4.262712e-09
136.161 | -4.250514e-09
136.396 | -4.248799e-09
136.729 | -4.269161e-09
137.064 | -4.233823e-09
137.33 | -4.283518e-09
137.631 | -4.274915e-09
137.927 | -4.332225e-09
138.157 | -4.34621e-09
138.482 | -4.318376e-09
138.817 | -4.347689e-09
139.149 | -4.347247e-09
139.382 | -4.326879e-09
139.715 | -4.329582e-09
140.047 | -4.369864e-09
140.281 | -4.353174e-09
140.616 | -4.401542e-09
140.95 | -4.364622e-09
141.183 | -4.420848132e-09
141.518 | -4.392323e-09
141.752 | -4.412519e-09
142.088 | -4.420838e-09
142.423 | -4.442277e-09
142.658 | -4.405056e-09
142.99 | -4.438101886e-09
143.323 | -4.395539e-09
143.659 | -4.453828e-09
143.893 | -4.435114e-09
144.227 | -4.484422e-09
144.561 | -4.455782e-09
144.795 | -4.507084e-09
145.131 | -4.537416e-09
145.366 | -4.521376e-09
145.699 | -4.581004e-09
146.035 | -4.553764e-09
146.268 | -4.494657091e-09
146.607 | -4.550254e-09
146.942 | -4.526976e-09
147.175 | -4.565181122e-09
147.509 | -4.644339e-09
147.879 | -4.637058e-09
148.108 | -4.616306e-09
148.435 | -4.66891e-09
148.764 | -4.62597e-09
148.997 | -4.655117e-09
149.326 | -4.669393e-09
149.658 | -4.631631e-09
149.89 | -4.706323331e-09
150.221 | -4.697803e-09
150.557 | -4.693795e-09
150.793 | -4.707634e-09
151.127 | -4.727702e-09
151.362 | -4.75721e-09
151.73 | -4.767842e-09
152.028 | -4.769494e-09
152.295 | -4.780346341e-09
152.629 | -4.812457e-09
152.862 | -4.749246e-09
153.198 | -4.77222e-09
153.533 | -4.815298e-09
153.766 | -4.842754e-09
154.099 | -4.835066e-09
154.434 | -4.802931e-09
154.67 | -4.86495e-09
155.004 | -4.867769e-09
155.338 | -4.871595e-09
155.605 | -4.878371e-09
155.94 | -4.881544e-09
156.174 | -4.910584e-09
156.508 | -4.890941e-09
156.844 | -4.959894e-09
157.077 | -4.917573e-09
157.411 | -4.960845e-09
157.747 | -4.907901e-09
157.982 | -4.984777e-09
158.317 | -4.985718e-09
158.65 | -5.003645942e-09
158.884 | -5.017519733e-09
159.22 | -5.038559e-09
159.455 | -5.028816e-09
159.787 | -5.042811e-09
160.119 | -5.05019e-09
160.45 | -5.070116e-09
160.682 | -5.07752e-09
161.013 | -5.073719e-09
161.345 | -5.086166e-09
161.576 | -5.095403e-09
161.909 | -5.154294e-09
162.24 | -5.113794e-09
162.508 | -5.147794e-09
162.843 | -5.152572e-09
163.177 | -5.146082e-09
163.413 | -5.191162e-09
163.716 | -5.171446e-09
164.05 | -5.198747e-09
164.319 | -5.225045e-09
164.654 | -5.243008e-09
164.887 | -5.175045e-09
165.224 | -5.207656e-09
165.558 | -5.228731e-09
165.792 | -5.262355e-09
166.126 | -5.25537e-09
166.36 | -5.240802e-09
166.695 | -5.297496e-09
167.031 | -5.28954e-09
167.297 | -5.347003e-09
167.598 | -5.329038e-09
167.932 | -5.381306e-09
168.165 | -5.29193e-09
168.5 | -5.334733e-09
168.834 | -5.379597e-09
169.067 | -5.397356e-09
169.401 | -5.343251e-09
169.736 | -5.413078e-09
170.003 | -5.436405e-09
170.338 | -5.456526e-09
170.673 | -5.471275e-09
170.939 | -5.456837e-09
171.273 | -5.494626e-09
171.506 | -5.489272e-09
171.836 | -5.523381e-09
172.066 | -5.537188e-09
172.397 | -5.607809328e-09
172.76 | -5.580802e-09
172.99 | -5.626247e-09
173.321 | -5.671655e-09
173.553 | -5.603154e-09
173.887 | -5.614591e-09
174.221 | -5.655147e-09
174.452 | -5.683616e-09
174.788 | -5.69427e-09
175.121 | -5.649108e-09
175.362 | -5.693326699e-09
175.713 | -5.674704262e-09
175.964 | -5.720837e-09
176.316 | -5.70741987e-09
176.564 | -5.680604e-09
176.912 | -5.693975e-09
177.185 | -5.716581e-09
177.529 | -5.798064695e-09
177.868 | -5.808877e-09
178.106 | -5.786765e-09
178.437 | -5.830596006e-09
178.672 | -5.822766e-09
179.003 | -5.826319e-09
179.337 | -5.882867e-09
179.602 | -5.886525e-09
179.934 | -5.91157e-09
180.266 | -5.968693e-09
180.497 | -6.005366e-09
180.828 | -5.951558e-09
181.061 | -5.918928e-09
181.39 | -6.001201e-09
181.722 | -5.966228e-09
181.954 | -6.0234151e-09
182.285 | -5.998792e-09
182.617 | -6.013945e-09
182.948 | -6.026605e-09
183.179 | -6.101268e-09
183.509 | -6.117487e-09
183.842 | -6.038645e-09
184.071 | -6.052635e-09
184.403 | -6.093927e-09
184.732 | -6.04254069e-09
184.959 | -6.137547e-09
185.289 | -6.125754e-09
185.649 | -6.202121e-09
185.976 | -6.18925311e-09
186.206 | -6.157764e-09
186.537 | -6.262641e-09
186.867 | -6.240227e-09
187.098 | -6.325334e-09
187.429 | -6.176922529e-09
187.694 | -6.346367e-09
187.992 | -6.29512e-09
188.358 | -6.310561e-09
188.591 | -6.332535829e-09
188.923 | -6.327874e-09
189.157 | -6.320926893e-09
189.491 | -6.378651e-09
189.823 | -6.415681e-09
190.056 | -6.334147e-09
190.389 | -6.436416e-09
190.723 | -6.43282e-09
190.99 | -6.448182e-09
191.29 | -6.503847e-09
191.624 | -6.486224e-09
191.889 | -6.481876369e-09
192.223 | -6.564386e-09
192.557 | -6.587813e-09
192.79 | -6.566051e-09
193.124 | -6.619441e-09
193.357 | -6.628338e-09
193.691 | -6.655257e-09
194.023 | -6.588792e-09
194.29 | -6.599033e-09
194.624 | -6.673841e-09
194.858 | -6.674006e-09
195.192 | -6.616402537e-09
195.524 | -6.644672e-09
195.759 | -6.707493e-09
196.094 | -6.717478e-09
196.425 | -6.788478e-09
196.693 | -6.823011e-09
197.026 | -6.784697e-09
197.26 | -6.779731e-09
197.593 | -6.699494e-09
197.96 | -6.805014e-09
198.196 | -6.821865e-09
198.528 | -6.848041e-09
198.858 | -6.835756e-09
199.089 | -6.821359e-09
199.418 | -6.78657e-09
199.75 | -6.772273e-09
199.98 | -6.873059e-09
200.312 | -6.929295e-09
200.675 | -6.901794e-09
200.91 | -6.883079e-09
201.242 | -6.869767e-09
201.476 | -6.939139e-09
201.81 | -6.896825e-09
202.144 | -6.897483e-09
202.412 | -6.926745e-09
202.747 | -7.003228e-09
203.081 | -7.060352e-09
203.316 | -6.989225e-09
203.649 | -7.011815e-09
203.985 | -6.932073e-09
204.219 | -6.965903e-09
204.486 | -7.018995e-09
204.819 | -7.009219e-09
205.054 | -6.997071e-09
205.388 | -6.965691e-09
205.722 | -7.017063e-09
206.056 | -6.996459e-09
206.289 | -7.041601e-09
206.623 | -7.092852e-09
206.856 | -7.240438471e-09
207.191 | -7.106253e-09
207.557 | -7.144739e-09
207.793 | -7.144515e-09
208.128 | -7.13936954e-09
208.36 | -7.087005649e-09
208.695 | -7.106812e-09
209.027 | -7.120918e-09
209.297 | -7.11001e-09
209.63 | -7.07273351e-09
209.864 | -7.304722e-09
210.197 | -7.237626054e-09
210.531 | -7.136979e-09
210.764 | -7.092740173e-09
211.099 | -7.076993e-09
211.432 | -7.163263e-09
211.699 | -7.091815e-09
212.034 | -7.163632354e-09
212.367 | -7.230192e-09
212.6 | -7.194867e-09
212.934 | -7.274661e-09
213.167 | -7.177875e-09
213.529 | -7.21925e-09
213.86 | -7.250083e-09
214.089 | -7.21803e-09
214.422 | -7.247426e-09
214.655 | -7.306516e-09
214.985 | -7.226345744e-09
215.351 | -7.359001e-09
215.58 | -7.23107e-09
215.901 | -7.255221e-09
216.234 | -7.29419e-09
216.505 | -7.28437e-09
216.841 | -7.21695e-09
217.178 | -7.326188e-09
217.413 | -7.348669e-09
217.751 | -7.334819e-09
217.986 | -7.291273e-09
218.32 | -7.254331e-09
218.59 | -7.265537e-09
218.927 | -7.389983292e-09
219.161 | -7.388554657e-09
219.53 | -7.372731e-09
219.867 | -7.319047e-09
220.102 | -7.303123e-09
220.438 | -7.395962065e-09
220.673 | -7.43406e-09
221.041 | -7.457004e-09
221.375 | -7.512207e-09
221.608 | -7.4665e-09
221.941 | -7.429502e-09
222.175 | -7.366255e-09
222.507 | -7.502634e-09
222.873 | -7.569487e-09
223.107 | -7.534883828e-09
223.44 | -7.583639e-09
223.705 | -7.543177e-09
224.037 | -7.611226e-09
224.269 | -7.461971e-09
224.604 | -7.658407e-09
224.935 | -7.582413e-09
225.169 | -7.534027624e-09
225.534 | -7.603767e-09
225.869 | -7.53396e-09
226.101 | -7.479901e-09
226.434 | -7.521311e-09
226.668 | -7.59435e-09
227 | -7.560561e-09
227.336 | -7.599634e-09
227.602 | -7.695466e-09
227.934 | -7.690344e-09
228.166 | -7.713339e-09
228.496 | -7.627236e-09
228.826 | -7.746046e-09
229.091 | -7.724656e-09
229.421 | -7.80307996e-09
229.686 | -7.724024087e-09
230.019 | -7.778063e-09
230.354 | -7.78564e-09
230.588 | -7.756057e-09
230.925 | -7.827241e-09
231.162 | -7.896953e-09
231.499 | -7.884156e-09
231.867 | -7.89396e-09
232.101 | -7.939902e-09
232.434 | -7.897087e-09
232.667 | -7.963791e-09
233 | -7.939511e-09
233.366 | -7.924822e-09
233.596 | -7.99338018e-09
233.932 | -8.011992e-09
234.164 | -7.990011e-09
234.496 | -7.982875e-09
234.863 | -8.039704e-09
235.095 | -8.070227e-09
235.463 | -8.055627e-09
235.729 | -8.057634e-09
236.062 | -8.091166e-09
236.298 | -8.050405e-09
236.632 | -8.14741e-09
236.866 | -8.233794091e-09
237.433 | -8.122779e-09
237.8 | -8.223123e-09
238.033 | -8.107429e-09
238.268 | -8.237654e-09
238.534 | -8.220537e-09
238.768 | -8.187907e-09
239.001 | -8.273337e-09
239.334 | -8.249382e-09
239.604 | -8.191246792e-09
239.937 | -8.339155e-09
240.47 | -8.344216873e-09
240.837 | -8.259514e-09
241.071 | -8.36479e-09
241.337 | -8.489906e-09
241.572 | -8.406394e-09
241.804 | -8.462753e-09
242.038 | -8.46637e-09
242.304 | -8.513633e-09
242.638 | -8.637043e-09
243.205 | -8.679535e-09
244.536 | -8.794951e-09
245.461 | -8.789132977e-09
245.793 | -8.676508e-09
246.357 | -8.7882e-09
246.724 | -8.662018e-09
248.023 | -8.763556103e-09
248.96 | -8.855742e-09
249.295 | -8.872998e-09
249.861 | -8.831758e-09
251.198 | -9.002997e-09
252.2 | -9.105692e-09
252.464 | -9.163961e-09
252.835 | -9.188586e-09
253.134 | -9.217887e-09
253.402 | -9.193721e-09
253.735 | -9.34511e-09
254.003 | -9.300505e-09
254.333 | -9.401409e-09
254.871 | -9.450374e-09
256.205 | -9.613204e-09
257.172 | -9.667485e-09
257.874 | -9.771898e-09
259.075 | -9.852354e-09
260.073 | -9.772305e-09
260.474 | -9.757911e-09
260.711 | -9.718283e-09
261.042 | -9.904742e-09
261.605 | -9.912e-09
262.93 | -1.017693041e-08
263.929 | -1.027703e-08
264.161 | -1.025058e-08
264.527 | -1.028401e-08
264.762 | -1.024802021e-08
265.095 | -1.027238e-08
265.429 | -1.010069e-08
265.698 | -1.033257e-08
266.031 | -1.049163e-08
266.365 | -1.061767e-08
266.599 | -1.051851e-08
266.965 | -1.041178e-08
267.199 | -1.053383e-08
267.533 | -1.067104e-08
267.8 | -1.063003e-08
268.134 | -1.045722e-08
268.469 | -1.063702e-08
268.701 | -1.044857e-08
269.035 | -1.060613e-08
269.268 | -1.06953e-08
269.604 | -1.058484056e-08
269.969 | -1.06603e-08
270.203 | -1.074703e-08
270.537 | -1.086363e-08
270.804 | -1.091685e-08
271.137 | -1.097579e-08
271.372 | -1.102258e-08
271.706 | -1.109535e-08
271.97 | -1.104317e-08
272.306 | -1.102091e-08
272.673 | -1.112551e-08
272.906 | -1.105148e-08
273.24 | -1.115995e-08
273.507 | -1.126744e-08
273.841 | -1.119626e-08
274.073 | -1.139885e-08
274.442 | -1.130455e-08
274.675 | -1.134021e-08
275.042 | -1.137392e-08
275.276 | -1.150738e-08
275.608 | -1.142821926e-08
275.977 | -1.154053e-08
276.211 | -1.164763e-08
276.577 | -1.163933e-08
276.81 | -1.173026e-08
277.144 | -1.16096e-08
277.41 | -1.17125e-08
277.744 | -1.167366e-08
277.977 | -1.19652e-08
278.343 | -1.18613e-08
278.578 | -1.195415e-08
278.911 | -1.198946e-08
279.276 | -1.211501e-08
279.506 | -1.197472e-08
279.835 | -1.205063e-08
280.101 | -1.219075e-08
280.432 | -1.207945e-08
280.664 | -1.214678e-08
281.029 | -1.213769e-08
281.363 | -1.233249e-08
281.596 | -1.242168e-08
281.928 | -1.2407e-08
282.162 | -1.248952e-08
282.53 | -1.22011e-08
282.761 | -1.248708692e-08
283.096 | -1.252484e-08
283.43 | -1.269426e-08
283.698 | -1.271942e-08
284.031 | -1.283198e-08
284.298 | -1.278615e-08
284.632 | -1.285272e-08
284.867 | -1.299982e-08
285.199 | -1.302351e-08
285.568 | -1.304948e-08
285.801 | -1.302917e-08
286.135 | -1.318661e-08
286.401 | -1.290283e-08
286.736 | -1.33444e-08
286.969 | -1.350071166e-08
287.337 | -1.362517e-08
287.57 | -1.328327e-08
287.904 | -1.366484e-08
288.171 | -1.368261e-08
288.504 | -1.369922e-08
288.872 | -1.402968e-08
289.105 | -1.409148e-08
289.438 | -1.42544e-08
289.706 | -1.402321e-08
290.04 | -1.389853e-08
290.273 | -1.402275e-08
290.64 | -1.404737e-08
290.873 | -1.422502e-08
291.206 | -1.42406e-08
291.574 | -1.437444e-08
291.808 | -1.440749e-08
292.142 | -1.444782e-08
292.408 | -1.418412e-08
292.743 | -1.447271e-08
293.011 | -1.467867e-08
293.343 | -1.461914e-08
293.577 | -1.480425e-08
293.91 | -1.469886e-08
294.276 | -1.53856e-08
294.511 | -1.547595e-08
294.844 | -1.551129e-08
295.11 | -1.532955e-08
295.444 | -1.570073e-08
295.71 | -1.58489e-08
296.045 | -1.597179e-08
296.277 | -1.603511e-08
296.611 | -1.600196e-08
296.976 | -1.635316e-08
297.21 | -1.658546e-08
297.577 | -1.638181e-08
297.811 | -1.628583e-08
298.145 | -1.625799e-08
298.412 | -1.650178e-08
298.742 | -1.65852e-08
299.008 | -1.69117e-08
299.337 | -1.631237545e-08
299.569 | -1.628114e-08
299.901 | -1.637585e-08
300.164 | -1.712743547e-08
300.498 | -1.713898e-08
300.864 | -1.704241015e-08
301.098 | -1.726713e-08
301.43 | -1.723201e-08
301.697 | -1.736013e-08
302.031 | -1.675577721e-08
302.264 | -1.715983e-08
302.599 | -1.708758e-08
302.965 | -1.722829e-08
303.199 | -1.741042e-08
303.534 | -1.739384e-08
303.8 | -1.750144e-08
304.132 | -1.747994e-08
304.401 | -1.780819e-08
304.735 | -1.803799e-08
304.969 | -1.801702e-08
305.337 | -1.799718e-08
305.57 | -1.814395e-08
305.903 | -1.850445e-08
306.27 | -1.853067e-08
306.504 | -1.848355e-08
306.87 | -1.842477e-08
307.105 | -1.864088e-08
307.437 | -1.86603e-08
307.706 | -1.878774e-08
308.038 | -1.8828e-08
308.305 | -1.897448e-08
308.64 | -1.910172e-08
308.874 | -1.890792e-08
309.207 | -1.932385e-08
309.539 | -1.927126e-08
309.806 | -1.93019698e-08
310.139 | -1.928146e-08
310.373 | -1.944484e-08
310.708 | -1.959626e-08
310.974 | -1.935016e-08
311.308 | -1.941936e-08
311.675 | -1.988932e-08
311.907 | -1.961919e-08
312.242 | -1.993677e-08
312.475 | -1.981359e-08
312.841 | -2.002141e-08
313.075 | -2.019314e-08
313.409 | -2.010134e-08
313.776 | -2.113384e-08
314.043 | -2.12654e-08
314.276 | -2.084265e-08
314.61 | -2.068833e-08
314.943 | -2.108481e-08
315.21 | -2.117554132e-08
315.543 | -2.106312e-08
315.811 | -2.107746e-08
316.143 | -2.128024e-08
316.377 | -2.114276576e-08
316.744 | -2.085221e-08
316.978 | -2.105434e-08
317.31 | -2.115831e-08
317.577 | -2.112354e-08
317.911 | -2.141104e-08
318.277 | -2.144972e-08
318.51 | -2.141536e-08
318.845 | -2.166394e-08
319.11 | -2.11964e-08
319.445 | -2.146241e-08
319.677 | -2.118333e-08
320.044 | -2.181211e-08
320.309 | -2.173554e-08
320.64 | -2.177462e-08
320.872 | -2.197693405e-08
321.203 | -2.198673954e-08
321.568 | -2.239321e-08
321.801 | -2.23926e-08
322.166 | -2.274368e-08
322.4 | -2.263736e-08
322.765 | -2.291603e-08
322.999 | -2.288989e-08
323.333 | -2.287859e-08
323.599 | -2.314887e-08
323.934 | -2.337483e-08
324.2 | -2.288349e-08
324.533 | -2.350907e-08
324.8 | -2.306234e-08
325.134 | -2.358081e-08
325.368 | -2.33618e-08
325.736 | -2.373937e-08
325.969 | -2.358434e-08
326.302 | -2.385324e-08
326.569 | -2.406205e-08
326.903 | -2.423092e-08
327.269 | -2.404194e-08
327.503 | -2.447827e-08
327.837 | -2.47091414e-08
328.104 | -2.49868e-08
328.47 | -2.477593e-08
328.704 | -2.484125261e-08
329.039 | -2.478833494e-08
329.304 | -2.473046834e-08
329.64 | -2.497969e-08
329.906 | -2.500368268e-08
330.239 | -2.575857927e-08
330.472 | -2.548832e-08
330.839 | -2.618479e-08
331.07 | -2.617488e-08
331.44 | -2.594014e-08
331.672 | -2.585001e-08
332.04 | -2.674437205e-08
332.273 | -2.539424e-08
332.607 | -2.6006e-08
332.875 | -2.595135e-08
333.207 | -2.71737e-08
333.574 | -2.649676567e-08
333.808 | -2.650365e-08
334.14 | -2.677079e-08
334.407 | -2.753678e-08
334.741 | -2.706968e-08
335.007 | -2.665131e-08
335.342 | -2.760602e-08
335.608 | -2.786157e-08
335.942 | -2.813472e-08
336.209 | -2.827753e-08
336.542 | -2.758824e-08
336.809 | -2.77865e-08
337.142 | -2.775456e-08
337.375 | -2.823734e-08
337.741 | -2.851677e-08
337.975 | -2.873648e-08
338.342 | -2.887821e-08
338.576 | -2.855095e-08
338.909 | -2.844043e-08
339.175 | -2.844499e-08
339.542 | -2.847122e-08
339.775 | -2.872635e-08
340.143 | -2.86962063e-08
340.375 | -2.894966e-08
340.744 | -2.869957e-08
340.977 | -2.899466e-08
341.343 | -2.915654e-08
341.576 | -2.975995e-08
341.943 | -2.975017e-08
342.177 | -2.982548e-08
342.543 | -3.025807e-08
342.777 | -3.025433e-08
343.11 | -3.069273e-08
343.376 | -3.056832e-08
343.709 | -3.12902e-08
343.976 | -3.14351e-08
344.343 | -3.130097e-08
344.577 | -3.104655e-08
344.911 | -3.221052e-08
345.278 | -3.273504e-08
345.544 | -3.233959589e-08
345.878 | -3.148072e-08
346.112 | -3.236998e-08
346.474 | -3.313662e-08
346.707 | -3.333787e-08
347.039 | -3.301118e-08
347.305 | -3.260546e-08
347.637 | -3.298476e-08
347.869 | -3.260726e-08
348.235 | -3.331553e-08
348.468 | -3.398914e-08
348.801 | -3.387418e-08
349.068 | -3.445749e-08
349.434 | -3.344114e-08
349.669 | -3.384639e-08
350.036 | -3.385506e-08
350.305 | -3.376938e-08
350.639 | -3.395771131e-08
350.906 | -3.59205e-08
351.24 | -3.541065e-08
351.474 | -3.585585e-08
351.842 | -3.636145e-08
352.109 | -3.517183e-08
352.443 | -3.580807e-08
352.709 | -3.606166e-08
353.043 | -3.677514e-08
353.31 | -3.670153248e-08
353.646 | -3.721409e-08
353.911 | -3.650631e-08
354.245 | -3.915035e-08
354.512 | -3.86699e-08
354.846 | -3.849403285e-08
355.114 | -3.868498e-08
355.446 | -3.688053e-08
355.713 | -3.678733e-08
356.048 | -3.849157082e-08
356.315 | -3.858349e-08
356.649 | -3.871453e-08
356.915 | -3.873189e-08
357.248 | -3.985819e-08
357.48 | -3.848132e-08
357.815 | -3.919000946e-08
358.082 | -3.86824e-08
358.416 | -3.912028e-08
358.682 | -3.918392e-08
359.015 | -3.940216e-08
359.38 | -3.940989e-08
359.613 | -3.912351e-08
359.979 | -3.940522e-08
360.214 | -4.111828e-08
360.578 | -3.951452e-08
360.811 | -4.019848e-08
361.145 | -4.155612e-08
361.414 | -4.107081e-08
361.746 | -4.129307e-08
362.012 | -4.235265e-08
362.379 | -4.320228e-08
362.612 | -4.37208e-08
362.945 | -4.417439e-08
363.213 | -4.344756e-08
363.578 | -4.437154e-08
363.809 | -4.498137e-08
364.178 | -4.576934387e-08
364.41 | -4.537623e-08
364.776 | -4.531648e-08
365.009 | -4.569521e-08
365.343 | -4.537358e-08
365.61 | -4.619934e-08
365.942 | -4.561167e-08
366.174 | -4.700379e-08
366.54 | -4.670119e-08
366.807 | -4.692404e-08
367.141 | -4.752043e-08
367.375 | -4.934141e-08
367.741 | -4.85958e-08
367.973 | -4.812895682e-08
368.307 | -4.855544e-08
368.675 | -4.933414e-08
368.94 | -4.938388e-08
369.274 | -5.260789e-08
369.508 | -5.050815588e-08
369.875 | -5.236311e-08
370.107 | -5.096248e-08
370.474 | -5.170305073e-08
370.74 | -5.212407217e-08
370.973 | -5.117031e-08
371.306 | -5.184912e-08
371.572 | -5.132639e-08
371.905 | -5.181996e-08
372.239 | -5.209061e-08
372.505 | -5.162988e-08
372.873 | -5.278489823e-08
373.106 | -5.40701e-08
373.473 | -5.345239e-08
373.707 | -5.444824e-08
374.073 | -5.295201e-08
374.307 | -5.392977e-08
374.672 | -5.503808e-08
374.907 | -5.516414e-08
375.24 | -5.47838e-08
375.54 | -5.451720142e-08
375.874 | -5.452993e-08
376.138 | -5.425841465e-08
376.473 | -5.544934e-08
376.773 | -5.55136e-08
377.074 | -5.738548e-08
377.373 | -5.690092e-08
377.673 | -5.448182e-08
377.972 | -5.547694e-08
378.273 | -5.682313e-08
378.572 | -5.535719e-08
378.873 | -5.737106e-08
379.172 | -5.846206e-08
379.473 | -5.910651e-08
379.772 | -6.103971e-08
380.073 | -6.094112e-08
380.407 | -5.992626e-08
380.708 | -6.130523e-08
381.006 | -6.117148e-08
381.306 | -6.269801e-08
381.607 | -6.306782e-08
381.907 | -6.155024e-08
382.206 | -6.260034e-08
382.505 | -6.373055e-08
382.805 | -6.377369e-08
383.104 | -6.321311e-08
383.403 | -6.543676e-08
383.702 | -6.377746e-08
384 | -6.304618e-08
384.298 | -6.253195e-08
384.597 | -6.423716e-08
384.894 | -6.466096e-08
385.191 | -6.468627e-08
385.522 | -6.429977617e-08
385.786 | -6.492838e-08
386.117 | -6.731761e-08
386.415 | -6.757968e-08
386.746 | -6.615802e-08
387.041 | -6.678735e-08
387.338 | -6.703309e-08
387.634 | -6.841739264e-08
387.931 | -6.895692195e-08
388.228 | -6.96775e-08
388.524 | -6.876326e-08
388.821 | -7.01754e-08
389.115 | -7.028335e-08
389.412 | -6.978327e-08
389.708 | -7.196918e-08
390.003 | -7.318594e-08
390.295 | -7.581986e-08
390.587 | -7.444113e-08
390.913 | -7.400391e-08
391.205 | -7.39649e-08
391.496 | -7.353869e-08
391.788 | -7.421416e-08
392.08 | -7.375436e-08
392.372 | -7.658673e-08
392.662 | -7.64541781e-08
392.954 | -7.634766e-08
393.244 | -7.704605e-08
393.535 | -7.679201e-08
393.828 | -7.570381e-08
394.12 | -7.877456e-08
394.41 | -7.93662e-08
394.699 | -8.140281e-08
394.99 | -7.989571e-08
395.313 | -8.151527453e-08
395.603 | -7.966283988e-08
395.892 | -8.167932e-08
396.278 | -7.878014685e-08
396.568 | -7.874372e-08
396.857 | -8.266783e-08
397.145 | -8.444546e-08
397.435 | -8.529882e-08
397.756 | -8.51588e-08
398.043 | -8.530741e-08
398.331 | -8.393332e-08
398.621 | -8.7689e-08
398.941 | -8.69592e-08
399.197 | -8.749652e-08
399.485 | -8.609184e-08