## Settings
Sample Info | Ga, v200, d2, run 08, cool with UV
Comments | -10/-10/-10
Major Measurement Parameters
Starting Temperature | 274.33
Initial Temperature | 80.5
Final Temperature | 450
Preliminary Voltage | -10
Pulse Voltage | -10
Pulse Time | 120
Wait Time | 0
Measurement Voltage | -10
Subsidiary Measurement Parameters
Step | 0.3
Accuracy Step | 0.1
Accuracy Stable | 0.5
Accuracy End | 0.2
Lakeshore TC Parameters
Ramp | 20
Range | 3
P | 100
I | 50
D | 20
Keithley SM Parameters
NPLC | 5
Measurecount | 1
Time
Date | 9.2.2024
Clock | 17:23:59

## Stabilization
Temperature | Current
273.796 | -3.982881e-08
273.552 | -3.68333e-08
273.302 | -3.693045e-08
273.054 | -3.601927e-08
272.809 | -3.566956e-08
272.547 | -3.448427e-08
272.291 | -3.328569e-08
271.992 | -3.369114e-08
271.637 | -3.302292e-08
271.381 | -3.296849e-08
271.129 | -3.136704e-08
270.898 | -3.135137e-08
270.479 | -7.044356e-07
270.256 | -6.941280617e-07
270.014 | -7.053154e-07
269.651 | -7.11821599e-07
269.184 | -7.22873e-07
268.568 | -7.460218e-07
268.119 | -7.574725e-07
267.809 | -7.657167e-07
267.516 | -7.781409e-07
266.995 | -8.043916e-07
266.407 | -8.274265042e-07
265.965 | -8.210999e-07
265.498 | -8.540973e-07
265.157 | -8.405329e-07
264.925 | -8.501538e-07
264.493 | -8.952681e-07
263.979 | -9.08286e-07
263.45 | -9.317059e-07
263.142 | -8.890088e-07
262.721 | -9.516805e-07
262.219 | -9.575577451e-07
261.695 | -9.668898e-07
261.188 | -9.776727e-07
260.68 | -9.838035e-07
260.169 | -9.891329e-07
259.662 | -9.886223e-07
259.098 | -9.97991e-07
258.518 | -1.001528e-06
258.292 | -1.00308e-06
258.068 | -1.003837e-06
257.778 | -1.00579e-06
257.558 | -1.004187e-06
257.346 | -1.005154e-06
257.134 | -1.006357e-06
256.923 | -1.008727e-06
256.693 | -1.012706889e-06
256.352 | -1.012133e-06
256.078 | -1.007017e-06
255.853 | -1.009081e-06
255.633 | -1.01e-06
255.396 | -1.01355e-06
255.173 | -1.005883e-06
254.951 | -1.007681e-06
254.715 | -1.008126e-06
254.497 | -1.007131e-06
254.275 | -1.001502e-06
254.043 | -1.001526e-06
253.827 | -1.000293e-06
253.254 | -9.999704389e-07
252.702 | -1.000015e-06
252.207 | -9.957968814e-07
251.905 | -9.256495e-07
251.493 | -9.937384e-07
250.994 | -9.957949e-07
250.418 | -9.962032e-07
249.556 | -9.908368e-07
249.002 | -9.919558579e-07
248.489 | -9.867606e-07
247.979 | -9.839445e-07
247.473 | -9.824614e-07
246.925 | -9.762405e-07
246.389 | -9.788581e-07
245.869 | -9.739697e-07
245.362 | -9.718126e-07
244.674 | -9.737913e-07
243.841 | -9.69255e-07
243.282 | -9.660718e-07
242.741 | -9.613631e-07
242.378 | -9.079083e-07
241.959 | -9.568816e-07
241.623 | -9.062873e-07
241.398 | -9.03364e-07
240.987 | -9.564058e-07
240.499 | -9.502961e-07
240.015 | -9.500814e-07
239.482 | -9.45466752e-07
238.875 | -9.449929621e-07
238.369 | -9.417303e-07
238.029 | -8.956004e-07
237.798 | -8.928315e-07
237.384 | -9.368081e-07
237.052 | -8.897997e-07
236.838 | -8.895223e-07
236.459 | -9.316518117e-07
236.152 | -8.877205e-07
235.945 | -8.862556e-07
235.551 | -9.269891e-07
235.255 | -8.877167e-07
235.021 | -8.851881e-07
234.817 | -8.824911788e-07
234.443 | -9.209229006e-07
233.985 | -9.182257e-07
233.281 | -9.167909e-07
232.474 | -9.139312e-07
232.069 | -8.776509e-07
231.779 | -8.77269e-07
231.305 | -9.080658856e-07
230.702 | -9.039916e-07
230.179 | -9.047846e-07
229.832 | -8.696514e-07
229.42 | -9.019196e-07
229.096 | -8.680229e-07
228.697 | -8.968766565e-07
228.186 | -8.944205e-07
227.861 | -8.632548e-07
227.64 | -8.612649e-07
227.231 | -8.918082e-07
226.747 | -8.855367355e-07
226.27 | -8.857939e-07
225.968 | -8.569173815e-07
225.745 | -8.560556e-07
225.376 | -8.802461e-07
225.082 | -8.530332e-07
224.88 | -8.523646e-07
224.494 | -8.766563e-07
224.005 | -8.770201e-07
223.674 | -8.486792e-07
223.261 | -8.704919e-07
222.808 | -8.688804e-07
222.519 | -8.433914e-07
222.322 | -8.432854e-07
221.915 | -8.65031e-07
221.536 | -8.407397e-07
221.149 | -8.61985e-07
220.676 | -8.575297e-07
220.383 | -8.364995e-07
219.991 | -8.550023e-07
219.708 | -8.338218e-07
219.323 | -8.485774e-07
218.87 | -8.485608e-07
218.598 | -8.323795e-07
218.395 | -8.296419e-07
218.204 | -8.296856e-07
218.001 | -8.286615e-07
217.625 | -8.441899e-07
217.253 | -8.273151e-07
216.873 | -8.39672e-07
216.573 | -8.245923e-07
216.37 | -8.23718e-07
216.161 | -8.254378e-07
215.963 | -8.223477e-07
215.604 | -8.327443e-07
215.325 | -8.177892e-07
215.136 | -8.178857e-07
214.94 | -8.177993e-07
214.559 | -8.277063e-07
214.281 | -8.146254e-07
214.093 | -8.12644e-07
213.682 | -8.239886e-07
213.391 | -8.110836e-07
213.016 | -8.211393e-07
212.742 | -8.079691e-07
212.538 | -8.061667e-07
212.16 | -8.164147e-07
211.732 | -8.120833e-07
211.279 | -8.107444e-07
210.938 | -8.005622476e-07
210.56 | -8.068065e-07
210.277 | -7.980049e-07
210.068 | -7.967373e-07
209.865 | -7.95876133e-07
209.656 | -7.946784e-07
209.46 | -7.93932e-07
209.093 | -7.989228e-07
208.633 | -7.997083e-07
208.178 | -7.938102e-07
207.729 | -7.917245739e-07
207.442 | -7.849416e-07
207.075 | -7.895962e-07
206.794 | -7.834767e-07
206.598 | -7.817978e-07
206.234 | -7.832819e-07
205.962 | -7.773914e-07
205.602 | -7.790556e-07
205.128 | -7.762151e-07
204.689 | -7.769511e-07
204.41 | -7.704668e-07
204.184 | -7.69493397e-07
203.982 | -7.688691e-07
203.63 | -7.688041e-07
203.325 | -7.673473e-07
203.117 | -7.636731e-07
202.922 | -7.631653034e-07
202.717 | -7.625675e-07
202.522 | -7.602803e-07
202.317 | -7.608747e-07
202.127 | -7.591817e-07
201.772 | -7.566334e-07
201.499 | -7.547081e-07
201.316 | -7.536113e-07
200.956 | -7.520435e-07
200.537 | -7.506895372e-07
200.259 | -7.489526e-07
200.076 | -7.463732e-07
199.707 | -7.447541e-07
199.441 | -7.433393e-07
199.259 | -7.419519e-07
199.057 | -7.403294e-07
198.853 | -7.399843e-07
198.67 | -7.389831e-07
198.484 | -7.38495e-07
198.281 | -7.35478352e-07
198.096 | -7.369539e-07
197.906 | -7.349578e-07
197.703 | -7.332155e-07
197.52 | -7.311713e-07
197.163 | -7.303621e-07
196.882 | -7.282637e-07
196.7 | -7.26939e-07
196.511 | -7.269836e-07
196.284 | -7.242618e-07
196.063 | -7.226905e-07
195.868 | -7.196259e-07
195.659 | -7.20993e-07
195.462 | -7.19715e-07
195.271 | -7.195439e-07
195.073 | -7.188133e-07
194.887 | -7.177331e-07
194.659 | -7.162568636e-07
194.465 | -7.144494e-07
194.278 | -7.148348e-07
194.069 | -7.127786e-07
193.872 | -7.132768e-07
193.673 | -7.096634e-07
193.487 | -7.075378e-07
193.289 | -7.066344e-07
193.065 | -7.068309e-07
192.874 | -7.053999e-07
192.671 | -7.028989e-07
192.437 | -7.031633e-07
192.231 | -7.002099e-07
192.035 | -6.994179671e-07
191.826 | -7.010752e-07
191.63 | -6.978461e-07
191.401 | -6.98297e-07
191.214 | -6.951378e-07
191.024 | -6.976149507e-07
190.816 | -6.980248e-07
190.625 | -6.950743e-07
190.426 | -6.942993e-07
190.239 | -6.931164e-07
190.054 | -6.911191e-07
189.859 | -6.913601e-07
189.675 | -6.900116e-07
189.485 | -6.885912e-07
189.291 | -6.86086e-07
189.104 | -6.862135e-07
188.899 | -6.852189e-07
188.72 | -6.870056e-07
188.524 | -6.8433e-07
188.344 | -6.837139e-07
188.149 | -6.822461e-07
187.958 | -6.802545e-07
187.761 | -6.791701e-07
187.567 | -6.788284e-07
187.382 | -6.780262e-07
187.188 | -6.77432e-07
186.998 | -6.749453e-07
186.811 | -6.758657e-07
186.633 | -6.756069e-07
186.435 | -6.748396e-07
186.256 | -6.727668e-07
186.064 | -6.726033e-07
185.89 | -6.725596e-07
185.719 | -6.710524e-07
185.538 | -6.695358e-07
185.373 | -6.685385e-07
185.194 | -6.663603e-07
185.033 | -6.665304e-07
184.872 | -6.65443e-07
184.703 | -6.648276e-07
184.536 | -6.626333402e-07
184.381 | -6.556016e-07
184.218 | -6.612827e-07
184.068 | -6.624776e-07
183.907 | -6.590559e-07
183.76 | -6.581407e-07
183.603 | -6.575172e-07
183.455 | -6.562996e-07
183.299 | -6.54621374e-07
183.152 | -6.541414e-07
182.997 | -6.527442e-07
182.855 | -6.518336e-07
182.704 | -6.50837e-07
182.569 | -6.498747e-07
182.435 | -6.481208743e-07
182.294 | -6.465518e-07
182.153 | -6.46686e-07
182.015 | -6.451374e-07
181.855 | -6.438579e-07
181.689 | -6.422453e-07
181.55 | -6.425232e-07
181.397 | -6.406066e-07
181.262 | -6.407800015e-07
181.123 | -6.38066e-07
180.981 | -6.396065e-07
180.835 | -6.378134e-07
180.694 | -6.368113e-07
180.561 | -6.370088e-07
180.423 | -6.342606e-07
180.29 | -6.333556e-07
180.124 | -6.335668e-07
179.953 | -6.314101e-07
179.796 | -6.310145e-07
179.631 | -6.297423738e-07
179.464 | -6.287777e-07
179.315 | -6.282374e-07
179.167 | -6.257934615e-07
179.014 | -6.254864e-07
178.857 | -6.254595e-07
178.675 | -6.242842e-07
178.521 | -6.213965662e-07
178.372 | -6.219242e-07
178.216 | -6.203588e-07
178.061 | -6.208012e-07
177.895 | -6.195842e-07
177.742 | -6.191223e-07
177.596 | -6.197763e-07
177.448 | -6.159460213e-07
177.314 | -6.172502367e-07
177.176 | -6.152636e-07
177.031 | -6.141941e-07
176.893 | -6.133089e-07
176.752 | -6.129864687e-07
176.619 | -6.116325e-07
176.472 | -6.121362e-07
176.332 | -6.108615e-07
176.189 | -6.088579e-07
176.062 | -6.0696e-07
175.928 | -6.062128e-07
175.785 | -6.067488e-07
175.647 | -6.054692e-07
175.517 | -6.038333e-07
175.369 | -6.051461e-07
175.232 | -6.049369e-07
175.09 | -6.036362e-07
174.944 | -6.018205e-07
174.806 | -6.012204e-07
174.663 | -6.009835e-07
174.523 | -5.983060305e-07
174.385 | -5.989199e-07
174.251 | -5.965874e-07
174.113 | -5.9677e-07
173.981 | -5.965487e-07
173.853 | -5.955018878e-07
173.714 | -5.973354e-07
173.586 | -5.945621e-07
173.45 | -5.943514e-07
173.325 | -5.934643923e-07
173.193 | -5.938494e-07
173.074 | -5.927404e-07
172.954 | -5.931856e-07
172.826 | -5.904849e-07
172.708 | -5.900706e-07
172.581 | -5.900636e-07
172.464 | -5.883914e-07
172.336 | -5.885184e-07
172.218 | -5.889503e-07
172.093 | -5.85264047e-07
171.977 | -5.835907e-07
171.859 | -5.820868e-07
171.731 | -5.831159e-07
171.608 | -5.816373e-07
171.493 | -5.783373922e-07
171.363 | -5.808651e-07
171.239 | -5.805960086e-07
171.109 | -5.778167e-07
170.987 | -5.777705e-07
170.858 | -5.780320862e-07
170.74 | -5.762624e-07
170.621 | -5.760359727e-07
170.502 | -5.74707e-07
170.395 | -5.732592e-07
170.286 | -5.727649e-07
170.182 | -5.724065204e-07
170.085 | -5.71498e-07
169.985 | -5.716396e-07
169.891 | -5.697894e-07
169.793 | -5.703096e-07
169.701 | -5.701677e-07
169.608 | -5.688273e-07
169.515 | -5.686327e-07
169.425 | -5.691496e-07
169.337 | -5.68302e-07
169.251 | -5.665813e-07
169.167 | -5.661483e-07
169.082 | -5.662326e-07
169.002 | -5.655134e-07
168.919 | -5.653758e-07
168.839 | -5.642017e-07
168.759 | -5.643913e-07
168.685 | -5.634896e-07
168.607 | -5.624261e-07
168.521 | -5.618929e-07
168.426 | -5.60619e-07
168.333 | -5.597379e-07
168.243 | -5.599271e-07
168.149 | -5.592883e-07
168.061 | -5.596561e-07
167.964 | -5.579361e-07
167.879 | -5.576313e-07
167.788 | -5.573792e-07
167.704 | -5.572122e-07
167.618 | -5.558061e-07
167.539 | -5.55806e-07
167.445 | -5.555389e-07
167.366 | -5.540077e-07
167.283 | -5.535285e-07
167.204 | -5.533255e-07
167.122 | -5.526737e-07
167.046 | -5.522158e-07
166.966 | -5.525443e-07
166.885 | -5.520591e-07
166.81 | -5.508451e-07
166.731 | -5.506024e-07
166.657 | -5.50388e-07
166.58 | -5.514576e-07
166.507 | -5.485653e-07
166.432 | -5.485381e-07
166.36 | -5.483023e-07
166.284 | -5.472136e-07
166.209 | -5.45257e-07
166.141 | -5.464357e-07
166.074 | -5.485191e-07
166.001 | -5.460476018e-07
165.937 | -5.462648e-07
165.866 | -5.461541e-07
165.798 | -5.459636e-07
165.734 | -5.438509e-07
165.667 | -5.429352e-07
165.604 | -5.428167e-07
165.541 | -5.429837e-07
165.475 | -5.426338e-07
165.407 | -5.415972737e-07
165.345 | -5.413172e-07
165.285 | -5.401739e-07
165.221 | -5.394476e-07
165.157 | -5.383469e-07
165.089 | -5.379041e-07
165.025 | -5.378270771e-07
164.965 | -5.379983e-07
164.902 | -5.36854e-07
164.845 | -5.373721e-07
164.783 | -5.349052e-07
164.72 | -5.350292e-07
164.664 | -5.360769e-07
164.605 | -5.348966e-07
164.547 | -5.340806e-07
164.487 | -5.340021e-07
164.425 | -5.33484e-07
164.363 | -5.336542e-07
164.301 | -5.333147e-07
164.244 | -5.323470873e-07
164.182 | -5.322816e-07
164.123 | -5.32554e-07
164.061 | -5.343724e-07
164.003 | -5.321021e-07
163.949 | -5.321462e-07
163.889 | -5.323244e-07
163.834 | -5.317263e-07
163.776 | -5.312286e-07
163.716 | -5.314815e-07
163.661 | -5.312089e-07
163.603 | -5.324242e-07
163.549 | -5.321216e-07
163.493 | -5.321857e-07
163.43 | -5.297895e-07
163.37 | -5.304307e-07
163.31 | -5.283592e-07
163.257 | -5.281755e-07
163.2 | -5.277161e-07
163.142 | -5.273612e-07
163.087 | -5.261269e-07
163.015 | -5.263925e-07
162.953 | -5.260534e-07
162.892 | -5.261078e-07
162.836 | -5.260284e-07
162.777 | -5.255145652e-07
162.717 | -5.25189e-07
162.649 | -5.252528581e-07
162.582 | -5.259734e-07
162.521 | -5.250946e-07
162.459 | -5.247001e-07
162.401 | -5.25139e-07
162.344 | -5.249494e-07
162.27 | -5.245306e-07
162.187 | -5.24161e-07
162.115 | -5.243576e-07
162.051 | -5.235253e-07
161.981 | -5.232242e-07
161.919 | -5.218652e-07
161.854 | -5.220842354e-07
161.794 | -5.210038e-07
161.733 | -5.211857e-07
161.67 | -5.221017e-07
161.61 | -5.219692e-07
161.547 | -5.223292e-07
161.485 | -5.199871e-07
161.426 | -5.199498e-07
161.365 | -5.198159e-07
161.304 | -5.202682587e-07
161.249 | -5.193465e-07
161.187 | -5.189058e-07
161.131 | -5.187632155e-07
161.072 | -5.185681e-07
161.014 | -5.179372e-07
160.953 | -5.179683e-07
160.889 | -5.180989433e-07
160.825 | -5.183684e-07
160.766 | -5.181956e-07
160.711 | -5.178599e-07
160.65 | -5.176689e-07
160.579 | -5.183287044e-07
160.515 | -5.176079e-07
160.449 | -5.167259e-07
160.39 | -5.171308e-07
160.329 | -5.164082e-07
160.266 | -5.163602e-07
160.205 | -5.160238e-07
160.137 | -5.156726e-07
160.073 | -5.14383e-07
160.011 | -5.1525e-07
159.95 | -5.148812e-07
159.886 | -5.141799e-07
159.813 | -5.130063e-07
159.736 | -5.130742e-07
159.659 | -5.130543e-07
159.588 | -5.132918e-07
159.501 | -5.129962e-07
159.38 | -5.130299e-07
159.233 | -5.117772e-07
159.092 | -5.127131e-07
158.965 | -5.124518e-07
158.832 | -5.118967e-07
158.701 | -5.118621e-07
158.571 | -5.11346e-07
158.414 | -5.116551165e-07
158.263 | -5.088148e-07
158.123 | -5.107258e-07
157.978 | -5.111969017e-07
157.847 | -5.114083e-07
157.704 | -5.10764e-07
157.565 | -5.09852e-07
157.432 | -5.105031e-07
157.29 | -5.098651e-07
157.16 | -5.107249e-07
157.011 | -5.101085776e-07
156.855 | -5.099129e-07
156.711 | -5.097524e-07
156.557 | -5.096591e-07
156.417 | -5.09738e-07
156.259 | -5.093564e-07
156.087 | -5.089775e-07
155.922 | -5.086516e-07
155.755 | -5.076339e-07
155.592 | -5.069986e-07
155.444 | -5.07583934e-07
155.269 | -5.060279e-07
155.082 | -5.065202e-07
154.908 | -5.052474e-07
154.722 | -5.053282166e-07
154.545 | -5.050505365e-07
154.387 | -5.047687e-07
154.212 | -5.05477e-07
154.035 | -5.036595e-07
153.86 | -5.017885e-07
153.675 | -5.0353e-07
153.506 | -5.023865e-07
153.335 | -5.024328e-07
153.167 | -5.026621e-07
152.998 | -5.025558e-07
152.827 | -5.013277e-07
152.668 | -5.017773e-07
152.5 | -5.01212e-07
152.334 | -5.008510584e-07
152.174 | -5.014996e-07
152.003 | -5.013038e-07
151.833 | -5.002174e-07
151.66 | -4.981554e-07
151.455 | -5.006185e-07
151.144 | -4.982535e-07
150.724 | -4.997508e-07
150.245 | -4.997729e-07
149.786 | -4.999299e-07
149.413 | -4.992479e-07
149.078 | -4.990393e-07
148.814 | -4.987448e-07
148.55 | -4.978821e-07
148.276 | -4.976190553e-07
148.036 | -4.962179e-07
147.796 | -4.973502e-07
147.581 | -4.966225e-07
147.38 | -4.934054e-07
147.159 | -4.938354e-07
146.949 | -4.91237e-07
146.764 | -4.933029e-07
146.555 | -4.922377e-07
146.307 | -4.922823e-07
146.041 | -4.906007689e-07
145.763 | -4.908775e-07
145.509 | -4.907979e-07
145.297 | -4.900282e-07
145.041 | -4.891836e-07
144.722 | -4.892349e-07
144.412 | -4.890969e-07
144.112 | -4.884241e-07
143.854 | -4.878622e-07
143.566 | -4.865675e-07
143.127 | -4.865385e-07
142.726 | -4.866488e-07
142.367 | -4.863278491e-07
142.075 | -4.862965e-07
141.732 | -4.854627e-07
141.31 | -4.846498e-07
140.952 | -4.846465e-07
140.619 | -4.838769e-07
140.349 | -4.838323e-07
140.093 | -4.819162e-07
139.847 | -4.824638e-07
139.625 | -4.818396e-07
139.418 | -4.815245e-07
139.217 | -4.81701e-07
138.967 | -4.807993e-07
138.67 | -4.801245268e-07
138.392 | -4.785463e-07
138.141 | -4.781909e-07
137.909 | -4.778992e-07
137.69 | -4.774037734e-07
137.5 | -4.770153e-07
137.259 | -5.994546e-07
136.924 | -5.564035e-07
136.54 | -5.555944e-07
136.134 | -5.681335e-07
135.81 | -5.758533e-07
135.554 | -5.739370863e-07
135.247 | -5.800089e-07
134.861 | -5.722126275e-07
134.478 | -5.702994e-07
134.171 | -5.689804e-07
133.903 | -5.857801e-07
133.635 | -5.879699e-07
133.284 | -5.891438e-07
132.854 | -5.922684e-07
132.504 | -5.901473e-07
132.216 | -6.152957e-07
131.946 | -5.995129e-07
131.648 | -6.018301e-07
131.337 | -5.966966e-07
131.046 | -5.904525e-07
130.808 | -5.819247e-07
130.601 | -5.796875e-07
130.395 | -5.679286e-07
130.164 | -5.595344e-07
129.954 | -5.56149e-07
129.751 | -5.540658e-07
129.558 | -5.533329e-07
129.321 | -5.530802e-07
128.956 | -5.525375e-07
128.601 | -5.479815286e-07
128.28 | -5.507811e-07
127.989 | -5.529291e-07
127.704 | -5.537497e-07
127.388 | -5.540945e-07
127.056 | -5.522128e-07
126.739 | -5.537105e-07
126.459 | -5.503177e-07
126.184 | -5.486327e-07
125.801 | -5.49075e-07
125.359 | -5.450636e-07
124.988 | -5.395896e-07
124.654 | -5.387143e-07
124.35 | -5.419769e-07
124.023 | -5.396543088e-07
123.695 | -5.389107e-07
123.31 | -5.370379e-07
122.958 | -5.357044e-07
122.667 | -5.357116e-07
122.302 | -5.338695e-07
121.79 | -5.32112e-07
121.162 | -5.317673e-07
120.593 | -5.325858865e-07
120.174 | -5.345967e-07
119.777 | -5.301702e-07
119.307 | -5.315297e-07
118.795 | -5.301499e-07
118.361 | -5.273218e-07
118.013 | -5.295589e-07
117.705 | -5.271208e-07
117.375 | -5.221335e-07
116.933 | -5.211559e-07
116.546 | -5.243688e-07
116.245 | -5.233024e-07
116 | -5.266969e-07
115.744 | -5.25868e-07
115.438 | -5.25365e-07
115.133 | -5.235264e-07
114.849 | -5.221232e-07
114.616 | -5.224916e-07
114.396 | -5.184684e-07
114.179 | -5.189954e-07
113.996 | -5.161216e-07
113.825 | -5.142471764e-07
113.658 | -5.170248e-07
113.441 | -5.151857e-07
113.112 | -5.12977e-07
112.758 | -5.140677e-07
112.448 | -5.123996516e-07
112.204 | -5.13475e-07
112.001 | -5.121095e-07
111.774 | -5.103775e-07
111.42 | -5.108265e-07
110.916 | -5.106752e-07
110.466 | -5.079079e-07
110.121 | -5.08526e-07
109.786 | -5.079671e-07
109.339 | -5.078111e-07
108.76 | -5.057984e-07
108.225 | -5.051302e-07
107.831 | -5.048669e-07
107.514 | -5.055019e-07
107.269 | -5.055272e-07
106.922 | -5.037945e-07
106.266 | -5.021424e-07
105.638 | -5.024499e-07
105.185 | -5.017555e-07
104.835 | -4.996605e-07
104.583 | -5.001524e-07
104.39 | -5.026142e-07
104.216 | -5.019751e-07
104.056 | -5.022682e-07
103.778 | -5.030072e-07
103.064 | -5.002591e-07
102.201 | -5.019701e-07
101.47 | -4.999661769e-07
101.003 | -5.002126e-07
100.69 | -5.019311e-07
100.477 | -5.019602e-07
100.135 | -5.004604e-07
99.5931 | -5.015117e-07
99.1396 | -5.01822e-07
98.796 | -5.000836e-07
98.5158 | -5.021352e-07
97.8933 | -5.021134e-07
97.0959 | -5.023306e-07
96.4333 | -5.027222e-07
96.0077 | -5.032574e-07
95.7615 | -5.048864e-07
95.5193 | -5.041447e-07
95.3121 | -5.052541e-07
95.1304 | -5.062077e-07
94.8883 | -5.074913e-07
94.0625 | -5.08361e-07
92.4928 | -5.092905e-07
91.0776 | -5.089056e-07
90.4899 | -5.091316e-07
90.2093 | -5.111165251e-07
90.0796 | -5.096032e-07
89.6321 | -5.12375e-07
89.4781 | -5.132444e-07
89.4326 | -5.15071e-07
89.2413 | -5.162899015e-07
88.1509 | -5.178113156e-07
86.6462 | -5.192739e-07
86.3543 | -5.222703e-07
86.3685 | -5.207093e-07
86.3957 | -5.221781e-07
86.4262 | -5.223047e-07
86.4135 | -5.242919201e-07
86.3492 | -5.253243e-07
86.2989 | -5.270223e-07
86.2104 | -5.26232e-07
85.9247 | -5.275127e-07
85.8356 | -5.290905e-07
85.7895 | -5.297967e-07
85.5532 | -5.322613e-07
85.0929 | -5.3274e-07
85.0705 | -5.343385e-07
84.9533 | -5.35645e-07
84.8162 | -5.360451e-07
84.6227 | -5.376182e-07
84.5441 | -5.392474e-07
84.1582 | -5.400804e-07
83.1098 | -5.422285e-07
82.5281 | -5.426809e-07
82.4571 | -5.450208e-07
82.4203 | -5.465411e-07
82.4618 | -5.479058e-07
81.9161 | -5.477473e-07
81.3028 | -5.492553e-07
80.8141 | -5.512367e-07
80.6078 | -5.537863e-07
80.4977 | -5.55007e-07
80.4553 | -5.55419e-07
80.2547 | -5.559216e-07
80.1958 | -5.575576e-07
80.179 | -5.59925e-07
80.0661 | -5.622337e-07
80.0891 | -5.6234e-07
80.0968 | -5.645276e-07

## Measurements
Temperature | Current
90.753 | -8.815278e-09
91.0078 | -8.515748e-09
91.1591 | -8.311102917e-09
91.458 | -8.119921e-09
91.7541 | -8.070037083e-09
92.071 | -8.03767e-09
92.3762 | -7.658252e-09
92.6522 | -7.733371e-09
92.9537 | -7.790613e-09
93.2648 | -7.847627e-09
93.5636 | -7.762593e-09
93.8616 | -7.595208e-09
94.1494 | -7.59261e-09
94.4469 | -7.676023e-09
94.7533 | -7.488517e-09
95.043 | -7.646533e-09
95.3686 | -7.607291e-09
95.6668 | -7.609728e-09
95.9531 | -7.756678e-09
96.283 | -7.751519e-09
96.6615 | -7.61086838e-09
96.9566 | -7.828236e-09
97.2889 | -7.81061e-09
97.5434 | -7.598624e-09
97.8715 | -7.798771e-09
98.2614 | -7.729596e-09
98.6181 | -7.685945e-09
99.0245 | -7.764146e-09
100.3 | -8.026083e-09
101.319 | -7.92635e-09
101.711 | -8.072742e-09
102.058 | -7.972599e-09
102.404 | -8.05169e-09
102.79 | -8.007849e-09
103.132 | -8.063366e-09
104.439 | -8.099461e-09
105.39 | -8.172805e-09
105.713 | -8.158049e-09
106.076 | -8.322334e-09
106.397 | -8.35839e-09
106.714 | -8.424557052e-09
107.068 | -8.307227e-09
107.383 | -8.266314e-09
107.692 | -8.337804e-09
108.04 | -8.429325e-09
108.344 | -8.425999e-09
108.649 | -8.429631e-09
108.988 | -8.450527e-09
109.281 | -8.709922e-09
109.574 | -8.567625e-09
109.9 | -8.670047e-09
110.191 | -8.806063434e-09
110.477 | -8.758565e-09
110.804 | -9.043056e-09
111.091 | -8.997328e-09
111.412 | -8.841352539e-09
111.698 | -8.963318e-09
111.981 | -9.003843e-09
113.323 | -8.931083e-09
114.297 | -9.135805e-09
114.609 | -9.161424e-09
114.886 | -9.360018538e-09
115.161 | -9.153442e-09
115.47 | -9.151434277e-09
115.746 | -9.17643e-09
116.123 | -9.253398936e-09
116.431 | -9.338629e-09
116.703 | -9.533058e-09
117.009 | -9.494414e-09
118.655 | -9.957048e-09
119.619 | -9.876341e-09
121.155 | -1.018758e-08
122.191 | -1.030248e-08
122.493 | -1.039379427e-08
122.862 | -1.066327e-08
123.13 | -1.067958e-08
123.397 | -1.056323e-08
123.7 | -1.088339463e-08
123.967 | -1.084268e-08
124.333 | -1.069409e-08
124.635 | -1.080176304e-08
124.902 | -1.091600943e-08
125.205 | -1.099553e-08
125.472 | -1.120063e-08
125.842 | -1.122909e-08
126.142 | -1.141822e-08
126.408 | -1.128218e-08
126.678 | -1.130546e-08
126.977 | -1.139443e-08
127.244 | -1.135458e-08
127.608 | -1.143324e-08
127.904 | -1.158125e-08
128.168 | -1.158941e-08
128.528 | -1.159282e-08
128.825 | -1.173464e-08
129.091 | -1.187922e-08
129.389 | -1.218939e-08
129.654 | -1.20455e-08
130.02 | -1.219204e-08
130.317 | -1.226698e-08
130.585 | -1.211784717e-08
130.852 | -1.239639e-08
131.251 | -1.244724e-08
131.519 | -1.255349e-08
131.82 | -1.267464e-08
132.088 | -1.267593408e-08
132.389 | -1.296527e-08
132.656 | -1.285644e-08
133.056 | -1.293472e-08
133.324 | -1.303956e-08
133.624 | -1.31887e-08
133.894 | -1.307089e-08
134.16 | -1.332341e-08
134.462 | -1.304431e-08
134.83 | -1.310841e-08
135.131 | -1.333736e-08
135.399 | -1.353934e-08
135.698 | -1.373116e-08
135.968 | -1.370803e-08
136.368 | -1.361093e-08
136.636 | -1.388720694e-08
136.904 | -1.370778e-08
137.206 | -1.404648e-08
137.572 | -1.436582e-08
137.836 | -1.437123e-08
138.1 | -1.471245e-08
138.395 | -1.472826e-08
138.693 | -1.464557009e-08
139.056 | -1.479752143e-08
139.322 | -1.526717e-08
139.622 | -1.506158e-08
139.886 | -1.524357e-08
140.153 | -1.557088e-08
140.554 | -1.567573e-08
140.821 | -1.628256e-08
141.087 | -1.64064e-08
141.388 | -1.634343e-08
141.656 | -1.678669e-08
142.059 | -1.721308e-08
142.326 | -1.72985e-08
142.594 | -1.714528e-08
142.895 | -1.679417e-08
143.161 | -1.697222e-08
143.563 | -1.714019e-08
143.832 | -1.691937e-08
144.132 | -1.729191e-08
144.433 | -1.737527e-08
144.7 | -1.719854e-08
145.003 | -1.742314e-08
145.27 | -1.753359e-08
145.67 | -1.77474e-08
145.938 | -1.771099889e-08
146.239 | -1.772488e-08
146.504 | -1.7913e-08
146.807 | -1.815317e-08
147.074 | -1.836058e-08
147.342 | -1.822835e-08
147.643 | -1.847112e-08
148.043 | -1.877614e-08
148.307 | -1.927534754e-08
148.603 | -1.877390865e-08
148.867 | -1.871403e-08
149.264 | -1.860671e-08
149.528 | -1.875665e-08
149.829 | -1.897297e-08
150.092 | -1.921184e-08
150.392 | -1.897480395e-08
150.659 | -1.887587e-08
151.026 | -1.918587e-08
151.324 | -1.935030447e-08
151.625 | -1.979607e-08
151.893 | -1.985819e-08
152.161 | -2.000582e-08
152.461 | -1.985562e-08
152.863 | -1.994241e-08
153.131 | -2.011758e-08
153.432 | -2.003715e-08
153.699 | -2.017285e-08
154.001 | -2.042299e-08
154.27 | -2.053569e-08
154.671 | -2.066045e-08
154.937 | -2.063149e-08
155.239 | -2.078913e-08
155.507 | -2.093683e-08
155.808 | -2.036195e-08
156.076 | -2.06111e-08
156.378 | -2.064223e-08
156.643 | -2.064958e-08
156.944 | -2.081433e-08
157.314 | -2.121542e-08
157.614 | -2.115583e-08
157.882 | -2.120342e-08
158.183 | -2.142106e-08
158.452 | -2.159546e-08
158.854 | -2.172693e-08
159.12 | -2.173359e-08
159.421 | -2.186085e-08
159.684 | -2.17675e-08
159.98 | -2.148615863e-08
160.281 | -2.132458e-08
160.542 | -2.167967e-08
160.906 | -2.187568e-08
161.206 | -2.220147266e-08
161.47 | -2.233284313e-08
161.871 | -2.249447e-08
162.135 | -2.270233e-08
162.435 | -2.248854e-08
162.705 | -2.26072e-08
163 | -2.295162e-08
163.272 | -2.243860564e-08
163.641 | -2.242119e-08
163.942 | -2.228416e-08
164.21 | -2.261162e-08
164.51 | -2.275571e-08
164.779 | -2.30288e-08
165.08 | -2.326397e-08
165.348 | -2.323902e-08
165.75 | -2.326547e-08
166.016 | -2.31538e-08
166.316 | -2.339274e-08
166.584 | -2.356047e-08
166.888 | -2.359827e-08
167.156 | -2.351358e-08
167.454 | -2.319718e-08
167.86 | -2.31703563e-08
168.129 | -2.305131e-08
168.43 | -2.331188e-08
168.697 | -2.328334e-08
169 | -2.326572e-08
169.265 | -2.345501e-08
169.666 | -2.379934827e-08
169.937 | -2.439478e-08
170.238 | -2.421515e-08
170.506 | -2.423052e-08
170.809 | -2.411714e-08
171.077 | -2.449828e-08
171.378 | -2.465056248e-08
171.675 | -2.486643e-08
172.033 | -2.518867e-08
172.33 | -2.537676e-08
172.594 | -2.535807e-08
172.895 | -2.542945e-08
173.161 | -2.548547e-08
173.527 | -2.549640854e-08
173.828 | -2.581071e-08
174.127 | -2.575545e-08
174.393 | -2.580344e-08
174.696 | -2.592716e-08
174.962 | -2.573653e-08
175.363 | -2.586561e-08
175.629 | -2.593747e-08
175.929 | -2.615404e-08
176.229 | -2.646741e-08
176.493 | -2.629324e-08
176.794 | -2.651286e-08
177.093 | -2.622343942e-08
177.361 | -2.629623e-08
177.729 | -2.63018336e-08
178.03 | -2.623123e-08
178.331 | -2.652147657e-08
178.598 | -2.688684e-08
178.901 | -2.619293e-08
179.203 | -2.709145619e-08
179.47 | -2.720589e-08
179.872 | -2.757078e-08
180.14 | -2.725771e-08
180.441 | -2.69693e-08
180.707 | -2.717954e-08
181.01 | -2.727009e-08
181.277 | -2.715639269e-08
181.578 | -2.776681e-08
181.844 | -2.772284e-08
182.244 | -2.768287e-08
182.511 | -2.75827e-08
182.811 | -2.778012e-08
183.078 | -2.843239e-08
183.377 | -2.868692e-08
183.679 | -2.835191e-08
183.946 | -2.856356e-08
184.313 | -2.886327e-08
184.61 | -2.858225e-08
184.907 | -2.82975e-08
185.171 | -2.860155e-08
185.533 | -2.853278e-08
185.832 | -2.830623e-08
186.096 | -2.84282e-08
186.395 | -2.827728e-08
186.693 | -2.839315e-08
186.96 | -2.884152e-08
187.326 | -2.881899519e-08
187.626 | -2.904267e-08
187.892 | -2.881888e-08
188.194 | -2.887407e-08
188.46 | -2.910349e-08
188.86 | -2.909379e-08
189.129 | -2.917896e-08
189.429 | -2.902997e-08
189.695 | -2.920498e-08
189.997 | -2.879562544e-08
190.297 | -2.932885e-08
190.564 | -2.959816e-08
190.965 | -2.963174e-08
191.233 | -2.965584e-08
191.533 | -3.000705e-08
191.833 | -3.042303e-08
192.101 | -3.052376e-08
192.402 | -2.996878e-08
192.703 | -3.023178e-08
192.97 | -3.049916e-08
193.34 | -3.082711e-08
193.64 | -3.089033e-08
193.907 | -3.075891e-08
194.207 | -3.051861e-08
194.474 | -3.02365e-08
194.773 | -3.093044e-08
195.075 | -3.088426e-08
195.341 | -3.102129e-08
195.641 | -3.149084e-08
196.009 | -3.232536e-08
196.31 | -3.240044e-08
196.611 | -3.249077e-08
196.91 | -3.320277e-08
197.176 | -3.321046e-08
197.477 | -3.328948e-08
197.777 | -3.319579e-08
198.045 | -3.480922e-08
198.447 | -3.500691e-08
198.711 | -3.516755e-08
199.008 | -3.51327e-08
199.272 | -3.63083e-08
199.668 | -3.625323e-08
199.934 | -3.654292513e-08
200.231 | -3.595533471e-08
200.53 | -3.592617e-08
200.798 | -3.590662e-08
201.099 | -3.599001e-08
201.366 | -3.569418e-08
201.666 | -3.663479e-08
202.065 | -3.675767e-08
202.335 | -3.753416e-08
202.636 | -3.808296e-08
202.934 | -3.796857e-08
203.203 | -3.78188e-08
203.505 | -3.808961e-08
203.772 | -3.823486594e-08
204.073 | -3.855845e-08
204.375 | -3.760451e-08
204.641 | -3.757831e-08
205.044 | -3.728874e-08
205.311 | -3.83146741e-08
205.612 | -3.887347e-08
205.879 | -3.773162e-08
206.181 | -3.803657e-08
206.48 | -3.921096e-08
206.748 | -3.897681e-08
207.048 | -3.89881194e-08
207.349 | -3.856995e-08
207.748 | -3.8124e-08
208.016 | -3.873707e-08
208.317 | -3.806489e-08
208.584 | -3.803707e-08
208.883 | -3.827065e-08
209.185 | -3.836963e-08
209.455 | -3.812353e-08
209.854 | -3.781203e-08
210.156 | -3.786403e-08
210.423 | -3.738258e-08
210.723 | -3.641466e-08
211.025 | -3.682344385e-08
211.292 | -3.670286e-08
211.592 | -3.580309e-08
211.859 | -3.788904e-08
212.226 | -3.803608e-08
212.526 | -3.888911e-08
212.826 | -3.864549e-08
213.094 | -3.865639e-08
213.391 | -3.892496e-08
213.654 | -3.891983e-08
213.952 | -3.864155e-08
214.347 | -3.846057e-08
214.614 | -3.92322832e-08
214.944 | -3.939229e-08
215.211 | -3.902828e-08
215.507 | -3.871407e-08
215.765 | -3.980648e-08
216.057 | -3.912825e-08
216.426 | -3.950705e-08
216.729 | -3.950157e-08
217.032 | -3.991594e-08
217.303 | -4.091608119e-08
217.604 | -4.075129e-08
217.908 | -4.118004e-08
218.212 | -4.056537e-08
218.482 | -4.081308e-08
218.783 | -3.97299e-08
219.054 | -4.005406e-08
219.359 | -3.983953e-08
219.763 | -3.999612e-08
220.031 | -3.962753e-08
220.332 | -4.004731e-08
220.632 | -4.115143426e-08
220.9 | -4.12801e-08
221.196 | -4.122766e-08
221.458 | -4.205959e-08
221.846 | -4.190412e-08
222.103 | -4.243201e-08
222.395 | -4.305369e-08
222.652 | -4.25952e-08
222.941 | -4.196188e-08
223.328 | -4.098375328e-08
223.589 | -4.066986e-08
223.878 | -4.232713e-08
224.267 | -4.206352e-08
224.562 | -4.180931e-08
224.825 | -4.151052e-08
225.121 | -4.206061277e-08
225.418 | -4.165623e-08
225.684 | -4.240302e-08
225.982 | -4.232961e-08
226.248 | -4.290351896e-08
226.647 | -4.226834e-08
226.912 | -4.445042e-08
227.21 | -4.467847e-08
227.475 | -4.459601e-08
227.774 | -4.482153e-08
228.072 | -4.489511e-08
228.433 | -4.506334e-08
228.727 | -4.558149e-08
229.023 | -4.556038391e-08
229.283 | -4.476871e-08
229.579 | -4.557526978e-08
229.878 | -4.63594e-08
230.142 | -4.669408e-08
230.545 | -4.722343e-08
230.815 | -4.829973e-08
231.116 | -4.896733e-08
231.419 | -4.843022e-08
231.688 | -4.748923e-08
231.99 | -4.859584e-08
232.258 | -4.993739e-08
232.657 | -4.929799e-08
232.924 | -4.907409e-08
233.223 | -4.851497e-08
233.49 | -4.863858e-08
233.789 | -4.824804e-08
234.089 | -4.786807e-08
234.383 | -4.776598e-08
234.741 | -4.672471e-08
235.08 | -4.661062e-08
235.421 | -4.763640149e-08
235.762 | -4.765208e-08
236.103 | -4.824997e-08
236.442 | -4.835551e-08
236.781 | -4.782561e-08
237.151 | -4.821077e-08
238.395 | -4.754332e-08
239.384 | -4.503535e-08
239.672 | -4.596537e-08
239.99 | -4.58922e-08
240.301 | -4.634170736e-08
240.574 | -4.59867e-08
240.877 | -4.589679e-08
241.178 | -4.568917e-08
241.444 | -4.551511e-08
241.742 | -4.527385e-08
242.041 | -4.510427e-08
242.437 | -4.452998e-08
242.702 | -4.433183e-08
242.998 | -4.412169119e-08
243.296 | -4.380497387e-08
243.566 | -4.39924e-08
243.88 | -4.425031e-08
244.158 | -4.375963e-08
244.467 | -4.370486e-08
244.872 | -4.301697e-08
245.14 | -4.275594e-08
245.437 | -4.342347637e-08
245.733 | -4.257976e-08
246.027 | -4.227317163e-08
246.32 | -4.245669e-08
246.58 | -4.319957e-08
246.873 | -4.337737e-08
247.262 | -4.304849e-08
247.521 | -4.317068e-08
247.816 | -4.376708e-08
248.106 | -4.416628e-08
248.367 | -4.401043e-08
248.759 | -4.418741e-08
249.05 | -4.372555e-08
249.311 | -4.365904e-08
249.605 | -4.311781e-08
249.897 | -4.313005e-08
250.158 | -4.253065e-08
250.451 | -4.209184e-08
250.743 | -4.230856e-08
251.135 | -4.26657e-08
251.43 | -4.306678e-08
251.692 | -4.280805e-08
251.986 | -4.499338e-08
252.281 | -4.645993e-08
252.541 | -4.726743e-08
252.934 | -4.707606e-08
253.23 | -4.624538e-08
253.493 | -4.545153e-08
253.788 | -4.829833e-08
254.084 | -4.782416e-08
254.347 | -4.820039e-08
254.641 | -4.86496603e-08
255.038 | -4.300328e-08
255.3 | -4.295651e-08
255.596 | -4.274337e-08
255.893 | -4.248162e-08
256.19 | -4.214707e-08
256.452 | -4.352889249e-08
256.849 | -4.27039e-08
257.148 | -4.329046277e-08
257.412 | -4.504516e-08
257.709 | -4.594014e-08
258.007 | -4.711275e-08
258.305 | -4.769515e-08
258.604 | -4.384168e-08
258.867 | -4.475176496e-08
259.167 | -4.486555e-08
259.564 | -4.443121e-08
259.828 | -4.461907e-08
260.129 | -4.396732578e-08
260.428 | -4.395452e-08
260.692 | -4.379496e-08
260.993 | -4.344664e-08
261.286 | -4.404727e-08
261.582 | -4.395836e-08
261.847 | -4.440593e-08
262.242 | -4.454846092e-08
262.506 | -4.469154e-08
262.803 | -4.451675e-08
263.102 | -4.461061e-08
263.401 | -4.517745e-08
263.7 | -4.586986e-08
263.964 | -4.516758e-08
264.366 | -4.648498475e-08
264.633 | -4.670838e-08
264.933 | -4.69574e-08
265.233 | -4.731495e-08
265.532 | -4.737589e-08
265.8 | -4.715776214e-08
266.099 | -4.679259e-08
266.401 | -4.699131e-08
266.7 | -4.7591e-08
266.999 | -4.828262e-08
267.301 | -4.83173e-08
267.599 | -4.688333e-08
267.867 | -4.708243e-08
268.167 | -4.715201e-08
268.568 | -4.757669e-08
268.834 | -4.731849e-08
269.134 | -4.848935e-08
269.435 | -4.823590416e-08
269.735 | -4.871044e-08
270.002 | -4.82483e-08
270.303 | -4.820221e-08
270.603 | -4.832225e-08
270.902 | -4.893786e-08
271.203 | -6.693405e-08
271.503 | -6.653836e-08
271.804 | -6.469499e-08
272.104 | -6.587548e-08
272.369 | -6.599461e-08
272.769 | -6.583207e-08
273.038 | -6.630879e-08
273.339 | -6.732313e-08
273.638 | -6.822607e-08
273.94 | -6.620255e-08
274.24 | -6.824875e-08
274.506 | -6.905913e-08
274.807 | -6.914006434e-08
275.107 | -6.867813e-08
275.373 | -6.590718e-08
275.675 | -6.517508e-08
275.974 | -6.108684e-08
276.276 | -6.299151e-08
276.576 | -6.436925e-08
276.841 | -6.635737e-08
277.141 | -6.666609e-08
277.442 | -6.658137e-08
277.742 | -6.631934e-08
278.142 | -6.651326e-08
278.442 | -6.657081e-08
278.71 | -6.691651e-08
279.008 | -6.886815e-08
279.308 | -6.971213e-08
279.604 | -7.013797898e-08
279.902 | -7.058878e-08
280.165 | -7.006115e-08
280.465 | -7.076677e-08
280.763 | -6.97857e-08
281.163 | -7.059343e-08
281.463 | -7.068714e-08
281.728 | -7.064244e-08
282.029 | -7.12348e-08
282.328 | -7.168749e-08
282.628 | -7.265631e-08
282.93 | -7.244353e-08
283.197 | -7.080948e-08
283.498 | -7.08799e-08
283.796 | -7.049951023e-08
284.098 | -7.107804e-08
284.365 | -7.278969e-08
284.666 | -7.313589e-08
284.966 | -7.426687e-08
285.367 | -7.399669e-08
285.668 | -7.37236e-08
285.933 | -7.430997e-08
286.234 | -7.473052e-08
286.535 | -7.549396e-08
286.835 | -7.504762e-08
287.135 | -7.445499e-08
287.436 | -7.538799e-08
287.702 | -7.685104e-08
288.004 | -7.608548e-08
288.303 | -7.526942e-08
288.571 | -7.669108e-08
288.869 | -7.769662e-08
289.171 | -8.171656e-08
289.571 | -8.219154779e-08
289.872 | -8.28409e-08
290.139 | -8.050182e-08
290.439 | -8.127405e-08
290.739 | -8.672343e-08
291.039 | -8.689973896e-08
291.34 | -8.790396322e-08
291.642 | -8.781401e-08
291.941 | -8.848857e-08
292.208 | -8.8739e-08
292.508 | -8.783007e-08
292.808 | -8.992206e-08
293.108 | -8.819895e-08
293.409 | -8.896242e-08
293.709 | -8.949227e-08
294.009 | -8.989007e-08
294.308 | -8.82709e-08
294.577 | -8.875845e-08
294.877 | -8.896588e-08
295.178 | -8.773864e-08
295.477 | -8.964513e-08
295.776 | -9.014519e-08
296.043 | -8.861382e-08
296.376 | -8.786595e-08
296.643 | -8.768846e-08
296.944 | -8.928866e-08
297.344 | -8.510636e-08
297.643 | -8.736126e-08
297.943 | -8.605687e-08
298.21 | -8.528332e-08
298.511 | -8.701692e-08
298.807 | -8.836823e-08
299.107 | -8.901001e-08
299.402 | -8.693323e-08
299.669 | -8.517832e-08
300 | -8.398234e-08
300.266 | -8.543344876e-08
300.565 | -8.830771e-08
300.865 | -8.620491343e-08
301.165 | -8.917268e-08
301.463 | -8.964093e-08
301.864 | -8.785909e-08
302.13 | -8.83386e-08
302.432 | -9.001558e-08
302.731 | -9.945974e-08
303 | -1.016461e-07
303.333 | -1.007364e-07
303.634 | -1.013576e-07
303.902 | -9.984884e-08
304.201 | -1.015486e-07
304.502 | -1.016692e-07
304.803 | -1.058793e-07
306.437 | -1.046859e-07
307.403 | -9.397446e-08
307.904 | -9.042443e-08
308.203 | -9.064097e-08
308.505 | -8.848575e-08
308.806 | -9.065738e-08
309.072 | -9.029265e-08
309.372 | -8.880304847e-08
309.672 | -8.794216e-08
309.94 | -8.905094e-08
310.241 | -8.50287e-08
310.54 | -8.807208e-08
310.841 | -8.556271e-08
311.14 | -8.520546e-08
311.44 | -9.002932e-08
311.707 | -8.964865e-08
312.008 | -9.069027e-08
312.308 | -9.024571e-08
312.608 | -8.896735e-08
312.908 | -8.797677e-08
313.208 | -8.919613e-08
313.476 | -8.921675e-08
313.775 | -9.039447e-08
314.109 | -8.874045e-08
314.409 | -9.015132e-08
314.677 | -9.016994e-08
314.977 | -9.01934e-08
315.277 | -8.963817e-08
315.579 | -8.959215e-08
315.878 | -9.075689178e-08
316.179 | -9.168598325e-08
316.478 | -9.371861e-08
316.778 | -9.138792e-08
317.045 | -9.319793e-08
317.345 | -9.157800207e-08
317.645 | -9.074434e-08
317.944 | -8.957208e-08
318.246 | -9.06368e-08
318.545 | -9.468343e-08
318.846 | -9.564143e-08
319.145 | -9.519714439e-08
319.443 | -9.58503e-08
319.711 | -9.895113e-08
320.01 | -1.022302e-07
320.307 | -1.204521e-07
321.933 | -1.971102e-07
322.898 | -4.787641e-07
323.198 | -4.402535e-07
323.499 | -4.705883e-07
323.798 | -5.080595e-07
324.099 | -5.502909e-07
324.398 | -6.440357e-07
324.666 | -6.564259e-07
324.966 | -1.001689e-06
326.634 | -6.176241e-07
327.602 | -5.791367e-07
327.901 | -5.534641e-07
328.167 | -6.256341e-07
328.469 | -6.770973755e-07
328.767 | -6.530182759e-07
329.068 | -5.895093e-07
329.369 | -6.291735e-07
329.669 | -6.516296e-07
329.969 | -7.704439e-07
330.369 | -9.046682e-07
330.669 | -9.466035e-07
330.969 | -1.169658e-06
332.504 | -1.239565e-06
333.471 | -1.163054e-06
333.871 | -1.223983e-06
334.172 | -1.495356e-06
334.438 | -1.671079e-06
334.739 | -1.608253e-06
335.039 | -1.892596e-06
335.339 | -2.186238e-06
335.639 | -2.460354e-06
335.94 | -2.941398634e-06
336.239 | -3.408991688e-06
336.506 | -3.46661e-06
336.806 | -4.220404e-06
337.106 | -4.582994e-06
337.405 | -4.605462e-06
337.705 | -4.639963e-06
338.006 | -5.815081e-06
338.306 | -6.954459e-06
338.607 | -8.122473e-06
338.906 | -7.392755e-06
339.207 | -1.25473e-05
340.74 | -1.044167e-05
341.807 | -7.052879e-06
342.307 | -7.547905625e-06
342.607 | -7.937552e-06
342.909 | -8.088e-06
343.208 | -8.674991e-06
343.507 | -7.511672e-06
343.807 | -6.770334e-06
344.074 | -6.415385e-06
344.375 | -5.489712e-06
344.677 | -6.630407e-06
344.975 | -5.596065e-06
345.275 | -5.178883e-06
345.575 | -5.609405e-06
345.875 | -3.780814e-06
346.175 | -2.951051e-06
346.473 | -2.759004019e-06
346.771 | -3.107342e-06
347.069 | -3.251793e-06
347.366 | -2.777323e-06
347.666 | -2.477856e-06
347.965 | -2.380647e-06
348.264 | -2.29903e-06
348.564 | -2.223519e-06
348.863 | -2.283523e-06
349.13 | -2.085563e-06
349.43 | -2.189917268e-06
349.73 | -2.33704e-06
350.031 | -2.358177e-06
350.332 | -2.474375151e-06
350.632 | -2.345081e-06
350.934 | -2.503397e-06
351.232 | -2.720469e-06
351.533 | -2.66154e-06
351.835 | -2.615748e-06
352.133 | -2.161141e-06
352.434 | -1.886401e-06
352.735 | -1.900809e-06
353.034 | -1.886185e-06
353.335 | -1.986787e-06
353.635 | -2.023892e-06
353.935 | -2.046624e-06
354.235 | -2.074729764e-06
354.536 | -2.120928e-06
354.803 | -2.393471e-06
355.103 | -2.440901e-06
355.403 | -1.197532e-06
355.704 | -1.188791e-06
356.003 | -1.231561e-06
356.305 | -1.186799e-06
356.604 | -1.240774e-06
356.903 | -1.280295e-06
357.204 | -1.520744e-06
357.504 | -1.553348e-06
357.772 | -1.47226433e-06
358.071 | -1.554604e-06
358.372 | -1.814841e-06
358.673 | -2.205815008e-06
358.973 | -2.747135e-06
359.273 | -2.808914e-06
359.573 | -2.814343e-06
359.874 | -3.056279e-06
360.174 | -3.039392e-06
360.477 | -2.82825e-06
360.776 | -3.057646e-06
361.077 | -3.722124e-06
361.378 | -3.443264e-06
361.679 | -4.477592e-06
361.979 | -6.346581e-06
362.28 | -7.256983e-06
362.58 | -7.741294e-06
362.88 | -9.372131e-06
363.181 | -8.391099e-06
363.482 | -1.327764403e-05
365.051 | -1.42802337e-05
365.985 | -1.808124e-05
366.285 | -9.707913e-06
366.818 | -8.35134e-06
367.117 | -1.036129e-05
367.385 | -8.001507e-06
367.682 | -7.442718e-06
367.983 | -8.366364e-06
368.283 | -1.039772e-05
369.647 | -1.142128e-05
370.714 | -7.192571e-06
371.215 | -7.367526e-06
371.514 | -1.419138e-05
372.88 | -1.658412e-05
373.88 | -2.188049e-05
374.18 | -2.203384e-05
374.513 | -2.496407e-05
374.779 | -1.883791e-05
375.078 | -1.510475e-05
375.378 | -1.384903e-05
375.679 | -1.512294e-05
375.978 | -1.769453e-05
376.279 | -1.774587e-05
376.578 | -1.773386e-05
376.91 | -1.444092e-05
377.176 | -1.595991e-05
377.478 | -1.529842848e-05
377.778 | -1.031677e-05
378.078 | -1.279675962e-05
379.676 | -1.601881e-05
380.677 | -1.806851833e-05
381.01 | -1.80978e-05
381.376 | -1.659271e-05
381.709 | -2.443182e-05
382.076 | -2.514206e-05
382.41 | -2.774614e-05
382.744 | -2.944465632e-05
383.11 | -3.094368e-05
384.41 | -3.638470298e-05
385.409 | -2.066836e-05
385.774 | -1.925153e-05
386.108 | -2.223351e-05
386.442 | -1.848004e-05
386.809 | -1.57555e-05
387.14 | -1.355516e-05
387.506 | -1.872163e-05
387.838 | -1.992564e-05
389.131 | -2.618659e-05
390.122 | -2.721244e-05
390.447 | -2.305899e-05
390.807 | -3.01385e-05
391.133 | -2.62303e-05
391.461 | -1.997395e-05
391.819 | -1.862153e-05
392.146 | -1.925057e-05
392.471 | -1.85792e-05
392.83 | -1.843237e-05
394.1 | -1.12891e-05
395.075 | -8.539811e-06
395.628 | -8.38189e-06
395.984 | -8.401579e-06
396.307 | -8.289458e-06
396.663 | -8.043686e-06
397.891 | -8.79587e-06
398.894 | -8.719077e-06
399.215 | -8.951309e-06
399.571 | -8.509778e-06
399.892 | -8.743148e-06
400.244 | -8.820351e-06
400.567 | -9.61247e-06
400.92 | -8.88966e-06
401.239 | -9.741364e-06
401.561 | -9.051143e-06
401.913 | -9.236051e-06
402.232 | -9.428222e-06
403.509 | -1.244773e-05
404.528 | -1.48833e-05
404.846 | -1.318182e-05
405.197 | -1.271903e-05
405.515 | -1.338787e-05
405.865 | -1.1206e-05
406.182 | -1.186289046e-05
406.532 | -1.357942e-05
406.85 | -1.478983e-05
407.199 | -1.590304e-05
407.515 | -2.063228e-05
407.865 | -2.381491e-05
409.097 | -2.056071e-05
410.078 | -2.648619e-05
410.391 | -2.31946e-05
410.738 | -2.461136e-05
411.053 | -2.762004e-05
411.368 | -2.854768e-05
411.714 | -2.438255e-05
412.028 | -2.410902016e-05
412.373 | -2.013713e-05
412.688 | -1.828579e-05
413.033 | -1.961132e-05
413.346 | -1.778281e-05
413.692 | -1.783103e-05
414.004 | -1.920525e-05
414.348 | -1.760607e-05
415.632 | -2.93008e-05
416.569 | -2.283352e-05
416.912 | -2.261412e-05
417.254 | -2.360248e-05
417.567 | -2.505077e-05
417.91 | -2.317417e-05
418.221 | -1.726747e-05
418.563 | -1.418507e-05
418.875 | -1.304722e-05
419.216 | -1.234013871e-05
419.526 | -1.234539377e-05
419.866 | -1.288782e-05
420.178 | -1.316719e-05
420.519 | -1.312736e-05
420.828 | -1.291552e-05
421.138 | -1.148121e-05
422.343 | -1.303377e-05
423.361 | -1.234128e-05
423.669 | -1.26704e-05
424.007 | -3.890125e-05
424.315 | -3.961775e-05
424.653 | -4.119487e-05
424.96 | -4.03892e-05
425.298 | -3.781575e-05
425.635 | -3.559068e-05
425.937 | -3.459166e-05
426.239 | -3.047535e-05
426.573 | -2.597992e-05
426.877 | -2.600044354e-05
427.209 | -3.006402e-05
427.512 | -2.452444e-05
427.845 | -2.502555e-05
428.147 | -3.287967e-05
428.48 | -3.069021e-05
428.811 | -2.645479e-05
429.111 | -2.141923e-05
429.444 | -1.830453e-05
430.679 | -2.315560414e-05
431.667 | -1.824919e-05
431.996 | -1.853488e-05
432.297 | -1.908927e-05
432.625 | -1.850367e-05
432.924 | -1.889106e-05
433.253 | -1.917647e-05
433.581 | -1.955727e-05
433.88 | -1.999001e-05
434.207 | -1.957673e-05
434.505 | -1.969726e-05
434.832 | -2.008087e-05
435.131 | -1.988766e-05
435.458 | -2.014505e-05
435.753 | -2.056406e-05
436.08 | -2.088457768e-05
436.407 | -2.085812e-05
436.704 | -2.097354e-05
437.03 | -2.097516e-05
437.328 | -2.161094e-05
437.653 | -2.125254e-05
437.95 | -2.159152973e-05
438.275 | -2.133621e-05
438.57 | -2.266058e-05
438.895 | -2.460741e-05
439.188 | -2.35103e-05
439.513 | -2.317255e-05
439.838 | -2.271656e-05
440.132 | -2.214411e-05
440.455 | -2.159163e-05
441.658 | -2.133251e-05
442.712 | -2.098274e-05
443.034 | -2.118114e-05
443.326 | -2.143147e-05
443.648 | -2.143196e-05
443.939 | -2.167566e-05
444.26 | -2.221821e-05
444.581 | -2.225104e-05
444.872 | -2.243709e-05
445.193 | -2.223325e-05
445.482 | -2.297202e-05
445.802 | -2.333616e-05
446.091 | -2.345089e-05
446.411 | -2.443208723e-05
446.701 | -2.67029e-05
447.019 | -2.581213e-05
447.309 | -2.799854e-05
447.626 | -2.628409e-05
447.944 | -2.582351e-05
448.233 | -2.605933696e-05
448.55 | -2.589455e-05
448.867 | -2.542346e-05
449.184 | -2.527136e-05
449.472 | -2.513122e-05
449.789 | -2.462243e-05
450.074 | -2.500698e-05
450.319 | -2.522679e-05