## Settings
Sample Info | GaO, v200, d2, run 09, cool with UV
Comments | -10/-10/-10
Major Measurement Parameters
Starting Temperature | 408.869
Initial Temperature | 80.5
Final Temperature | 450
Preliminary Voltage | -10
Pulse Voltage | -10
Pulse Time | 120
Wait Time | 0
Measurement Voltage | -10
Subsidiary Measurement Parameters
Step | 0.3
Accuracy Step | 0.1
Accuracy Stable | 0.5
Accuracy End | 0.2
Lakeshore TC Parameters
Ramp | 20
Range | 3
P | 100
I | 50
D | 20
Keithley SM Parameters
NPLC | 5
Measurecount | 1
Time
Date | 9.2.2024
Clock | 18:14:56

## Stabilization
Temperature | Current
406.825 | -3.077825022e-05
406.175 | -3.025974e-05
405.456 | -2.998812e-05
404.725 | -2.975202e-05
403.814 | -2.94936e-05
403.123 | -2.940657e-05
402.237 | -2.893734e-05
401.466 | -2.884213e-05
400.767 | -2.854899e-05
399.965 | -2.840761e-05
399.262 | -2.814259e-05
398.521 | -2.79733e-05
397.799 | -2.783185e-05
396.923 | -2.768785e-05
396.243 | -2.817824e-05
395.477 | -2.833817e-05
394.719 | -2.819537e-05
394.046 | -2.792667874e-05
393.357 | -2.783064e-05
392.497 | -2.758002e-05
391.804 | -2.733212e-05
390.958 | -2.749207e-05
390.196 | -2.723049e-05
389.373 | -2.715898e-05
388.569 | -2.701552e-05
387.809 | -2.701071e-05
387.174 | -2.685098e-05
386.322 | -2.673242e-05
385.602 | -2.681839e-05
384.803 | -2.674724e-05
384.022 | -2.655296521e-05
383.311 | -2.626637e-05
382.489 | -2.622946e-05
381.858 | -2.631196e-05
381.205 | -2.62297e-05
380.551 | -2.611025e-05
379.738 | -2.60152392e-05
378.974 | -2.585353e-05
378.283 | -2.569159e-05
377.604 | -2.547011e-05
376.766 | -2.539292e-05
376.079 | -2.538028e-05
375.438 | -2.530213e-05
374.596 | -2.497397e-05
373.94 | -2.481701631e-05
373.283 | -2.481758e-05
372.569 | -2.471211e-05
371.748 | -2.446682e-05
371.106 | -2.441124e-05
370.378 | -2.423154e-05
369.59 | -2.40895e-05
368.897 | -2.398932e-05
368.288 | -2.378623e-05
367.601 | -2.377012e-05
366.843 | -2.345814e-05
366.095 | -2.330379e-05
365.447 | -2.317033e-05
364.689 | -2.311064e-05
364.046 | -2.28312e-05
363.22 | -2.256545e-05
362.535 | -2.236812e-05
361.89 | -2.236615e-05
361.328 | -2.225558e-05
360.69 | -2.212137e-05
359.902 | -2.199954e-05
359.101 | -2.184045e-05
358.318 | -2.175116e-05
357.613 | -2.161636985e-05
356.833 | -2.133383e-05
356.015 | -2.117363e-05
355.134 | -2.104035e-05
354.354 | -2.088518e-05
353.582 | -2.073618e-05
352.709 | -2.058304e-05
351.868 | -2.042335e-05
351.033 | -2.037399e-05
350.294 | -2.022517e-05
349.473 | -2.004788e-05
348.602 | -1.983293e-05
347.898 | -1.967378e-05
346.984 | -1.954183e-05
346.283 | -1.944078e-05
345.62 | -1.92613e-05
344.814 | -1.908993e-05
344.07 | -1.899089e-05
343.424 | -1.882772e-05
342.634 | -1.867286e-05
341.881 | -1.856471e-05
341.256 | -1.839988e-05
340.501 | -1.828475e-05
339.739 | -1.8172e-05
339.057 | -1.800614e-05
338.424 | -1.783565e-05
337.903 | -1.775584e-05
337.237 | -1.759344e-05
336.612 | -1.738757e-05
335.899 | -1.728643e-05
335.25 | -1.722349e-05
334.636 | -1.709292e-05
333.92 | -1.699351742e-05
333.033 | -1.688939e-05
332.247 | -1.679841e-05
331.342 | -1.663e-05
330.608 | -1.654403e-05
329.791 | -1.636374e-05
328.96 | -1.622875e-05
328.097 | -1.609558e-05
327.415 | -1.598504e-05
326.687 | -1.586541e-05
325.88 | -1.567306e-05
324.977 | -1.553932e-05
324.211 | -1.540343e-05
323.328 | -1.530498e-05
322.646 | -1.525185e-05
321.791 | -1.516336124e-05
321.077 | -1.501278e-05
320.26 | -1.489161e-05
319.581 | -1.478303e-05
318.872 | -1.46505663e-05
318.173 | -1.456248e-05
317.528 | -1.437948e-05
316.705 | -1.43341e-05
316.151 | -1.422422e-05
315.59 | -1.410963705e-05
315.051 | -1.403681e-05
314.44 | -1.39182157e-05
313.865 | -1.376292e-05
313.105 | -1.371089e-05
312.538 | -1.357776e-05
312.019 | -1.346704e-05
311.45 | -1.342511e-05
310.945 | -1.33055e-05
310.365 | -1.316983e-05
309.744 | -1.304997113e-05
309.199 | -1.294704e-05
308.631 | -1.28274e-05
308.191 | -1.273255e-05
307.668 | -1.269312e-05
307.276 | -1.25906e-05
306.827 | -1.243582e-05
306.401 | -1.234993e-05
306.074 | -1.226715176e-05
305.766 | -1.217205e-05
305.51 | -1.202983e-05
305.242 | -1.195093e-05
304.994 | -1.18827e-05
304.737 | -1.184074e-05
304.497 | -1.169484e-05
304.26 | -1.161113e-05
303.804 | -1.155693e-05
303.452 | -1.146312e-05
303.067 | -1.139982e-05
302.791 | -1.131505e-05
302.422 | -1.124227e-05
302.02 | -1.113855e-05
301.646 | -1.103692e-05
301.388 | -1.098456e-05
301.124 | -1.089993e-05
300.878 | -1.082147e-05
300.538 | -1.073585e-05
300.222 | -1.069652e-05
299.99 | -1.061279e-05
299.674 | -1.055310895e-05
299.438 | -1.050897e-05
299.223 | -1.042405529e-05
299.01 | -1.036187e-05
298.78 | -1.031493e-05
298.564 | -1.018765488e-05
298.338 | -1.012676e-05
298.121 | -1.009825e-05
297.911 | -1.00443e-05
297.592 | -9.884791325e-06
297.014 | -9.823633e-06
296.524 | -9.717112e-06
296.308 | -9.653504e-06
296.076 | -9.610722e-06
295.857 | -9.543411e-06
295.651 | -9.488566e-06
295.435 | -9.452271e-06
295.231 | -9.399019e-06
295.032 | -9.385836e-06
294.798 | -9.324868e-06
294.563 | -9.269284e-06
294.363 | -9.215747e-06
294.169 | -9.191295e-06
293.974 | -9.103691e-06
293.766 | -9.064331e-06
293.573 | -9.034162e-06
293.348 | -9.008977031e-06
293.13 | -8.948346e-06
292.942 | -8.896028e-06
292.739 | -8.827291e-06
292.547 | -8.806199e-06
292.349 | -8.730987247e-06
292.16 | -8.695992e-06
291.956 | -8.658407e-06
291.599 | -8.600441106e-06
291.357 | -8.555087e-06
291.164 | -8.500341e-06
290.963 | -8.490591e-06
290.776 | -8.46198e-06
290.581 | -8.403215e-06
290.393 | -8.354033e-06
290.2 | -8.321951e-06
289.997 | -8.279315e-06
289.791 | -8.236567e-06
289.611 | -8.245948e-06
289.423 | -8.147508197e-06
289.236 | -8.130311e-06
289.026 | -8.112921023e-06
288.814 | -8.062883353e-06
288.534 | -8.018237e-06
288.345 | -7.982431e-06
287.973 | -7.959596e-06
287.657 | -7.93318e-06
287.433 | -7.884572e-06
287.238 | -7.858763e-06
287.03 | -7.799199e-06
286.839 | -7.751986e-06
286.637 | -7.707284567e-06
286.459 | -7.68755217e-06
286.266 | -7.643374e-06
286.083 | -7.615656159e-06
285.896 | -7.582091e-06
285.715 | -7.563203e-06
285.542 | -7.527683e-06
285.337 | -7.506502e-06
285.149 | -7.479209e-06
284.981 | -7.408248166e-06
284.804 | -7.402001e-06
284.622 | -7.369397e-06
284.454 | -7.308333e-06
284.272 | -7.292266e-06
284.103 | -7.277149507e-06
283.93 | -7.253685e-06
283.766 | -7.211896e-06
283.592 | -7.186528e-06
283.386 | -7.165513e-06
283.176 | -7.167836e-06
282.997 | -7.125379e-06
282.835 | -7.124444e-06
282.656 | -7.097191e-06
282.488 | -7.068348e-06
282.326 | -7.022815e-06
282.149 | -6.986506e-06
281.846 | -6.970502e-06
281.641 | -6.934155e-06
281.469 | -6.881763e-06
281.217 | -6.837414e-06
281.048 | -6.779107e-06
280.863 | -6.783803e-06
280.681 | -5.04916e-06
280.509 | -5.042019e-06
280.334 | -5.010159e-06
280.166 | -4.978895e-06
279.987 | -4.972219358e-06
279.826 | -4.94482e-06
279.63 | -4.91527544e-06
279.426 | -4.898801e-06
279.243 | -4.860266472e-06
279.084 | -4.834545e-06
278.929 | -4.824199e-06
278.766 | -6.443148e-06
278.6 | -6.452527e-06
278.426 | -6.436488e-06
278.265 | -6.402673e-06
278.105 | -6.39979271e-06
277.934 | -6.374245e-06
277.774 | -6.37577e-06
277.604 | -6.369474e-06
277.445 | -6.343384e-06
277.283 | -6.357492e-06
277.128 | -6.324397e-06
276.976 | -6.292487e-06
276.811 | -6.286115e-06
276.619 | -6.264024e-06
276.41 | -6.218407e-06
276.062 | -6.191413e-06
275.858 | -6.17234e-06
275.689 | -6.145486168e-06
275.522 | -6.135700005e-06
275.353 | -6.137150649e-06
275.196 | -6.112744e-06
275.043 | -6.083122571e-06
274.882 | -6.081451e-06
274.729 | -6.0497e-06
274.559 | -6.037083e-06
274.402 | -6.019479315e-06
274.238 | -5.987724e-06
274.073 | -5.9886288e-06
273.878 | -5.964659e-06
273.692 | -5.940848e-06
273.346 | -5.941258e-06
273.167 | -5.945293e-06
273.005 | -5.938703e-06
272.842 | -5.932235581e-06
272.629 | -5.909636e-06
272.472 | -5.885068e-06
272.29 | -5.871061e-06
272.132 | -5.853597e-06
271.975 | -5.832732e-06
271.821 | -5.82231e-06
271.66 | -5.825263e-06
271.491 | -5.758784e-06
271.316 | -5.740772e-06
271.161 | -5.720794e-06
270.999 | -5.781186e-06
270.848 | -5.791994e-06
270.688 | -5.741672e-06
270.528 | -5.738387e-06
270.378 | -5.694475e-06
270.225 | -5.679889e-06
270.076 | -5.660129e-06
269.915 | -5.656123e-06
269.765 | -5.609299e-06
269.602 | -5.583012e-06
269.457 | -5.587397e-06
269.292 | -5.54853e-06
269.117 | -5.54686e-06
268.967 | -5.536313e-06
268.805 | -5.518154012e-06
268.656 | -5.498026e-06
268.484 | -5.483053e-06
268.34 | -5.466879e-06
268.188 | -5.44972e-06
268.047 | -5.453220183e-06
267.902 | -5.415777e-06
267.747 | -5.401805e-06
267.589 | -5.382554e-06
267.42 | -5.364004e-06
267.068 | -5.346769e-06
266.822 | -5.338201e-06
266.669 | -5.364702e-06
266.514 | -5.344687e-06
266.352 | -5.338015e-06
266.206 | -5.30381e-06
266.055 | -5.294712e-06
265.894 | -5.266098e-06
265.746 | -5.261424e-06
265.584 | -5.252215e-06
265.438 | -5.223771e-06
265.285 | -5.221902e-06
265.146 | -5.209939e-06
264.994 | -5.18159e-06
264.653 | -5.181870165e-06
264.361 | -5.167254e-06
264.174 | -5.141712e-06
263.981 | -5.114112e-06
263.801 | -5.11589e-06
263.617 | -5.09157e-06
263.446 | -5.076983e-06
263.286 | -5.046311e-06
263.117 | -5.048405e-06
262.961 | -5.022006917e-06
262.803 | -5.034181e-06
262.66 | -5.025027e-06
262.506 | -5.004521e-06
262.356 | -4.997328233e-06
262.203 | -4.99351e-06
262.061 | -4.966858e-06
261.911 | -4.969072e-06
261.758 | -4.958081e-06
261.612 | -4.929461e-06
261.468 | -4.911897e-06
261.305 | -4.907393e-06
261.171 | -4.877993e-06
261.025 | -4.876362e-06
260.842 | -4.850697e-06
260.596 | -4.824129e-06
260.162 | -4.819923106e-06
259.786 | -4.800771e-06
259.499 | -4.794271e-06
259.172 | -4.768477e-06
258.973 | -4.768225e-06
258.716 | -4.76581e-06
258.389 | -4.751301276e-06
258.09 | -4.741466455e-06
257.899 | -4.717092e-06
257.725 | -4.710133e-06
257.543 | -4.707028e-06
257.381 | -4.68259e-06
257.213 | -4.674442e-06
257.059 | -4.659587e-06
256.897 | -4.635725e-06
256.747 | -4.620767e-06
256.585 | -4.603299e-06
256.289 | -4.590859e-06
256.022 | -4.568255e-06
255.835 | -4.559799e-06
255.674 | -4.534837899e-06
255.509 | -4.539656e-06
255.353 | -4.499735e-06
255.149 | -4.481533e-06
254.905 | -4.472645e-06
254.751 | -4.464743e-06
254.592 | -4.455765e-06
254.44 | -4.437946e-06
254.276 | -4.429823e-06
254.126 | -4.430517e-06
253.953 | -4.406936e-06
253.72 | -4.405668e-06
253.497 | -4.398875e-06
253.339 | -4.380160135e-06
253.193 | -4.358483e-06
253.034 | -4.352563e-06
252.882 | -4.348009e-06
252.718 | -4.327486e-06
252.572 | -4.324151e-06
252.417 | -4.308296e-06
252.274 | -4.292139e-06
252.12 | -4.283795e-06
251.978 | -4.284534e-06
251.827 | -4.280673e-06
251.684 | -4.263051e-06
251.522 | -4.252614e-06
251.185 | -4.229262e-06
250.946 | -4.223923e-06
250.744 | -4.219646e-06
250.537 | -4.194774e-06
250.359 | -4.182207249e-06
250.176 | -4.162240657e-06
249.979 | -4.153178e-06
249.826 | -4.159779e-06
249.678 | -4.14615e-06
249.518 | -4.138622e-06
249.354 | -4.117556e-06
249.205 | -4.09907625e-06
249.047 | -4.095722e-06
248.893 | -4.088342e-06
248.745 | -4.089282e-06
248.589 | -4.073513e-06
248.446 | -4.070645e-06
248.295 | -4.052752e-06
248.146 | -4.048691153e-06
247.982 | -4.027857e-06
247.818 | -4.03735703e-06
247.655 | -4.02953e-06
247.495 | -4.022039e-06
247.352 | -4.015399e-06
247.2 | -3.985733e-06
247.054 | -3.98103e-06
246.901 | -3.96763e-06
246.758 | -3.960301e-06
246.605 | -3.952143e-06
246.463 | -3.925522e-06
246.302 | -3.925966e-06
246.154 | -3.929793e-06
246.01 | -3.914504e-06
245.851 | -3.907875e-06
245.715 | -3.901396e-06
245.57 | -3.876514e-06
245.429 | -3.866267e-06
245.171 | -3.854631359e-06
244.93 | -3.843269e-06
244.785 | -3.838471e-06
244.584 | -3.826799e-06
244.284 | -3.823233e-06
244.08 | -3.807058e-06
243.818 | -3.807548e-06
243.629 | -3.801487992e-06
243.449 | -3.789173e-06
243.263 | -3.775095e-06
243.078 | -2.370634e-06
242.911 | -2.357043e-06
242.738 | -2.36351e-06
242.555 | -2.338418e-06
242.337 | -2.337662e-06
241.979 | -2.332739e-06
241.781 | -2.331757e-06
241.605 | -2.312932e-06
241.434 | -2.308219e-06
241.277 | -2.301534e-06
241.117 | -3.662629e-06
240.97 | -3.674241043e-06
240.813 | -3.657127e-06
240.652 | -3.646262e-06
240.501 | -3.623576e-06
240.341 | -3.647337e-06
240.189 | -3.6364e-06
240.022 | -3.626497e-06
239.808 | -3.620607913e-06
239.631 | -3.622739996e-06
239.459 | -3.586476e-06
239.295 | -3.585736e-06
239.144 | -3.576388e-06
238.98 | -3.580972e-06
238.83 | -3.584284e-06
238.674 | -3.572856e-06
238.528 | -3.547402e-06
238.37 | -3.55283e-06
238.184 | -3.567729e-06
237.883 | -3.550573e-06
237.668 | -3.540905e-06
237.468 | -3.539517e-06
237.276 | -3.514707e-06
237.101 | -3.507795e-06
236.922 | -3.50862e-06
236.763 | -3.496905e-06
236.6 | -3.50375e-06
236.451 | -3.503794e-06
236.296 | -3.50008e-06
236.151 | -3.476664e-06
235.992 | -3.486353e-06
235.748 | -3.474394e-06
235.542 | -3.455333399e-06
235.38 | -3.459298e-06
235.161 | -3.447528e-06
234.928 | -3.436922043e-06
234.775 | -3.427027e-06
234.6 | -3.432827e-06
234.441 | -3.431086e-06
234.287 | -3.409368e-06
234.147 | -3.409664e-06
233.995 | -3.403549e-06
233.852 | -3.392999e-06
233.701 | -3.379962e-06
233.544 | -3.382474e-06
233.363 | -3.384677e-06
233.208 | -3.36442e-06
233.059 | -3.352942e-06
232.922 | -3.355281e-06
232.773 | -3.347596e-06
232.635 | -3.347133e-06
232.481 | -3.336449e-06
232.3 | -3.337222779e-06
232.139 | -3.33372e-06
231.992 | -3.31124e-06
231.846 | -3.300063e-06
231.707 | -3.316338e-06
231.551 | -3.303451e-06
231.348 | -3.296962e-06
231.171 | -3.292254e-06
231.01 | -3.280502e-06
230.872 | -3.254651574e-06
230.725 | -3.269988e-06
230.592 | -3.259699e-06
230.446 | -3.241554e-06
230.311 | -3.244088e-06
230.159 | -3.248535e-06
229.961 | -3.226941e-06
229.772 | -3.239418e-06
229.585 | -3.215664e-06
229.425 | -3.21786e-06
229.259 | -3.201746e-06
229.093 | -3.191275e-06
228.92 | -3.193845032e-06
228.743 | -3.18848e-06
228.569 | -3.178443e-06
228.335 | -3.166648e-06
228.077 | -3.154956e-06
227.909 | -3.152212912e-06
227.734 | -3.152158115e-06
227.565 | -3.142649e-06
227.403 | -3.134224e-06
227.252 | -3.129753e-06
227.092 | -3.119613e-06
226.942 | -3.119884e-06
226.737 | -3.116108e-06
226.554 | -3.104915e-06
226.396 | -3.095143e-06
226.225 | -3.091926e-06
226.072 | -3.091212e-06
225.889 | -3.083428e-06
225.703 | -3.067729e-06
225.533 | -3.061016514e-06
225.355 | -3.055513e-06
225.178 | -3.043036e-06
224.98 | -3.051884e-06
224.553 | -3.058762e-06
224.249 | -3.029157e-06
224.003 | -3.04094e-06
223.794 | -3.027833e-06
223.584 | -3.010493856e-06
223.389 | -3.029647e-06
223.194 | -2.998204e-06
223.018 | -2.989739869e-06
222.84 | -2.994251e-06
222.674 | -2.972995e-06
222.502 | -2.971259e-06
222.343 | -2.979915962e-06
222.172 | -2.974939e-06
221.958 | -2.972012e-06
221.755 | -2.965832e-06
221.577 | -2.94703e-06
221.404 | -2.942455e-06
221.23 | -2.937913e-06
221.068 | -2.935966e-06
220.889 | -2.926394e-06
220.714 | -2.906516e-06
220.517 | -2.929079983e-06
220.329 | -2.91679e-06
220.097 | -2.910832e-06
219.863 | -2.899596e-06
219.675 | -2.876853e-06
219.457 | -2.893683e-06
219.231 | -2.87644e-06
219.031 | -2.876614e-06
218.831 | -2.853736e-06
218.591 | -2.860257e-06
218.354 | -2.848522e-06
218.167 | -2.835201e-06
217.971 | -2.835524e-06
217.771 | -2.830741e-06
217.555 | -2.82222436e-06
217.37 | -2.81999246e-06
217.178 | -2.808913e-06
216.985 | -2.799757e-06
216.783 | -2.791244e-06
216.558 | -2.791223e-06
216.366 | -2.787757e-06
216.173 | -2.773532e-06
215.968 | -2.760516e-06
215.763 | -2.761838e-06
215.567 | -2.753852e-06
215.366 | -2.741272e-06
215.169 | -2.746161e-06
214.972 | -2.72915e-06
214.778 | -2.73716e-06
214.575 | -2.712795e-06
214.349 | -2.719491e-06
214.15 | -2.714975e-06
213.966 | -2.693006e-06
213.76 | -2.708554e-06
213.539 | -2.700375e-06
213.354 | -2.695947e-06
213.154 | -2.69252e-06
212.949 | -2.689085e-06
212.757 | -2.671103e-06
212.553 | -2.665497e-06
212.35 | -2.675673386e-06
212.145 | -2.65851e-06
211.936 | -2.657732e-06
211.737 | -2.652599e-06
211.542 | -2.625248e-06
211.358 | -2.628595e-06
211.133 | -2.627751e-06
210.928 | -2.6137e-06
210.731 | -2.786938e-06
210.543 | -2.803857e-06
210.332 | -2.71038e-06
210.122 | -2.719516e-06
209.943 | -2.705044e-06
209.741 | -2.737209e-06
209.528 | -2.669192e-06
209.331 | -2.681619e-06
209.135 | -2.673078e-06
208.952 | -2.673061e-06
208.744 | -2.683332e-06
208.495 | -2.837961e-06
208.292 | -2.824368039e-06
208.086 | -2.808747e-06
207.867 | -2.839001e-06
207.675 | -2.746242e-06
207.471 | -2.644166e-06
207.247 | -2.659335e-06
207.004 | -2.731741e-06
206.806 | -2.714307e-06
206.602 | -2.648104e-06
206.384 | -2.596878403e-06
206.187 | -2.545339e-06
205.973 | -2.506857e-06
205.779 | -2.500440587e-06
205.575 | -2.501853487e-06
205.353 | -2.501745e-06
205.151 | -2.524745e-06
204.951 | -2.519175041e-06
204.762 | -2.514588914e-06
204.532 | -2.512282e-06
204.324 | -2.52349e-06
204.129 | -2.525888e-06
203.938 | -2.553368e-06
203.714 | -2.44449e-06
203.494 | -2.431321e-06
203.289 | -2.414897e-06
203.084 | -2.407449e-06
202.889 | -2.388255e-06
202.684 | -2.389872e-06
202.481 | -2.381251079e-06
202.293 | -2.369618e-06
202.081 | -2.358165375e-06
201.885 | -2.353735e-06
201.689 | -2.346985e-06
201.484 | -2.337875685e-06
201.286 | -2.344588e-06
201.088 | -2.33807e-06
200.901 | -2.324194611e-06
200.698 | -2.30925e-06
200.501 | -2.327371e-06
200.304 | -2.320125e-06
200.113 | -2.312961e-06
199.917 | -2.307126806e-06
199.735 | -2.315465963e-06
199.525 | -2.29969055e-06
199.327 | -2.318402e-06
199.139 | -2.288966e-06
198.961 | -2.278648e-06
198.762 | -2.264353e-06
198.567 | -2.248111e-06
198.38 | -2.23582947e-06
198.195 | -2.229266e-06
197.995 | -2.231127e-06
197.806 | -2.228900712e-06
197.619 | -2.225787e-06
197.438 | -2.219666e-06
197.246 | -2.223118e-06
197.057 | -2.219928e-06
196.869 | -2.207054e-06
196.679 | -2.201409e-06
196.494 | -2.185755875e-06
196.319 | -2.185587e-06
196.119 | -2.174854e-06
195.935 | -2.184957e-06
195.751 | -2.172635e-06
195.578 | -2.16247e-06
195.351 | -2.167737e-06
195.139 | -2.155932e-06
194.946 | -2.140411e-06
194.755 | -2.134522e-06
194.577 | -2.243572e-06
194.39 | -3.034519e-06
194.214 | -3.266109e-06
194.031 | -3.294064e-06
193.844 | -3.344739e-06
193.665 | -3.38243e-06
193.498 | -3.340539e-06
193.32 | -3.33367e-06
193.135 | -3.376396e-06
192.933 | -3.31754336e-06
192.742 | -3.276434e-06
192.553 | -3.280592e-06
192.377 | -3.274743e-06
192.194 | -3.267556e-06
192.012 | -3.29149e-06
191.831 | -3.376576e-06
191.649 | -3.557531e-06
191.485 | -3.788388085e-06
191.313 | -3.882168e-06
191.147 | -4.00205e-06
190.993 | -4.195588e-06
190.822 | -4.195689e-06
190.672 | -4.149027518e-06
190.514 | -4.103094e-06
190.365 | -4.059848e-06
190.206 | -4.053621e-06
190 | -4.156381e-06
189.809 | -4.140497e-06
189.651 | -4.087552e-06
189.482 | -4.070137e-06
189.32 | -4.067508e-06
189.171 | -4.070432e-06
189.003 | -4.097146e-06
188.863 | -4.069668e-06
188.715 | -4.059861e-06
188.566 | -4.063838e-06
188.431 | -4.062179e-06
188.285 | -4.078859e-06
188.144 | -4.048542e-06
188.001 | -4.061392e-06
187.831 | -4.088617e-06
187.654 | -4.073797e-06
187.497 | -4.055385034e-06
187.342 | -4.027255e-06
187.195 | -4.000805e-06
187.051 | -3.968967e-06
186.905 | -3.989921e-06
186.755 | -3.951905e-06
186.611 | -3.916947e-06
186.466 | -3.86172e-06
186.324 | -3.783796e-06
186.189 | -3.689986e-06
186.053 | -3.634826e-06
185.916 | -3.539503e-06
185.773 | -3.519679e-06
185.596 | -3.37269e-06
185.416 | -3.105001e-06
185.265 | -2.679926e-06
185.113 | -2.489001e-06
184.953 | -2.36716e-06
184.787 | -2.171284e-06
184.625 | -2.061106e-06
184.461 | -2.039653e-06
184.309 | -1.947863e-06
184.17 | -1.962335773e-06
184.019 | -2.009446e-06
183.856 | -1.933873e-06
183.708 | -2.005827e-06
183.558 | -1.90556e-06
183.385 | -2.340598e-06
183.23 | -2.134869e-06
183.078 | -2.205909e-06
182.934 | -2.486887e-06
182.782 | -2.539625e-06
182.628 | -2.271727e-06
182.477 | -2.1853e-06
182.327 | -2.291719e-06
182.179 | -2.32372e-06
182.03 | -2.361293e-06
181.888 | -2.083324e-06
181.726 | -2.090394446e-06
181.58 | -1.969455e-06
181.438 | -1.889792e-06
181.27 | -1.869658e-06
181.111 | -1.838293e-06
180.961 | -1.880265e-06
180.806 | -1.874631e-06
180.65 | -1.807697e-06
180.495 | -1.809136e-06
180.353 | -1.836668e-06
180.201 | -1.87905e-06
180.045 | -1.811445e-06
179.895 | -1.752151e-06
179.746 | -1.839819106e-06
179.607 | -1.779865e-06
179.459 | -1.782203e-06
179.301 | -1.848824e-06
179.153 | -1.965326e-06
179.001 | -1.840277e-06
178.841 | -1.716539e-06
178.69 | -1.721457e-06
178.551 | -1.738663e-06
178.406 | -1.744239853e-06
178.261 | -1.788906161e-06
178.12 | -1.837208e-06
177.977 | -1.843318e-06
177.838 | -1.885809e-06
177.706 | -1.908341e-06
177.567 | -2.084581e-06
177.427 | -1.936692e-06
177.294 | -1.852887e-06
177.163 | -1.788831e-06
177.02 | -1.749607e-06
176.889 | -1.738957e-06
176.765 | -1.729821e-06
176.634 | -1.723358082e-06
176.504 | -1.71139e-06
176.375 | -1.706281e-06
176.246 | -1.699871e-06
176.119 | -1.694536877e-06
175.996 | -1.697582e-06
175.877 | -1.684949e-06
175.756 | -1.681568e-06
175.628 | -1.675426e-06
175.505 | -1.667994e-06
175.388 | -1.663102e-06
175.275 | -1.657293e-06
175.157 | -1.658059432e-06
175.038 | -1.667151e-06
174.919 | -1.664957e-06
174.803 | -1.656169e-06
174.68 | -1.653003e-06
174.558 | -1.6359e-06
174.445 | -1.637485e-06
174.322 | -1.629307e-06
174.2 | -1.63044e-06
174.086 | -1.625602e-06
173.968 | -1.609482e-06
173.858 | -1.563451292e-06
173.756 | -1.561103e-06
173.665 | -1.558626e-06
173.571 | -1.549629e-06
173.478 | -1.544748e-06
173.388 | -1.541721e-06
173.298 | -1.535847e-06
173.209 | -1.536936e-06
173.129 | -1.525865e-06
173.042 | -1.526315e-06
172.958 | -1.523026981e-06
172.876 | -1.525554012e-06
172.793 | -1.519716e-06
172.72 | -1.521263e-06
172.642 | -1.516555e-06
172.564 | -1.513926577e-06
172.491 | -1.505911e-06
172.42 | -1.51295e-06
172.348 | -1.506317e-06
172.275 | -1.505027e-06
172.206 | -1.499577e-06
172.137 | -1.498531e-06
172.072 | -1.495474e-06
172.005 | -1.49122e-06
171.939 | -1.492645e-06
171.877 | -1.48276e-06
171.817 | -1.47844e-06
171.754 | -1.477706e-06
171.695 | -1.479493676e-06
171.634 | -1.471472e-06
171.572 | -1.472261e-06
171.515 | -1.463145e-06
171.455 | -1.460497e-06
171.402 | -1.456732e-06
171.343 | -1.459072e-06
171.29 | -1.457103e-06
171.237 | -1.456732e-06
171.186 | -1.449659e-06
171.132 | -1.451533e-06
171.082 | -1.450514e-06
171.033 | -1.441893e-06
170.986 | -1.44687e-06
170.94 | -1.443951e-06
170.894 | -1.438528e-06
170.849 | -1.433717e-06
170.81 | -1.434883302e-06
170.766 | -1.43203e-06
170.723 | -1.433403e-06
170.681 | -1.428278e-06
170.641 | -1.430801e-06
170.605 | -1.429605e-06
170.567 | -1.42096e-06
170.528 | -1.422141e-06
170.493 | -1.418963e-06
170.459 | -1.418707e-06
170.423 | -1.419377e-06
170.389 | -1.411934e-06
170.355 | -1.415125e-06
170.326 | -1.411269e-06
170.294 | -1.410178e-06
170.263 | -1.405776402e-06
170.234 | -1.403799e-06
170.203 | -1.401203e-06
170.179 | -1.402777e-06
170.149 | -1.404557e-06
170.122 | -1.397214e-06
170.095 | -1.399259e-06
170.07 | -1.394693e-06
170.046 | -1.393107e-06
170.02 | -1.386085e-06
169.997 | -1.39032e-06
169.973 | -1.384031e-06
169.948 | -1.382209e-06
169.929 | -1.384018e-06
169.907 | -1.378628e-06
169.885 | -1.378564e-06
169.865 | -1.377994e-06
169.847 | -1.379338e-06
169.826 | -1.37649e-06
169.807 | -1.37509e-06
169.79 | -1.370656e-06
169.773 | -1.368098e-06
169.757 | -1.364985e-06
169.742 | -1.364338e-06
169.728 | -1.362216e-06
169.713 | -1.362473e-06
169.697 | -1.355058e-06
169.684 | -1.358371e-06
169.672 | -1.355927e-06
169.66 | -1.362544e-06
169.647 | -1.365104e-06
169.635 | -1.362716e-06
169.621 | -1.362391e-06
169.609 | -1.362542e-06
169.599 | -1.3599e-06
169.589 | -1.356674e-06
169.579 | -1.360199e-06
169.57 | -1.355069e-06
169.558 | -1.352135e-06
169.545 | -1.350797e-06
169.532 | -1.347407e-06
169.521 | -1.349269e-06
169.512 | -1.347715e-06
169.504 | -1.346314e-06
169.495 | -1.344431e-06
169.49 | -1.345478e-06
169.481 | -1.340216e-06
169.474 | -1.332709e-06
169.467 | -1.330581e-06
169.461 | -1.33536e-06
169.456 | -1.329545e-06
169.45 | -1.33079e-06
169.444 | -1.333559e-06
169.439 | -1.331587e-06
169.434 | -1.334706e-06
169.43 | -1.333556952e-06
169.427 | -1.332076e-06
169.423 | -1.334244e-06
169.417 | -1.333235e-06
169.413 | -1.336946e-06
169.41 | -1.329232e-06
169.408 | -1.331878e-06
169.406 | -1.32933e-06
169.402 | -1.329488e-06
169.399 | -1.329933e-06
169.396 | -1.323255e-06
169.395 | -1.326735e-06
169.392 | -1.328262e-06
169.39 | -1.324922e-06
169.389 | -1.327411e-06
169.386 | -1.32629e-06
169.386 | -1.326022e-06
169.383 | -1.324949e-06
169.382 | -1.325144e-06
169.381 | -1.322872e-06
169.381 | -1.322373e-06
169.38 | -1.316656e-06
169.375 | -1.31741e-06
169.367 | -1.322038e-06
169.366 | -1.321055e-06
169.364 | -1.317219e-06
169.362 | -1.31848e-06
169.361 | -1.318263e-06
169.359 | -1.320325e-06
169.359 | -1.31637e-06
169.354 | -1.314318e-06
169.347 | -1.314385031e-06
169.344 | -1.313394e-06
169.343 | -1.310965e-06
169.34 | -1.313441e-06
169.339 | -1.310538e-06
169.337 | -1.311515e-06
169.336 | -1.310022e-06
169.335 | -1.313997e-06
169.331 | -1.311805e-06
169.331 | -1.31083e-06
169.329 | -1.309999e-06
169.328 | -1.307306e-06
169.329 | -1.307567e-06
169.328 | -1.302121e-06
169.327 | -1.308433e-06
169.325 | -1.310807761e-06
169.324 | -1.306428e-06
169.325 | -1.307424e-06
169.322 | -1.306013e-06
169.322 | -1.309310278e-06
169.32 | -1.304609e-06
169.316 | -1.310027e-06
169.315 | -1.309753543e-06
169.312 | -1.307677e-06
169.312 | -1.304372e-06
169.314 | -1.300139e-06
169.313 | -1.30367e-06
169.306 | -1.301343e-06
169.303 | -1.301944e-06
169.302 | -1.298097e-06
169.3 | -1.302845e-06
169.298 | -1.299983e-06
169.296 | -1.301458e-06
169.296 | -1.302187e-06
169.292 | -1.302311e-06
169.287 | -1.297664e-06
169.286 | -1.296977e-06
169.284 | -1.301807e-06
169.284 | -1.298844154e-06
169.282 | -1.300342e-06
169.28 | -1.29827e-06
169.278 | -1.298282e-06
169.277 | -1.299112e-06
169.274 | -1.298894e-06
169.272 | -1.2993e-06
169.272 | -1.296794e-06
169.27 | -1.29726e-06
169.269 | -1.297899e-06
169.267 | -1.299517e-06
169.265 | -1.29509408e-06
169.263 | -1.29176e-06
169.262 | -1.289397e-06
169.261 | -1.297517e-06
169.254 | -1.292362e-06
169.249 | -1.297099e-06
169.244 | -1.294523e-06
169.241 | -1.298008e-06
169.238 | -1.289984e-06
169.234 | -1.294889e-06
169.232 | -1.290119e-06
169.228 | -1.290845e-06
169.221 | -1.289936e-06
169.218 | -1.29396e-06
169.213 | -1.300037e-06
169.211 | -1.297478e-06
169.206 | -1.296738e-06
169.197 | -1.301695e-06
169.192 | -1.298616894e-06
169.186 | -1.297119e-06
169.181 | -1.2951e-06
169.175 | -1.292596e-06
169.169 | -1.294428e-06
169.163 | -1.296496e-06
169.159 | -1.298843e-06
169.153 | -1.296889991e-06
169.147 | -1.29644e-06
169.139 | -1.296141e-06
169.132 | -1.297109e-06
169.126 | -1.295669e-06
169.119 | -1.298038e-06
169.112 | -1.293265e-06
169.106 | -1.28616648e-06
169.098 | -1.293471e-06
169.093 | -1.295213e-06
169.085 | -1.291492e-06
169.077 | -1.28541e-06
169.07 | -1.284979e-06
169.064 | -1.291005e-06
169.054 | -1.291598e-06
169.049 | -1.293709e-06
169.034 | -1.292099455e-06
169.003 | -1.292292e-06
168.987 | -1.29099e-06
168.975 | -1.286611e-06
168.965 | -1.291791e-06
168.952 | -1.293569e-06
168.924 | -1.29136e-06
168.904 | -1.293589e-06
168.889 | -1.290207e-06
168.874 | -1.293809e-06
168.859 | -1.289471e-06
168.844 | -1.29165e-06
168.827 | -1.291722e-06
168.809 | -1.289756e-06
168.79 | -1.291115e-06
168.773 | -1.288472e-06
168.757 | -1.288083e-06
168.739 | -1.290998e-06
168.722 | -1.292101e-06
168.709 | -1.285651706e-06
168.687 | -1.288171e-06
168.668 | -1.287922e-06
168.65 | -1.291084e-06
168.631 | -1.290944e-06
168.611 | -1.287967e-06
168.595 | -1.286914e-06
168.577 | -1.292285e-06
168.559 | -1.293802e-06
168.533 | -1.294426e-06
168.513 | -1.291825e-06
168.492 | -1.292521e-06
168.471 | -1.294824e-06
168.451 | -1.290571e-06
168.43 | -1.284977e-06
168.41 | -1.291394e-06
168.39 | -1.285209e-06
168.364 | -1.289493e-06
168.316 | -1.29015e-06
168.26 | -1.294891e-06
168.22 | -1.289439e-06
168.18 | -1.289812e-06
168.114 | -1.292756e-06
167.997 | -1.287207e-06
167.907 | -1.289072884e-06
167.832 | -1.288213e-06
167.765 | -1.292202e-06
167.692 | -1.290209525e-06
167.605 | -1.289545e-06
167.519 | -1.289686e-06
167.441 | -1.288362e-06
167.367 | -1.294435e-06
167.296 | -1.28774e-06
167.219 | -1.290315e-06
167.131 | -1.290643e-06
167.051 | -1.291122885e-06
166.973 | -1.288509e-06
166.896 | -1.287541e-06
166.825 | -1.282819e-06
166.74 | -1.286579e-06
166.644 | -1.283719e-06
166.547 | -1.29238e-06
166.455 | -1.292529e-06
166.372 | -1.288405e-06
166.288 | -1.293605e-06
166.189 | -1.290225e-06
166.077 | -1.288011e-06
165.982 | -1.291548e-06
165.89 | -1.289462e-06
165.801 | -1.287853e-06
165.707 | -1.286289e-06
165.599 | -1.290377e-06
165.497 | -1.28582e-06
165.395 | -1.287635e-06
165.298 | -1.291693e-06
165.2 | -1.284149e-06
165.1 | -1.282884e-06
165.006 | -1.281161e-06
164.899 | -1.2837e-06
164.793 | -1.281035e-06
164.69 | -1.282320568e-06
164.591 | -1.283746e-06
164.49 | -1.283487e-06
164.393 | -1.288519e-06
164.277 | -1.282292e-06
164.16 | -1.277767e-06
164.052 | -1.27836e-06
163.947 | -1.27562e-06
163.845 | -1.276960802e-06
163.737 | -1.27665e-06
163.609 | -1.277439e-06
163.496 | -1.27883e-06
163.38 | -1.278345e-06
163.264 | -1.27074e-06
163.157 | -1.27386e-06
163.048 | -1.283084e-06
162.934 | -1.279944e-06
162.82 | -1.285258918e-06
162.71 | -1.276844e-06
162.603 | -1.277617e-06
162.496 | -1.273435e-06
162.384 | -1.277084e-06
162.266 | -1.27043e-06
162.153 | -1.273513e-06
162.045 | -1.273363e-06
161.936 | -1.267896e-06
161.828 | -1.274468e-06
161.714 | -1.265215e-06
161.601 | -1.272126724e-06
161.492 | -1.267607e-06
161.374 | -1.26627e-06
161.268 | -1.265652e-06
161.165 | -1.264245e-06
161.058 | -1.261299e-06
160.948 | -1.265135e-06
160.838 | -1.259029e-06
160.731 | -1.262242e-06
160.626 | -1.259036e-06
160.515 | -1.258155e-06
160.407 | -1.258905e-06
160.277 | -1.258836e-06
160.162 | -1.257529e-06
160.049 | -1.254709e-06
159.94 | -1.251991e-06
159.83 | -1.253118171e-06
159.7 | -1.253154e-06
159.575 | -1.251963e-06
159.453 | -1.251969e-06
159.333 | -1.249953e-06
159.215 | -1.247833e-06
159.098 | -1.253627e-06
158.987 | -1.250414e-06
158.868 | -1.249334673e-06
158.744 | -1.246044e-06
158.615 | -1.24848e-06
158.499 | -1.245531621e-06
158.383 | -1.24755e-06
158.271 | -1.245841e-06
158.155 | -1.24171e-06
158.028 | -1.242677e-06
157.909 | -1.241589e-06
157.79 | -1.244248e-06
157.676 | -1.241294e-06
157.56 | -1.237497e-06
157.432 | -1.240636e-06
157.295 | -1.239903e-06
157.147 | -1.237968e-06
157.004 | -1.23493e-06
156.852 | -1.232131e-06
156.685 | -1.233398e-06
156.517 | -1.236192e-06
156.326 | -1.232015e-06
156.141 | -1.226383e-06
155.959 | -1.226524e-06
155.787 | -1.224009e-06
155.613 | -1.222658625e-06
155.44 | -1.216475e-06
155.267 | -1.212051302e-06
155.09 | -1.215894e-06
154.836 | -1.216655e-06
154.581 | -1.209692e-06
154.331 | -1.20823e-06
154.085 | -1.208443e-06
153.871 | -1.210316e-06
153.675 | -1.209263246e-06
153.486 | -1.207889e-06
153.29 | -1.207785e-06
153.071 | -1.204357e-06
152.851 | -1.202268e-06
152.635 | -1.19923e-06
152.425 | -1.202503e-06
152.233 | -1.198404e-06
152.046 | -1.191204e-06
151.861 | -1.189934e-06
151.669 | -1.192691e-06
151.474 | -1.182442e-06
151.294 | -1.182178e-06
151.11 | -1.180343e-06
150.93 | -1.180318e-06
150.737 | -1.178003e-06
150.531 | -1.173268e-06
150.3 | -1.173063e-06
150.076 | -1.171434e-06
149.873 | -1.172834e-06
149.686 | -1.166443667e-06
149.497 | -1.160723e-06
149.303 | -1.165889e-06
149.111 | -1.161786e-06
148.909 | -1.161788e-06
148.727 | -1.155511e-06
148.521 | -1.154625e-06
148.315 | -1.15313685e-06
148.116 | -1.152677e-06
147.919 | -1.15186e-06
147.74 | -1.152927e-06
147.56 | -1.147361e-06
147.381 | -1.148522756e-06
147.203 | -1.144969e-06
147.02 | -1.14616887e-06
146.839 | -1.142142e-06
146.641 | -1.13897e-06
146.458 | -1.142769e-06
146.245 | -1.140870836e-06
146.045 | -1.135031e-06
145.86 | -1.133447995e-06
145.675 | -1.132286e-06
145.496 | -1.131019e-06
145.319 | -1.128364e-06
145.142 | -1.124241976e-06
144.962 | -1.122885e-06
144.77 | -1.127261e-06
144.584 | -1.12227e-06
144.388 | -1.121127e-06
144.21 | -1.121739615e-06
144.038 | -1.120854904e-06
143.858 | -1.113929e-06
143.665 | -1.115619e-06
143.452 | -1.111711e-06
143.165 | -1.108522e-06
142.928 | -1.105397e-06
142.718 | -1.107051e-06
142.51 | -1.10343899e-06
142.294 | -1.096169e-06
142.038 | -1.097289e-06
141.822 | -1.0945e-06
141.627 | -1.094622e-06
141.427 | -1.092463e-06
141.177 | -1.08638e-06
140.918 | -1.087883e-06
140.662 | -1.088089e-06
140.433 | -1.085165e-06
140.222 | -1.08309e-06
140.017 | -1.07844e-06
139.798 | -1.075782e-06
139.598 | -1.072408e-06
139.412 | -1.069866e-06
139.208 | -1.068581e-06
138.938 | -1.065166e-06
138.675 | -1.064076e-06
138.435 | -1.063135187e-06
138.221 | -1.060439e-06
138.015 | -1.058016e-06
137.805 | -1.058132e-06
137.608 | -1.055115e-06
137.43 | -1.052898e-06
137.257 | -1.050481e-06
137.067 | -1.048495e-06
136.881 | -1.046132e-06
136.711 | -1.042764e-06
136.536 | -1.042607e-06
136.362 | -1.03971e-06
136.186 | -1.039082e-06
136.013 | -1.034847e-06
135.845 | -1.032708e-06
135.669 | -1.030788e-06
135.481 | -1.028058e-06
135.307 | -1.025353e-06
135.144 | -1.024697e-06
134.971 | -1.018262e-06
134.79 | -1.019792e-06
134.584 | -1.019664e-06
134.335 | -1.01315e-06
134.118 | -1.011674e-06
133.932 | -1.009904e-06
133.74 | -1.010226e-06
133.545 | -1.00989e-06
133.34 | -1.007793e-06
133.141 | -1.004352e-06
132.965 | -1.000453e-06
132.728 | -9.604597e-07
132.384 | -9.883229e-07
132.141 | -9.55926e-07
131.838 | -9.889644e-07
131.38 | -9.524618e-07
130.59 | -9.847771e-07
129.909 | -9.743999e-07
129.379 | -9.436878e-07
128.772 | -9.672173e-07
128.452 | -9.408724e-07
128.053 | -9.661564e-07
127.592 | -9.555702718e-07
127.163 | -9.555588e-07
126.62 | -9.502557e-07
126.153 | -9.462483e-07
125.689 | -9.412841564e-07
125.372 | -9.172336e-07
125.023 | -9.312533e-07
124.554 | -9.240884e-07
124.287 | -9.139037e-07
124.096 | -2.918348e-07
123.864 | -2.828712411e-07
123.606 | -2.784362e-07
123.371 | -2.752871e-07
123.145 | -2.726759e-07
122.922 | -2.714509e-07
122.716 | -2.700474e-07
122.51 | -8.832599292e-07
122.15 | -8.926948567e-07
121.906 | -8.87376e-07
121.563 | -8.917053e-07
121.299 | -8.81653e-07
121.101 | -8.817619e-07
120.927 | -8.798037e-07
120.744 | -8.805687e-07
120.385 | -8.793482e-07
120.103 | -8.730104e-07
119.926 | -8.702498e-07
119.566 | -8.707061e-07
119.138 | -8.691344533e-07
118.895 | -8.670312e-07
118.704 | -8.652055e-07
118.297 | -8.659488e-07
118.004 | -2.585663e-07
117.789 | -8.407284e-07
117.46 | -8.532727e-07
116.919 | -8.571392e-07
116.395 | -8.527354e-07
115.962 | -2.533484e-07
115.614 | -8.229295e-07
115.344 | -8.369969e-07
115.06 | -8.419070241e-07
114.736 | -8.455386e-07
114.408 | -8.425619e-07
114.153 | -8.427972e-07
113.923 | -8.40283e-07
113.689 | -8.383121e-07
113.466 | -8.334931e-07
113.211 | -8.32289345e-07
112.965 | -8.290169e-07
112.756 | -8.284468e-07
112.467 | -8.264606e-07
112.016 | -8.215803e-07
111.453 | -8.21646438e-07
110.949 | -8.170949e-07
110.604 | -8.155651e-07
110.337 | -8.168248e-07
110.088 | -8.112262e-07
109.832 | -8.111201e-07
109.603 | -8.093238e-07
109.384 | -8.048646e-07
109.2 | -8.07555e-07
109.015 | -8.064181e-07
108.768 | -8.0375e-07
108.499 | -8.01158e-07
108.268 | -8.038419e-07
108.032 | -2.160298e-10
107.783 | -2.286572e-10
107.467 | -2.304184e-10
107.135 | -2.301075025e-10
106.87 | -2.304382e-10
106.65 | -2.313364e-10
106.441 | -2.294819e-10
106.257 | -2.307434e-10
106.078 | -2.310802244e-10
105.92 | -2.301994e-10
105.787 | -2.332642e-10
105.441 | -7.17976e-07
105.15 | -7.201639e-07
104.837 | -7.128066e-07
104.575 | -7.056694e-07
104.369 | -6.863634e-07
104.154 | -6.926414e-07
103.831 | -6.889622e-07
103.45 | -6.901423717e-07
103.072 | -6.917369e-07
102.747 | -6.891158e-07
102.549 | -6.866645e-07
102.395 | -6.837657e-07
102.259 | -6.853121e-07
102.169 | -6.822598948e-07
102.073 | -6.798871e-07
101.918 | -6.793542866e-07
101.569 | -6.831295e-07
101.226 | -6.775685506e-07
100.978 | -6.758539e-07
100.807 | -6.746863e-07
100.56 | -6.700245e-07
100.197 | -6.704374e-07
99.7941 | -6.702758e-07
99.4886 | -6.675148e-07
99.2817 | -6.675513e-07
99.0607 | -6.66293829e-07
98.6733 | -6.662042e-07
98.0893 | -6.646567e-07
97.642 | -6.663309e-07
97.3745 | -6.631419e-07
97.2015 | -6.61456e-07
97.0309 | -6.631206e-07
96.8819 | -6.56387e-07
96.7158 | -6.586656e-07
96.5958 | -6.598219e-07
96.5246 | -6.554811e-07
96.4645 | -6.562201e-07
96.4148 | -6.5437996e-07
96.3609 | -6.543556e-07
96.3296 | -6.530016e-07
96.3062 | -6.536818e-07
96.2852 | -6.522437e-07
96.2513 | -6.514413e-07
96.2038 | -6.467229241e-07
95.9911 | -6.480402e-07
95.7041 | -6.473229e-07
95.4641 | -6.445318e-07
95.3404 | -6.406561e-07
95.2292 | -6.42225e-07
95.0507 | -6.42221e-07
94.5912 | -6.406307e-07
94.1507 | -6.386477e-07
93.9244 | -6.405496e-07
93.7782 | -6.402228e-07
93.6112 | -6.387952e-07
93.4532 | -6.354857e-07
93.2681 | -6.366677e-07
93.1192 | -6.340696e-07
93.0349 | -6.329495e-07
92.9316 | -6.299417e-07
92.7872 | -6.332577e-07
92.5503 | -6.310274e-07
92.3706 | -6.303578e-07
92.2818 | -6.276614e-07
92.2043 | -6.324094e-07
91.7545 | -6.269328e-07
91.1148 | -6.293052e-07
90.6676 | -6.252404e-07
90.4469 | -6.254183e-07
90.3456 | -6.298646e-07
89.9036 | -6.244194e-07
89.081 | -6.250468e-07
88.7823 | -6.254101e-07
88.5675 | -6.213346e-07
88.4481 | -6.225994e-07
88.1591 | -6.203736e-07
87.5601 | -6.195650144e-07
86.8336 | -6.1752e-07
86.8158 | -6.159155e-07
86.6852 | -6.201935e-07
86.6538 | -6.184618e-07
86.5226 | -6.133977e-07
85.6707 | -6.161129e-07
85.3405 | -6.148933e-07
85.3666 | -6.151211e-07
85.4121 | -6.117987e-07
85.4501 | -6.138518e-07
85.4694 | -6.137903e-07
85.4605 | -6.086609e-07
85.4874 | -6.077155e-07
85.2138 | -6.095789e-07
84.0454 | -6.068765e-07
83.9332 | -6.026812116e-07
83.9008 | -6.022176e-07
83.9031 | -6.087735e-07
83.9176 | -6.04131003e-07
83.8204 | -6.072939982e-07
83.8401 | -6.00948e-07
83.8889 | -5.999975e-07
83.8593 | -6.060725e-07
82.7768 | -6.066949e-07
82.3085 | -6.059753e-07
82.0938 | -6.072686e-07
82.014 | -6.03479e-07
82.0204 | -6.044067e-07
82.069 | -6.031039e-07
82.1578 | -6.056926054e-07
82.2605 | -6.093097e-07
82.2475 | -6.039397e-07
81.9975 | -6.062063e-07
81.5553 | -6.013458e-07
81.4551 | -6.017651e-07
81.4416 | -5.996841e-07
81.4504 | -6.031354e-07
81.1695 | -6.044504e-07
80.9003 | -6.010628e-07
80.7073 | -6.006549e-07
80.6256 | -5.99903e-07
80.6188 | -5.995942729e-07
80.4002 | -5.973101e-07
80.2077 | -5.986262e-07
80.0939 | -5.997279e-07
80.0419 | -5.982237e-07
80.014 | -5.995078e-07
80.0149 | -5.98825e-07

## Measurements
Temperature | Current
81.1441 | -7.999825e-08
81.3437 | -7.702554e-08
81.55 | -7.48786e-08
81.864 | -7.386477e-08
82.1661 | -7.350891e-08
82.4811 | -7.302622862e-08
82.7747 | -7.239809463e-08
83.09 | -7.258423e-08
83.4252 | -7.206546826e-08
83.6893 | -7.243937e-08
84.0567 | -7.210287e-08
84.349 | -7.213093e-08
84.6446 | -7.188454e-08
84.9502 | -7.187048e-08
85.264 | -7.248501e-08
85.5441 | -7.152620185e-08
85.8699 | -7.274106e-08
86.2326 | -7.318528e-08
86.5657 | -7.216379e-08
86.8599 | -7.324284e-08
87.195 | -7.282806e-08
87.5232 | -7.377187e-08
87.8919 | -7.336086e-08
88.2246 | -7.450244e-08
88.5186 | -7.463314e-08
89.8193 | -7.539896e-08
90.7406 | -7.680353e-08
91.0714 | -7.724278106e-08
91.4014 | -7.707632e-08
91.7304 | -7.701898e-08
92.0606 | -7.89233e-08
92.3486 | -7.708117e-08
92.6744 | -7.766062e-08
92.9992 | -7.845971e-08
93.321 | -7.863277e-08
93.6415 | -7.92455e-08
93.9213 | -7.921214e-08
94.2364 | -7.943495e-08
94.5482 | -7.9474e-08
94.8607 | -8.002643e-08
95.1734 | -8.044403188e-08
95.484 | -8.105432e-08
95.7968 | -8.151888e-08
96.1092 | -8.238945e-08
96.4161 | -8.313829e-08
96.7335 | -8.328302e-08
97.0413 | -8.33533e-08
97.35 | -8.412234e-08
97.661 | -8.463503e-08
97.9349 | -8.427151e-08
98.245 | -8.524690287e-08
98.5868 | -8.605217e-08
98.895 | -8.54897e-08
99.2002 | -8.731263e-08
99.4742 | -8.778082e-08
99.7823 | -8.72426e-08
100.088 | -8.796548201e-08
100.393 | -8.804038e-08
100.695 | -8.85948e-08
100.992 | -8.892913e-08
101.291 | -8.959428e-08
101.592 | -9.038734e-08
101.893 | -9.040674e-08
102.194 | -9.122226885e-08
102.494 | -9.144946489e-08
102.795 | -9.17963e-08
103.096 | -9.295898451e-08
103.367 | -9.281028e-08
103.668 | -9.326178e-08
103.971 | -9.425445e-08
104.274 | -9.570215e-08
104.574 | -9.587167682e-08
104.88 | -9.575076e-08
105.181 | -9.736273e-08
105.486 | -9.760369e-08
105.788 | -9.722272e-08
106.09 | -9.849576e-08
106.393 | -9.866208e-08
106.696 | -9.92130893e-08
106.998 | -9.982175e-08
107.302 | -1.00633e-07
107.605 | -1.020549e-07
107.91 | -1.020576e-07
108.177 | -1.024411489e-07
108.48 | -1.033008e-07
108.784 | -1.039431e-07
109.083 | -1.058256e-07
110.435 | -1.074938e-07
111.399 | -1.097147e-07
111.702 | -1.111489e-07
112.002 | -1.104924e-07
112.304 | -1.120107882e-07
112.607 | -1.130144e-07
112.874 | -1.130031e-07
113.176 | -1.140001e-07
113.479 | -1.147828e-07
113.782 | -1.159532e-07
114.085 | -1.164862e-07
114.388 | -1.163994e-07
114.691 | -1.186381e-07
114.959 | -1.193753e-07
115.263 | -1.196851e-07
115.564 | -1.209099e-07
115.87 | -1.217533e-07
116.171 | -1.240271672e-07
116.474 | -1.271219e-07
116.777 | -1.292412577e-07
117.078 | -1.32707e-07
117.38 | -1.342944e-07
117.682 | -1.363442e-07
117.985 | -1.373288e-07
118.281 | -1.354587e-07
118.575 | -1.325701362e-07
118.873 | -1.317257e-07
119.169 | -1.301906e-07
119.468 | -1.301735e-07
119.767 | -1.313542e-07
120.066 | -1.312108e-07
120.365 | -1.316429e-07
120.664 | -1.323704879e-07
120.966 | -1.322144e-07
121.265 | -1.326923e-07
121.566 | -1.340633e-07
121.865 | -1.342178e-07
122.267 | -1.357863e-07
122.569 | -1.366526e-07
122.868 | -1.370618179e-07
123.17 | -1.38552e-07
123.47 | -1.396824274e-07
123.772 | -1.395119682e-07
124.074 | -1.401767e-07
124.374 | -1.415723e-07
124.676 | -1.42808e-07
124.976 | -1.425671e-07
125.278 | -1.433966e-07
125.578 | -1.452957e-07
125.88 | -1.451512e-07
126.18 | -1.498303e-07
126.481 | -1.490948e-07
126.783 | -1.499465e-07
127.082 | -1.508298e-07
127.383 | -1.518819e-07
127.68 | -1.523387e-07
127.976 | -1.538538e-07
128.272 | -1.548191e-07
128.568 | -1.551112e-07
128.866 | -1.555838e-07
129.195 | -1.581802e-07
129.492 | -1.589188e-07
129.791 | -1.589284e-07
130.091 | -1.59194e-07
130.39 | -1.603653e-07
130.69 | -1.612663e-07
130.989 | -1.613951e-07
131.289 | -1.62757e-07
131.59 | -1.648554786e-07
131.892 | -1.6576e-07
132.192 | -1.660205271e-07
132.493 | -1.676954e-07
132.793 | -1.686141502e-07
133.094 | -1.688483e-07
133.395 | -1.697391e-07
133.696 | -1.709743e-07
133.997 | -1.72513694e-07
134.297 | -1.745015e-07
134.564 | -1.741182416e-07
134.866 | -1.753057e-07
135.165 | -1.729901129e-07
135.501 | -1.748285e-07
135.769 | -1.762984e-07
136.07 | -1.760424e-07
136.369 | -1.772491e-07
136.671 | -1.774975e-07
136.97 | -1.795221e-07
137.306 | -1.80592e-07
137.604 | -1.807978e-07
137.9 | -1.820778e-07
138.162 | -1.816469819e-07
138.46 | -1.847417e-07
138.757 | -1.865477e-07
139.087 | -1.879262328e-07
139.385 | -1.887138e-07
139.683 | -1.890671e-07
139.983 | -1.903255e-07
140.282 | -1.905696223e-07
140.583 | -1.92376e-07
140.881 | -1.92371445e-07
141.183 | -1.932997e-07
141.485 | -1.940135661e-07
141.783 | -1.966548524e-07
142.085 | -1.973416e-07
142.385 | -1.995645e-07
142.686 | -2.002294e-07
142.987 | -2.002555e-07
143.322 | -2.00952e-07
143.623 | -2.023518e-07
143.923 | -2.03714e-07
144.224 | -2.067201e-07
144.524 | -2.061179e-07
144.826 | -2.062296e-07
145.126 | -2.093749e-07
145.428 | -2.095305e-07
145.73 | -2.106856e-07
146.029 | -2.144374e-07
146.329 | -2.129671e-07
146.664 | -2.142955e-07
146.963 | -2.165127e-07
147.265 | -2.167333e-07
147.564 | -2.177471714e-07
147.866 | -2.190897e-07
148.164 | -2.195162e-07
148.459 | -2.210209e-07
148.756 | -2.227723e-07
149.019 | -2.24034e-07
149.348 | -2.250122e-07
149.647 | -2.246994e-07
149.944 | -2.258568e-07
150.244 | -2.276333e-07
150.543 | -2.277809e-07
150.842 | -2.291791e-07
151.142 | -2.306819e-07
151.442 | -2.314398e-07
151.744 | -2.3288e-07
152.044 | -2.324248e-07
152.345 | -2.336254e-07
152.644 | -2.345737e-07
152.943 | -2.369816e-07
153.278 | -2.387739e-07
153.58 | -2.393949e-07
153.881 | -2.408329749e-07
154.182 | -2.418898e-07
154.483 | -2.455278e-07
154.785 | -2.460614e-07
155.086 | -2.453901e-07
155.389 | -2.474892e-07
155.689 | -2.480348e-07
155.99 | -2.481976e-07
156.29 | -2.51061e-07
156.593 | -2.510273e-07
156.893 | -2.534705e-07
157.228 | -2.551409e-07
157.528 | -2.5497e-07
157.828 | -2.558475e-07
158.096 | -2.589547e-07
158.399 | -2.579494e-07
158.7 | -2.614149e-07
159.034 | -2.594614e-07
159.335 | -2.61264546e-07
159.632 | -2.616316408e-07
159.923 | -2.66143e-07
160.22 | -2.681564979e-07
160.515 | -2.694563e-07
160.814 | -2.721572e-07
161.114 | -2.74107e-07
161.413 | -2.733692e-07
161.713 | -2.746009e-07
162.012 | -2.778903081e-07
162.312 | -2.781866e-07
162.612 | -2.790548e-07
162.915 | -2.781882e-07
163.215 | -2.808259012e-07
163.55 | -2.841744e-07
163.815 | -2.868695e-07
164.114 | -2.870726e-07
164.411 | -2.906789689e-07
164.71 | -2.920622e-07
165.011 | -2.934101e-07
165.313 | -2.933716e-07
165.615 | -2.970111e-07
165.917 | -2.944557e-07
166.218 | -2.96708e-07
166.554 | -2.956828e-07
166.856 | -2.95179e-07
167.158 | -2.963847e-07
167.459 | -2.979322e-07
167.759 | -3.00716e-07
168.062 | -3.010458e-07
168.364 | -3.018757e-07
168.659 | -3.050029e-07
168.952 | -3.06758e-07
169.251 | -3.074798e-07
169.586 | -3.092647e-07
169.889 | -3.104893e-07
170.19 | -3.107126e-07
170.493 | -3.138988e-07
170.796 | -3.155068e-07
171.099 | -3.175024e-07
171.401 | -3.194229e-07
171.699 | -3.219527e-07
171.996 | -3.238204e-07
172.325 | -3.243685569e-07
172.623 | -3.279847e-07
172.919 | -3.283187e-07
173.218 | -3.296297e-07
173.518 | -3.319395e-07
173.815 | -3.321837e-07
174.116 | -3.3555e-07
174.415 | -3.361843e-07
174.717 | -3.36116e-07
175.016 | -3.362548e-07
175.316 | -3.387792e-07
175.618 | -3.417116e-07
175.921 | -3.410204e-07
176.221 | -3.457517e-07
176.518 | -3.453422e-07
176.849 | -3.475821e-07
177.15 | -3.488544e-07
177.454 | -3.541625e-07
177.755 | -3.555144e-07
178.057 | -3.585670072e-07
178.358 | -3.578313e-07
178.658 | -3.617573e-07
178.96 | -3.612086914e-07
179.261 | -3.602054e-07
180.486 | -3.670428e-07
181.453 | -3.741303e-07
181.755 | -3.757504e-07
182.059 | -3.772419177e-07
182.361 | -3.778502e-07
182.663 | -3.802525e-07
182.964 | -3.80915e-07
183.3 | -3.8371e-07
183.6 | -3.84231e-07
183.904 | -3.908501e-07
184.205 | -3.927822263e-07
184.508 | -3.931613e-07
184.803 | -3.946055e-07
185.091 | -3.940156e-07
185.37 | -3.955491e-07
185.686 | -4.00921e-07
185.982 | -3.998651e-07
186.284 | -4.037771e-07
186.59 | -4.047154e-07
186.895 | -4.126576e-07
187.204 | -4.097765e-07
187.508 | -4.170148e-07
187.809 | -4.169183e-07
188.107 | -4.191316e-07
188.405 | -4.165417e-07
188.709 | -4.230430477e-07
189.012 | -4.183979e-07
189.35 | -4.24282e-07
189.652 | -4.279104e-07
189.957 | -4.316091804e-07
190.257 | -4.309088e-07
190.595 | -4.328713e-07
190.898 | -4.332503e-07
191.198 | -4.390176116e-07
191.501 | -4.360402e-07
191.802 | -4.414766579e-07
192.104 | -4.404663e-07
192.407 | -4.48139e-07
192.744 | -4.51378e-07
193.039 | -4.510368e-07
193.33 | -4.512621e-07
193.622 | -4.561241e-07
193.921 | -4.61582e-07
194.222 | -4.624179e-07
194.525 | -4.716479225e-07
194.828 | -4.771023e-07
195.165 | -4.766303e-07
195.468 | -4.749157e-07
195.77 | -4.789926038e-07
196.073 | -4.787754051e-07
196.376 | -4.834262e-07
196.711 | -4.826109e-07
197.013 | -4.918419e-07
197.315 | -4.936278e-07
197.615 | -4.935929e-07
197.917 | -5.103236e-07
198.218 | -5.040342e-07
198.549 | -5.036817e-07
198.875 | -5.001734e-07
199.235 | -5.083816e-07
200.489 | -5.196551e-07
201.509 | -5.253654e-07
201.837 | -5.334965e-07
202.196 | -5.34448e-07
202.552 | -5.459665e-07
202.904 | -5.50473e-07
203.309 | -5.501234e-07
204.554 | -5.657618e-07
205.642 | -5.752278e-07
205.965 | -5.712689e-07
206.282 | -5.69233e-07
206.589 | -5.771747e-07
206.897 | -5.76582e-07
207.232 | -5.867527e-07
207.53 | -5.897538e-07
207.829 | -5.81806e-07
208.126 | -5.843546e-07
208.421 | -5.91364e-07
208.719 | -5.963258e-07
209.116 | -6.023528e-07
209.381 | -6.009731e-07
209.677 | -6.047258e-07
210.008 | -6.087307e-07
210.306 | -6.146747e-07
210.671 | -6.081354e-07
210.971 | -6.118744e-07
212.303 | -6.25504e-07
213.291 | -6.31382e-07
213.612 | -6.376249e-07
213.962 | -6.384003e-07
214.337 | -6.409473e-07
214.642 | -6.471548e-07
214.94 | -6.482009e-07
215.266 | -6.465949e-07
215.589 | -6.703668e-07
215.87 | -6.575776e-07
216.161 | -6.587586e-07
216.457 | -6.659775e-07
216.788 | -6.67265e-07
217.117 | -6.702086921e-07
217.412 | -6.77845e-07
217.706 | -6.790643e-07
217.999 | -6.85146e-07
218.324 | -6.907042e-07
218.612 | -6.873349e-07
218.905 | -6.896258e-07
219.226 | -6.959406e-07
219.516 | -6.99772e-07
219.806 | -7.009031151e-07
220.128 | -6.994919e-07
220.418 | -7.023876e-07
220.709 | -7.080133e-07
221.001 | -7.087092e-07
221.323 | -7.123875e-07
221.616 | -7.186592e-07
221.909 | -7.241664e-07
222.231 | -7.229359e-07
222.524 | -7.302319e-07
222.815 | -7.392212e-07
223.107 | -7.458049e-07
223.401 | -7.460985e-07
223.693 | -7.441503e-07
224.019 | -7.483636e-07
224.313 | -7.564464e-07
224.604 | -7.545654e-07
224.899 | -7.639389e-07
225.194 | -7.677075e-07
225.487 | -7.681365e-07
225.817 | -7.706337e-07
226.111 | -7.750025e-07
226.406 | -7.749215456e-07
226.702 | -7.737027e-07
226.998 | -7.792131e-07
227.325 | -7.828125e-07
227.621 | -7.869914e-07
227.918 | -7.87582e-07
228.212 | -7.877522421e-07
228.504 | -7.948298e-07
228.83 | -7.968659e-07
229.125 | -7.959248e-07
229.422 | -8.036495e-07
229.749 | -8.064486e-07
230.048 | -8.109141e-07
230.38 | -8.16315e-07
230.681 | -8.178768e-07
230.983 | -8.184274e-07
231.287 | -8.213125966e-07
231.585 | -8.225085e-07
231.92 | -8.341326e-07
232.219 | -8.278032e-07
232.549 | -8.360219e-07
233.805 | -8.439657222e-07
234.769 | -8.540339e-07
235.067 | -8.609954e-07
235.367 | -8.633593e-07
235.699 | -8.645582e-07
236.033 | -8.65658e-07
236.333 | -8.718249e-07
236.701 | -8.712354429e-07
237.032 | -8.789929e-07
237.333 | -8.792076e-07
237.633 | -8.785244e-07
237.934 | -8.829088e-07
238.235 | -8.85234e-07
238.534 | -8.931391e-07
238.868 | -8.912901e-07
239.168 | -8.964896665e-07
239.469 | -8.995405e-07
239.802 | -9.049214e-07
240.102 | -9.074831e-07
240.399 | -9.106569e-07
240.704 | -9.151688e-07
241.037 | -9.183212e-07
241.336 | -9.210203e-07
241.636 | -9.209672e-07
241.937 | -9.302346e-07
242.272 | -9.28086e-07
242.57 | -9.342434e-07
242.867 | -9.359599e-07
243.171 | -9.373583e-07
243.472 | -9.415344e-07
243.806 | -9.405887e-07
244.105 | -9.42081e-07
244.402 | -9.443928e-07
244.699 | -9.565531e-07
245.03 | -9.591641e-07
245.328 | -9.550913e-07
245.626 | -9.610133e-07
245.925 | -9.657113e-07
246.258 | -9.775753e-07
246.558 | -9.715000715e-07
246.857 | -9.806105e-07
248.124 | -9.918905e-07
249.093 | -1.000907e-06
249.394 | -1.005454e-06
249.693 | -1.011927e-06
250.027 | -1.009971e-06
250.328 | -1.017255e-06
250.63 | -1.020174e-06
250.93 | -1.015955263e-06
251.231 | -1.023623895e-06
251.531 | -1.034273e-06
251.832 | -1.033108e-06
252.133 | -1.034448e-06
252.468 | -1.056208e-06
254.035 | -1.055447e-06
255.001 | -1.070294e-06
255.304 | -1.070394e-06
255.639 | -1.069007e-06
255.939 | -1.074978e-06
256.238 | -1.076946e-06
256.539 | -1.072447e-06
256.841 | -1.072682e-06
257.173 | -1.086174e-06
257.473 | -1.085365966e-06
257.807 | -1.081343e-06
258.106 | -1.081277e-06
258.441 | -1.083096e-06
258.742 | -1.086622e-06
259.043 | -1.079045e-06
259.342 | -1.081307e-06
259.675 | -1.079335e-06
259.973 | -1.081273e-06
260.278 | -1.072526e-06
260.609 | -1.073500016e-06
260.911 | -1.071708e-06
261.205 | -1.070799e-06
261.537 | -1.071428e-06
261.835 | -1.070239e-06
262.134 | -1.067903e-06
262.465 | -1.078567e-06
262.763 | -1.099333e-06
263.096 | -1.114431484e-06
263.395 | -1.102636e-06
263.695 | -1.08496e-06
264.028 | -1.080471e-06
264.328 | -1.074542e-06
264.628 | -1.079275e-06
264.927 | -1.084737e-06
265.263 | -1.0843e-06
265.565 | -1.090145588e-06
266.832 | -1.10198e-06
267.802 | -1.112475e-06
268.102 | -1.120725e-06
268.435 | -1.126793e-06
268.735 | -1.132202101e-06
269.069 | -1.132593e-06
269.369 | -1.137791e-06
269.668 | -1.143463e-06
269.968 | -1.14773e-06
270.303 | -1.154369e-06
270.603 | -1.161922e-06
270.936 | -1.167643e-06
271.237 | -1.171454e-06
271.54 | -1.178054e-06
271.873 | -1.185824e-06
272.174 | -1.196554e-06
272.473 | -1.206986e-06
272.775 | -1.210007e-06
273.108 | -1.215871e-06
273.408 | -1.217092e-06
273.708 | -1.225023e-06
274.041 | -1.22185088e-06
274.375 | -1.232399e-06
274.675 | -1.238751e-06
274.976 | -1.243316e-06
275.276 | -1.247242e-06
275.576 | -1.251784e-06
275.91 | -1.266662e-06
276.211 | -1.280347e-06
276.51 | -1.284367e-06
276.81 | -1.287716259e-06
277.143 | -1.299125e-06
278.412 | -1.322241e-06
279.374 | -1.342925e-06
279.704 | -1.34986e-06
280.002 | -1.354787e-06
280.3 | -1.368367e-06
280.632 | -1.379023e-06
280.964 | -1.383346e-06
281.296 | -1.390337e-06
281.597 | -1.392297e-06
281.896 | -1.404117e-06
282.23 | -1.406621e-06
282.563 | -1.406025e-06
282.864 | -1.411059543e-06
283.198 | -1.425189339e-06
283.499 | -1.426238e-06
283.799 | -1.430023e-06
284.131 | -1.446081e-06
284.433 | -1.454356e-06
284.766 | -1.466073e-06
285.1 | -1.483592e-06
285.401 | -1.485536e-06
285.734 | -1.487468e-06
286.069 | -1.500595e-06
287.304 | -1.526914e-06
288.27 | -1.551831e-06
288.605 | -1.561315e-06
288.906 | -1.575899e-06
289.239 | -1.577785e-06
289.538 | -1.589745e-06
289.906 | -1.600916e-06
290.339 | -1.623067e-06
290.64 | -1.608606e-06
290.94 | -1.615611e-06
291.241 | -1.630733e-06
291.574 | -1.627097e-06
291.875 | -1.647279e-06
292.174 | -1.656286e-06
292.474 | -1.675327e-06
292.842 | -1.671161e-06
294.044 | -1.701526e-06
295.11 | -1.728959e-06
295.41 | -1.735725e-06
295.744 | -1.746027e-06
296.043 | -1.754574e-06
296.377 | -1.757809e-06
296.676 | -1.768929e-06
296.977 | -1.776854e-06
297.311 | -1.789050657e-06
297.611 | -1.807293e-06
297.91 | -1.815848e-06
298.244 | -1.82654e-06
298.545 | -1.853003e-06
298.875 | -1.864099e-06
299.172 | -1.870294e-06
299.47 | -1.892076e-06
299.768 | -1.899587e-06
300.101 | -1.91242e-06
300.4 | -1.922035e-06
300.697 | -1.929139e-06
301.03 | -1.938118e-06
301.331 | -1.949785e-06
301.63 | -1.965448e-06
301.931 | -1.976342e-06
302.232 | -1.990606961e-06
302.565 | -2.009331e-06
302.866 | -2.008911e-06
303.165 | -2.025307e-06
303.5 | -2.030003e-06
303.8 | -2.038372e-06
304.133 | -2.050702733e-06
304.434 | -2.069253e-06
304.77 | -2.063124e-06
305.068 | -2.069961e-06
306.304 | -2.116933e-06
307.272 | -2.131707e-06
307.571 | -2.137678e-06
307.905 | -2.144956e-06
308.206 | -2.156155233e-06
308.506 | -2.169261e-06
308.841 | -2.18771e-06
309.139 | -2.19046e-06
309.439 | -2.211069e-06
309.774 | -2.221126e-06
310.106 | -2.249518e-06
310.441 | -2.260579e-06
310.741 | -2.278596412e-06
311.075 | -2.292853e-06
311.375 | -2.303179e-06
311.708 | -2.30429e-06
312.075 | -2.325142e-06
312.409 | -2.326469712e-06
312.742 | -2.342783e-06
314.01 | -2.377776e-06
315.01 | -2.429243e-06
315.342 | -2.471342e-06
315.71 | -2.494963e-06
316.044 | -2.510473e-06
316.342 | -2.519614e-06
316.677 | -2.553632e-06
317.011 | -2.558395e-06
317.31 | -2.565908062e-06
317.611 | -2.572996209e-06
317.978 | -2.574147e-06
318.311 | -2.580837e-06
318.645 | -2.631675e-06
318.944 | -2.621906e-06
320.243 | -2.708023203e-06
321.202 | -2.735856e-06
321.534 | -2.745829e-06
321.867 | -2.790217e-06
322.166 | -2.806025e-06
322.499 | -2.830531e-06
322.832 | -2.839514e-06
323.165 | -2.861364e-06
323.499 | -2.858339e-06
323.799 | -2.883884e-06
324.132 | -2.900063e-06
324.433 | -2.908407e-06
324.767 | -2.897846e-06
325.067 | -2.917601e-06
325.368 | -2.93879e-06
325.701 | -2.952064e-06
326.001 | -2.953476e-06
326.336 | -2.971696e-06
326.636 | -3.013704e-06
326.968 | -3.029374966e-06
328.204 | -3.099382e-06
329.17 | -3.151956e-06
329.504 | -3.172732e-06
329.806 | -3.190630423e-06
330.106 | -3.209167744e-06
330.438 | -3.227428e-06
330.739 | -3.241099e-06
331.04 | -3.230800985e-06
331.338 | -3.271912e-06
331.672 | -3.279866e-06
331.973 | -3.303572e-06
332.272 | -3.308261e-06
332.606 | -3.339875e-06
332.905 | -3.354520004e-06
333.237 | -3.377362e-06
333.538 | -3.39196e-06
333.838 | -3.398819e-06
334.171 | -3.400532e-06
334.471 | -3.45341e-06
334.804 | -3.47204e-06
335.103 | -3.47953e-06
335.404 | -3.521472081e-06
335.737 | -3.555747071e-06
336.037 | -3.576064e-06
336.37 | -3.598139e-06
336.671 | -3.604367e-06
337.004 | -3.637419e-06
337.304 | -3.669793e-06
337.637 | -3.683195e-06
338.872 | -3.782088e-06
339.905 | -3.880919e-06
340.239 | -3.907834e-06
340.538 | -3.910916e-06
340.873 | -3.978138e-06
341.172 | -4.008502e-06
341.506 | -4.053523e-06
341.806 | -4.089946e-06
342.138 | -4.129122e-06
342.44 | -4.174942e-06
342.773 | -4.210931e-06
343.073 | -4.270735e-06
343.373 | -4.331263e-06
343.706 | -4.379417e-06
344.04 | -4.404487e-06
344.341 | -4.447057e-06
344.64 | -4.513362e-06
344.974 | -4.571792e-06
345.273 | -4.646773e-06
345.574 | -4.716272997e-06
345.907 | -4.779432e-06
346.206 | -4.896054179e-06
346.504 | -4.97927e-06
346.836 | -5.034534e-06
347.134 | -5.074305e-06
347.466 | -5.175366e-06
348.729 | -5.464482e-06
349.763 | -5.647721e-06
350.097 | -5.737184e-06
350.431 | -5.76289e-06
350.765 | -5.808267e-06
351.066 | -5.960399e-06
351.432 | -6.065387e-06
351.766 | -6.054289e-06
352.067 | -6.132783e-06
352.367 | -6.230405e-06
352.699 | -6.257239e-06
353.001 | -6.328606e-06
353.336 | -6.382204e-06
353.635 | -6.507978469e-06
353.967 | -6.581294e-06
354.269 | -6.634591e-06
355.537 | -6.97402e-06
356.471 | -7.117183e-06
356.804 | -7.199058e-06
357.105 | -7.226362e-06
357.44 | -7.402658e-06
357.773 | -7.568383e-06
358.073 | -7.635081e-06
358.406 | -7.825264e-06
358.707 | -7.851593e-06
359.006 | -8.025889656e-06
359.34 | -8.129591e-06
359.64 | -8.140875e-06
359.941 | -8.209826e-06
360.274 | -8.387302e-06
360.575 | -8.452312e-06
360.907 | -8.513081e-06
361.208 | -8.602811e-06
361.541 | -8.701082e-06
361.842 | -8.804205e-06
362.175 | -8.926459e-06
362.509 | -9.02627e-06
362.809 | -9.112766e-06
363.142 | -9.179293e-06
364.41 | -9.448629e-06
365.376 | -9.738110748e-06
365.676 | -9.757128e-06
366.011 | -9.802689e-06
366.344 | -9.897655e-06
366.645 | -1.003275e-05
366.944 | -1.003035e-05
367.343 | -1.010834e-05
367.643 | -1.019016e-05
368.01 | -1.031911e-05
368.309 | -1.051601e-05
369.679 | -1.064387e-05
370.711 | -1.084701e-05
371.01 | -1.093298e-05
371.344 | -1.09896e-05
371.678 | -1.101071e-05
372.012 | -1.107713e-05
372.345 | -1.119092e-05
372.712 | -1.140148e-05
373.111 | -1.157255e-05
374.381 | -1.174451e-05
375.349 | -1.202527e-05
375.749 | -1.208824e-05
376.116 | -1.212909e-05
376.517 | -1.232844e-05
376.884 | -1.233683e-05
377.251 | -1.242738e-05
378.486 | -1.293274e-05
379.521 | -1.321581e-05
379.888 | -1.317012e-05
380.255 | -1.341765e-05
380.622 | -1.359203543e-05
380.988 | -1.35791e-05
381.353 | -1.368723e-05
382.551 | -1.401026e-05
383.583 | -1.446726e-05
383.947 | -1.450349e-05
384.313 | -1.466643e-05
384.68 | -1.465591e-05
385.044 | -1.490568e-05
385.41 | -1.474781e-05
386.7 | -1.507455e-05
387.723 | -1.528147e-05
388.084 | -1.546216e-05
388.448 | -1.565237e-05
388.81 | -1.565669e-05
389.172 | -1.564158e-05
389.533 | -1.580178e-05
390.805 | -1.608494e-05
391.778 | -1.629807e-05
392.133 | -1.647064e-05
392.489 | -1.65375e-05
392.846 | -1.678831e-05
393.202 | -1.676463e-05
393.556 | -1.68555e-05
393.912 | -1.70631e-05
394.267 | -1.715377e-05
395.523 | -1.769458e-05
396.519 | -1.767399e-05
396.838 | -1.784003689e-05
397.224 | -1.794459e-05
397.545 | -1.588611e-05
397.898 | -1.621009e-05
398.282 | -1.662624e-05
398.635 | -1.67377e-05
399.881 | -1.685929e-05
400.932 | -1.691704e-05
401.283 | -1.698789e-05
401.632 | -1.701237e-05
401.983 | -1.693842e-05
402.333 | -1.703289e-05
402.684 | -1.719493e-05
403.033 | -1.734489e-05
404.271 | -1.74676e-05
405.349 | -1.753379e-05
405.698 | -1.774421e-05
406.014 | -1.777894e-05
406.361 | -1.794766e-05
406.708 | -1.805798e-05
407.057 | -1.818734e-05
407.434 | -1.807416993e-05
408.725 | -1.846728e-05
409.699 | -1.851128e-05
410.045 | -1.851392e-05
410.391 | -1.868176e-05
410.734 | -1.861637e-05
411.079 | -1.871136e-05
411.423 | -1.872049e-05
411.768 | -1.889645e-05
412.11 | -1.896531e-05
413.422 | -1.927179e-05
414.387 | -1.952599e-05
414.728 | -1.965419e-05
415.071 | -1.957074e-05
415.412 | -1.966191e-05
415.754 | -1.963495e-05
416.096 | -1.97512e-05
416.437 | -1.966366e-05
416.748 | -1.979371882e-05
417.087 | -1.990431e-05
417.428 | -1.989702e-05
418.756 | -2.013364e-05
419.713 | -2.072361e-05
420.053 | -2.100523e-05
420.422 | -2.184417e-05
420.822 | -2.293413e-05
421.159 | -2.325092e-05
421.497 | -2.407229e-05
421.834 | -2.534969e-05
423.123 | -2.771892e-05
424.103 | -2.78632142e-05
424.468 | -2.52828e-05
424.804 | -2.354004e-05
425.139 | -2.315001e-05
425.474 | -2.389132e-05
425.805 | -2.716493e-05
426.136 | -2.523911e-05
426.468 | -2.43886e-05
426.799 | -2.340595e-05
427.128 | -2.321325519e-05
427.461 | -2.334349e-05
428.719 | -2.58659e-05
429.677 | -2.572436e-05
430.005 | -2.58691e-05
430.333 | -2.598469e-05
430.661 | -2.58564e-05
430.989 | -2.577314e-05
431.318 | -2.558896e-05
431.645 | -2.589079e-05
431.972 | -2.571847e-05
432.3 | -2.53158e-05
432.627 | -2.649238e-05
432.952 | -3.136613e-05
433.28 | -2.92066361e-05
433.605 | -2.528248e-05
433.932 | -2.543911e-05
435.175 | -2.615896e-05
436.179 | -2.706952e-05
436.505 | -2.792064e-05
436.83 | -2.897842387e-05
437.153 | -3.04092e-05
437.476 | -3.046895e-05
437.8 | -3.016749e-05
438.123 | -3.025995e-05
438.445 | -3.125016e-05
438.769 | -3.180159e-05
439.12 | -3.247759e-05
439.441 | -3.286807e-05
439.763 | -3.361668e-05
440.084 | -3.42503e-05
440.408 | -3.494578e-05
440.728 | -3.591101e-05
441.987 | -4.035556e-05
442.948 | -4.084624743e-05
443.267 | -6.304945e-05
443.616 | -6.733967e-05
443.906 | -5.474607e-05
444.253 | -4.053898374e-05
444.573 | -3.844845196e-05
444.89 | -3.571056e-05
445.208 | -3.112963e-05
445.526 | -3.142704e-05
445.845 | -3.197424e-05
446.194 | -3.228467e-05
446.51 | -3.240426e-05
446.798 | -3.276623e-05
447.145 | -3.325951e-05
447.461 | -3.364317e-05
447.749 | -3.416689e-05
448.066 | -3.510642e-05
448.411 | -3.60995e-05
449.674 | -3.923431359e-05