## Settings
Sample Info | GaO, v200, d3, run 01, cool with UV from 150K
Comments | -10/-10/-10
Major Measurement Parameters
Starting Temperature | 131.964
Initial Temperature | 90
Final Temperature | 450
Preliminary Voltage | 10
Pulse Voltage | 10
Pulse Time | 120
Wait Time | 0
Measurement Voltage | 10
Subsidiary Measurement Parameters
Step | 0.3
Accuracy Step | 0.1
Accuracy Stable | 1
Accuracy End | 0.2
Lakeshore TC Parameters
Ramp | 20
Range | 3
P | 100
I | 50
D | 20
Keithley SM Parameters
NPLC | 5
Measurecount | 1
Time
Date | 9.2.2024
Clock | 20:24:7

## Stabilization
Temperature | Current
131.835 | 8.650537e-07
131.728 | 8.881026e-07
131.654 | 8.6799e-07
131.603 | 8.631193e-07
131.52 | 8.462148e-07
131.443 | 8.683311421e-07
131.346 | 9.131412e-07
131.241 | 9.343564e-07
131.146 | 8.581883435e-07
131.073 | 8.682787e-07
130.991 | 9.34317e-07
130.89 | 9.478833e-07
130.795 | 9.778070762e-07
130.674 | 8.923068e-07
130.605 | 8.861637e-07
130.522 | 9.569007e-07
130.412 | 9.723859e-07
130.317 | 9.701722e-07
130.224 | 9.810911e-07
130.129 | 9.816873e-07
130.04 | 9.95724e-07
129.973 | 9.308316e-07
129.927 | 9.267633e-07
129.886 | 9.336798e-07
129.808 | 1.003218e-06
129.753 | 1.010904e-06
129.698 | 1.018157e-06
129.645 | 1.024147e-06
129.598 | 1.025279e-06
129.539 | 1.031488182e-06
129.43 | 1.016924e-06
129.161 | 1.029893e-06
128.865 | 1.016118e-06
128.675 | 1.025796e-06
128.533 | 1.045883e-06
128.413 | 1.047787e-06
128.283 | 1.049092e-06
128.098 | 1.037121e-06
127.938 | 1.029723e-06
127.814 | 1.040491e-06
127.712 | 1.034255e-06
127.621 | 1.043375e-06
127.535 | 1.035717e-06
127.454 | 1.042493e-06
127.37 | 1.034418e-06
127.292 | 1.044440296e-06
127.221 | 1.032127e-06
127.15 | 1.043998e-06
127.082 | 1.038656e-06
127.008 | 1.036486e-06
126.937 | 1.038322e-06
126.87 | 1.035244e-06
126.805 | 1.040778784e-06
126.74 | 1.028527e-06
126.673 | 1.024364e-06
126.605 | 1.052444e-06
126.533 | 1.04081e-06
126.463 | 1.04553e-06
126.393 | 1.055319e-06
126.328 | 1.05082e-06
126.26 | 1.042012e-06
126.178 | 1.04419e-06
126.104 | 1.054342e-06
126.029 | 1.052794e-06
125.963 | 1.045492e-06
125.887 | 1.048853e-06
125.804 | 1.057001e-06
125.728 | 1.048683e-06
125.639 | 1.057087e-06
125.55 | 1.042834e-06
125.478 | 1.053319e-06
125.406 | 1.058636e-06
125.326 | 1.042557e-06
125.251 | 1.046279e-06
125.173 | 1.045901854e-06
125.099 | 1.063341e-06
125.031 | 1.057222e-06
124.961 | 1.055487e-06
124.894 | 1.06192158e-06
124.819 | 1.066237e-06
124.731 | 1.062997967e-06
124.635 | 1.064096e-06
124.561 | 1.054432e-06
124.481 | 1.061812e-06
124.409 | 1.054211e-06
124.342 | 1.053466e-06
124.27 | 1.045634e-06
124.192 | 1.054663e-06
124.122 | 1.062608e-06
124.048 | 1.068127e-06
123.979 | 1.065064e-06
123.909 | 1.06568e-06
123.845 | 1.039902e-06
123.775 | 1.045106e-06
123.706 | 1.046699e-06
123.636 | 1.04855e-06
123.569 | 1.057697e-06
123.501 | 1.051313e-06
123.44 | 1.056448e-06
123.377 | 1.037059e-06
123.305 | 1.037525e-06
123.234 | 1.039663e-06
123.167 | 1.034433e-06
123.104 | 1.046878765e-06
123.044 | 1.035384e-06
122.967 | 1.047907e-06
122.892 | 1.051744e-06
122.82 | 1.045639e-06
122.753 | 1.051168e-06
122.688 | 1.042471e-06
122.617 | 1.049211e-06
122.557 | 1.053993e-06
122.48 | 1.05515e-06
122.398 | 1.051037e-06
122.301 | 1.050764e-06
122.212 | 1.055259e-06
122.138 | 1.052873e-06
122.072 | 1.039556e-06
122.003 | 1.051753e-06
121.931 | 1.049044e-06
121.862 | 1.046339e-06
121.802 | 1.042589e-06
121.742 | 1.041856649e-06
121.68 | 1.078399e-06
121.62 | 1.066863e-06
121.561 | 1.067268e-06
121.503 | 1.068351e-06
121.445 | 1.060822342e-06
121.383 | 1.08077e-06
121.325 | 1.077179e-06
121.271 | 1.077876e-06
121.211 | 1.087772e-06
121.147 | 1.079176e-06
121.054 | 1.088508e-06
120.978 | 1.078682e-06
120.916 | 1.071573e-06
120.858 | 1.072218538e-06
120.801 | 1.080336e-06
120.741 | 1.074424e-06
120.682 | 1.082324502e-06
120.624 | 1.068007e-06
120.573 | 1.082549602e-06
120.522 | 1.10274e-06
120.462 | 1.10365e-06
120.399 | 1.101566113e-06
120.341 | 1.101982e-06
120.288 | 1.09100381e-06
120.209 | 1.073456e-06
120.123 | 1.077522e-06
119.941 | 1.091362e-06
119.618 | 1.103856e-06
119.332 | 1.103184e-06
119.117 | 1.085612e-06
118.972 | 1.074056e-06
118.85 | 1.074364e-06
118.725 | 1.075573e-06
118.624 | 1.071661e-06
118.537 | 1.026905e-06
118.453 | 1.015279e-06
118.381 | 1.008133e-06
118.258 | 9.260168e-07
118.106 | 9.312955e-07
117.886 | 1.021523e-06
117.805 | 1.018937e-06
117.625 | 9.289832e-07
117.459 | 7.90015e-07
117.358 | 8.367385e-07
117.28 | 7.350911e-07
117.204 | 4.964933e-07
117.074 | 9.33895e-07
116.914 | 2.317775909e-07
116.716 | 8.801158e-09
116.632 | 7.694283e-09
116.554 | 6.309182e-09
116.367 | 5.173442e-06
116.304 | 6.076596e-06
116.221 | 6.099401e-06
116.154 | 6.016243e-06
116.091 | 5.644796e-06
116.02 | 5.214701e-06
115.893 | 4.826374e-06
115.793 | 2.402238e-06
115.731 | 6.270084e-06
115.662 | 5.99529e-06
115.558 | 7.981364e-06
115.198 | 7.686877e-06
115.047 | 7.358826e-06
114.958 | 6.551707e-06
114.736 | 1.006461e-05
114.668 | 1.177076e-05
114.51 | 1.048553e-05
114.352 | 6.671941e-06
114.153 | 5.445019e-06
113.937 | 5.474946e-06
113.854 | 1.687349e-05
113.728 | 1.678553e-05
113.606 | 1.482191e-05
113.464 | 1.37562e-05
113.278 | 0.0001200652
113.16 | 0.0001139784
112.952 | 0.0002364113
112.757 | 0.0002071634
112.621 | 0.0002345707
112.517 | 0.0001840211
112.428 | 0.0001827548
112.203 | 0.0002277588
112.03 | 0.0002294682
111.914 | 0.0001285952
111.824 | 0.0002220555034
111.739 | 0.0001490661
111.589 | 0.0001110917
111.266 | 0.0002432321
111.179 | 0.0001384078
110.68 | 0.0002669932
110.305 | 0.0002835185
110.056 | 0.0002866819
109.858 | 0.000288134
109.709 | 0.0002873747
109.563 | 0.0002865753
109.417 | 0.0002875881
109.287 | 0.0002849003
109.178 | 0.0002868026
109.043 | 0.0001886786
108.897 | 0.0001852051
108.732 | 0.0001905936
108.569 | 0.0001923142
108.413 | 0.0001906595
108.242 | 0.0001910401
108.106 | 0.000178895
107.99 | 0.0001780469
107.822 | 0.0001826615
107.629 | 0.0001826815
107.316 | 0.000180028248
107.009 | 0.0002089396
106.789 | 0.0002232192
106.59 | 0.0001817253069
106.427 | 0.0001633848
106.245 | 0.0001702532
106.07 | 0.0001673191
105.903 | 0.0001654949
105.777 | 0.0001617694
105.659 | 0.0001519204
105.551 | 0.0001212046
105.443 | 0.0001193831
105.251 | 0.0001437642
105.179 | 0.0002122946
105.094 | 0.0001673946
105.002 | 0.0002167552
104.915 | 0.0002041767
104.849 | 0.0001973312
104.782 | 0.0001673628
104.694 | 0.0002068119
104.597 | 0.0001969532459
104.503 | 0.000172122207
104.43 | 0.0001968081
104.363 | 0.0001486175
104.265 | 0.0001894657471
104.179 | 0.0001564395
104.08 | 0.0001289992
104.006 | 0.0001194248
103.915 | 0.0001572798
103.79 | 0.0001602094
103.672 | 0.0001679147
103.53 | 0.0001640377
103.407 | 0.0001542888
103.306 | 0.0001594127
103.205 | 0.0001607895
103.098 | 0.0001644524018
102.999 | 0.0001622156
102.924 | 0.0001617076
102.857 | 0.0001658507
102.756 | 0.0001597654
102.628 | 0.0001640291
102.489 | 0.0001614264
102.354 | 0.0001606579317
102.242 | 0.0001586703
102.154 | 0.000172065
102.043 | 0.0001653019
101.925 | 0.0001657457
101.815 | 0.0001461733
101.721 | 0.0001360036
101.585 | 7.411411e-05
101.362 | 7.995828e-05
101.223 | 4.493218e-05
101.11 | 6.498588e-05
100.683 | 0.000131701
100.407 | 0.0001366663
99.8594 | 0.0001189855
99.7422 | 0.0001971172
99.6325 | 0.0002109224
99.5351 | 0.00012136
99.4391 | 0.0001145745
99.3392 | 0.0001597863
99.1051 | 2.59436e-05
99.0237 | 3.442274e-06
98.9775 | 3.62276e-06
98.9285 | 4.2696e-06
98.6561 | 6.613984e-05
98.4069 | 7.180245e-05
98.2463 | 4.357658e-05
98.0364 | 0.0001079406
97.862 | 2.77691e-05
97.685 | 0.0002398568322
97.5718 | 0.0002523048
97.4017 | 0.0002538221
97.2526 | 0.0002540731
97.1621 | 0.000254694256
97.097 | 0.0002436534
97.0315 | 0.0002407119
96.973 | 0.0002537889
96.9593 | 0.0002449547
96.901 | 0.0002193693
96.7458 | 2.943662e-05
96.6266 | 4.052866e-05
96.499 | 3.115739e-05
96.4148 | 2.545502e-05
96.2934 | 2.462791e-06
96.1182 | 4.483498e-06
95.9349 | 4.121955e-06
95.786 | 2.0374e-06
95.6674 | 2.707166e-06
95.5548 | 2.465639e-06
95.4282 | 1.312136e-06
95.2957 | 6.210327e-07
95.1898 | 1.157595e-07
95.0901 | 4.556049e-07
94.9829 | 3.28427e-08
94.724 | 9.850949e-09
94.3414 | 6.135188e-08
94.1776 | 1.050153e-08
93.9363 | 1.088510615e-07
93.5306 | 7.339608e-09
93.0685 | 2.048919e-06
92.8523 | 7.015584e-08
92.7306 | -2.019165e-10
92.6199 | -2.023254e-10
92.5201 | -1.923192e-10
92.4118 | -1.971534e-10
92.3541 | -1.992768e-10
92.3076 | -1.973934e-10
92.242 | -1.986268e-10
92.2043 | -1.986037e-10
92.1882 | -1.974480579e-10
92.1982 | -1.990999e-10
92.1777 | -1.993841e-10
92.166 | -1.978919e-10
92.1572 | -1.969402e-10
92.1654 | -1.989298e-10
92.1453 | -1.976229e-10
92.1135 | -1.981505e-10
91.9495 | -2.160138e-10
91.5983 | -1.380624e-10
91.3885 | -2.10505e-10
91.2927 | -2.342974148e-10
91.0977 | -2.267234e-10
90.671 | -1.96204e-10
90.4663 | 6.651446e-09
90.3259 | 0.0001354375
90.3013 | 2.253521e-06
90.334 | 2.071883e-06
90.3198 | 2.133528e-06
90.2614 | 1.897613e-06
90.0147 | 2.364488e-06
89.8971 | 1.686351e-06
89.8068 | -2.067331e-10

## Measurements
Temperature | Current
91.1515 | 0.0001613929
91.2595 | 0.0001616544
91.5589 | 0.0001617986
91.8908 | 0.000161952
92.1826 | 0.000161932
92.4743 | 0.0001620582334
92.8011 | 0.0001620811
93.0657 | 0.0001620502
93.4556 | 0.0001620071
93.729 | 0.000161973
93.9884 | 0.0001620236
94.3468 | 0.0001620836
94.703 | 0.0001620986
95.1608 | 0.000162097
95.575 | 0.000162148
96.8208 | 0.0001620446
97.8375 | 0.000162098
98.2061 | 0.0001620844
98.5307 | 0.0001621718
98.8947 | 0.000162192
99.269 | 0.0001621345873
99.6393 | 0.0001621386
100.889 | 0.0001621338597
101.925 | 0.0001623316
102.252 | 0.0001620881
102.615 | 0.0001622359
102.878 | 0.0001622346
103.194 | 0.0001623285
103.55 | 0.0001622457
103.825 | 0.00016226
104.174 | 0.0001622126
104.487 | 0.0001621991396
104.798 | 0.0001623008
105.065 | 0.0001621461
105.367 | 0.0001622842
105.668 | 0.0001623119
105.966 | 0.0001623927
106.299 | 0.000162379
106.597 | 0.0001623595
106.891 | 0.0001624424
107.183 | 0.0001625813602
107.473 | 0.000162573
107.798 | 0.000162568
108.085 | 0.0001626458
108.372 | 0.0001626388
108.657 | 0.0001628159
108.94 | 0.0001627256
109.219 | 0.000162792
109.495 | 0.000162759
109.773 | 0.0001627981
110.048 | 0.0001627542224
110.324 | 0.0001627317
110.637 | 0.0001628897
110.913 | 0.0001628307
111.188 | 0.0001627485
111.567 | 0.0001626625
111.842 | 0.0001628605
112.118 | 0.0001629782
112.393 | 0.0001629018
112.667 | 0.0001628613
113.046 | 0.0001630354
113.317 | 0.0001630733
113.59 | 0.0001630162
113.861 | 0.0001630154
114.272 | 0.0001631533
114.544 | 0.0001631301
114.816 | 0.0001631042
115.086 | 0.000163014
115.357 | 0.0001630646
115.763 | 0.0001632122
116.033 | 0.000163212404
116.304 | 0.000163262
116.573 | 0.000163331
116.944 | 0.0001632786
117.212 | 0.0001633873
117.514 | 0.0001634387
117.785 | 0.0001633686
118.151 | 0.00016346
118.415 | 0.0001633992
118.777 | 0.0001635357
119.042 | 0.0001635135
119.307 | 0.0001636188
119.672 | 0.0001635279
119.938 | 0.0001636141
120.205 | 0.0001636324
120.572 | 0.0001637211
120.839 | 0.0001636661
121.11 | 0.0001637857
121.377 | 0.000163728
121.743 | 0.000163674
122.012 | 0.0001637583
122.313 | 0.0001637333
122.681 | 0.0001637632231
122.948 | 0.0001637826
123.217 | 0.0001636339
123.483 | 0.0001637335
123.785 | 0.0001639159
124.153 | 0.0001638278
124.42 | 0.0001638989
124.688 | 0.0001638684
125.055 | 0.0001638063
125.325 | 0.0001638669
125.592 | 0.000163918623
125.959 | 0.00016409409
126.227 | 0.0001641145
126.529 | 0.0001641662
126.796 | 0.0001642198
127.164 | 0.0001642527
127.43 | 0.0001643726
127.695 | 0.0001643515
128.055 | 0.0001644930453
128.319 | 0.0001645071
128.581 | 0.0001644421
128.946 | 0.0001645
129.211 | 0.0001645822
129.477 | 0.0001644299773
129.843 | 0.0001644977
130.108 | 0.0001644374
130.375 | 0.0001645068
130.742 | 0.0001644168
131.041 | 0.0001645297
131.307 | 0.000164649
131.576 | 0.0001646344
131.944 | 0.0001645942
132.21 | 0.0001645764
132.479 | 0.0001646322
132.846 | 0.0001645323
133.113 | 0.0001645344
133.381 | 0.0001647145
133.747 | 0.0001646907
134.015 | 0.0001645595039
134.312 | 0.0001648496
134.578 | 0.0001649321
134.944 | 0.0001650261
135.211 | 0.0001650302
135.478 | 0.0001651086
135.848 | 0.0001650921
136.116 | 0.0001651075
136.384 | 0.0001650586
136.685 | 0.0001650991
137.055 | 0.0001650387
137.322 | 0.0001648492
137.591 | 0.0001650902
137.853 | 0.0001651595
138.215 | 0.0001652163
138.48 | 0.0001652418141
138.843 | 0.0001652033
139.109 | 0.000165246
139.408 | 0.0001653042
139.773 | 0.000165544
140.039 | 0.0001654492371
140.308 | 0.0001653312
140.67 | 0.0001654014
140.939 | 0.0001654860389
141.207 | 0.0001655955
141.475 | 0.0001656349
141.843 | 0.0001655998
142.111 | 0.0001656604727
142.41 | 0.0001655582746
142.745 | 0.000165798
143.046 | 0.0001657367
143.313 | 0.000165757
143.582 | 0.0001656202
143.948 | 0.0001659119589
144.216 | 0.0001662382
144.482 | 0.0001663024
144.751 | 0.0001661494
145.118 | 0.000166351
145.42 | 0.0001666163007
145.688 | 0.0001665609
145.955 | 0.0001666337
146.323 | 0.0001666952885
146.622 | 0.0001666467
146.89 | 0.0001667122
147.259 | 0.0001669653
147.526 | 0.0001668329
147.793 | 0.0001668244
148.06 | 0.0001668700861
148.42 | 0.0001669964
148.717 | 0.0001668539
149.079 | 0.0001668919
149.344 | 0.0001668473
149.608 | 0.0001667141
149.873 | 0.0001669504
150.239 | 0.0001669672
150.506 | 0.0001672065
150.771 | 0.0001670736
151.138 | 0.0001671262
151.438 | 0.0001672387
151.706 | 0.0001673403
151.973 | 0.0001671786
152.342 | 0.0001672343
152.609 | 0.0001672931
152.909 | 0.0001673415
153.277 | 0.0001673017
153.544 | 0.0001672147
153.811 | 0.000167282
154.177 | 0.0001672436
154.446 | 0.0001667728
154.713 | 0.0001669767
154.982 | 0.0001672018
155.251 | 0.0001676276
155.617 | 0.0001676537
155.886 | 0.0001677691
156.153 | 0.000167945
156.52 | 0.0001680866
156.822 | 0.0001682553
157.087 | 0.0001681619
157.351 | 0.000168145
157.722 | 0.0001681852
157.991 | 0.0001680919
158.293 | 0.0001682305
158.66 | 0.0001682808
158.927 | 0.0001684562
159.191 | 0.0001685925
159.562 | 0.0001684913
159.822 | 0.0001684631
160.09 | 0.0001687576
160.354 | 0.0001688811
160.717 | 0.0001686773
161.014 | 0.0001688098
161.378 | 0.000169197
161.646 | 0.0001691199
161.912 | 0.0001691833
162.211 | 0.00016937
162.479 | 0.0001695164
162.846 | 0.0001696479012
163.113 | 0.0001696627005
163.382 | 0.0001696852
163.649 | 0.0001699632121
164.018 | 0.0001698592
164.317 | 0.0001699009299
164.585 | 0.0001699922
164.953 | 0.0001699433
165.218 | 0.0001693793165
165.486 | 0.0001694983
165.786 | 0.0001696672
166.12 | 0.0001696899
166.422 | 0.0001696157
166.689 | 0.0001696422114
166.957 | 0.0001701112
167.357 | 0.0001700923
167.624 | 0.0001697978
167.894 | 0.0001698230335
168.159 | 0.0001700395
168.527 | 0.0001699409
168.795 | 0.0001700861
169.097 | 0.0001699223
169.463 | 0.0001701822
169.732 | 0.0001698215201
170 | 0.0001700822
170.265 | 0.0001699451
170.634 | 0.0001697709
170.936 | 0.0001699958666
171.201 | 0.0001701009
171.468 | 0.0001698966
171.862 | 0.0001701819
172.127 | 0.0001704335
172.392 | 0.0001704921
172.657 | 0.0001705716
173.019 | 0.0001708697
173.319 | 0.0001709762
173.584 | 0.0001710219
173.849 | 0.0001709725
174.218 | 0.0001707393094
174.517 | 0.000170642
174.783 | 0.0001707351
175.049 | 0.0001709972
175.45 | 0.0001709275
175.716 | 0.0001710977
175.986 | 0.0001710468
176.284 | 0.0001711839
176.551 | 0.0001712055091
176.92 | 0.0001713446
177.187 | 0.0001716421
177.456 | 0.0001717541
177.857 | 0.0001717985
178.122 | 0.0001715563
178.392 | 0.0001717796
178.658 | 0.0001717983
179.06 | 0.0001719963
179.331 | 0.0001720904
179.597 | 0.0001720405
179.864 | 0.0001720195
180.235 | 0.0001721713
180.507 | 0.0001720676
180.778 | 0.0001720562
181.18 | 0.0001723654
181.445 | 0.0001722232
181.71 | 0.0001724012
181.977 | 0.0001723966
182.341 | 0.0001722497
182.607 | 0.0001725533
182.908 | 0.0001722167
183.175 | 0.0001724011
183.539 | 0.0001723416
183.807 | 0.0001725614
184.109 | 0.0001729271
184.372 | 0.0001730295
184.772 | 0.00017277
185.03 | 0.0001731922
185.329 | 0.0001735411
185.591 | 0.000173482
185.855 | 0.0001732213
186.22 | 0.0001736376
186.485 | 0.0001735662
186.753 | 0.000173751
187.122 | 0.0001741158
187.421 | 0.0001739748
187.687 | 0.0001740822
187.953 | 0.0001744546
188.32 | 0.0001742701
188.592 | 0.000174499
188.894 | 0.0001742982422
189.16 | 0.000174543
189.525 | 0.00017452
189.823 | 0.0001751177
190.093 | 0.0001744628
190.364 | 0.0001742378663
190.729 | 0.0001743335597
190.995 | 0.0001749593
191.299 | 0.0001751067
191.669 | 0.0001751067
191.937 | 0.0001752308
192.208 | 0.0001750378
192.474 | 0.0001749868
192.874 | 0.0001748913
193.145 | 0.0001751064
193.41 | 0.0001753176
193.707 | 0.0001752122
194.074 | 0.0001757263
194.339 | 0.0001758337
194.598 | 0.0001760064
194.865 | 0.0001761119056
195.195 | 0.0001758884
195.5 | 0.0001762608
195.805 | 0.0001757540449
196.15 | 0.0001764957
196.448 | 0.0001766279
196.746 | 0.0001761035
197.072 | 0.0001769926
197.353 | 0.0001766023
197.63 | 0.0001770727
197.902 | 0.00017658
198.203 | 0.0001758885
198.47 | 0.0001764716144
198.83 | 0.0001766270143
199.09 | 0.000176484
199.382 | 0.000176399466
199.741 | 0.0001762438
200.001 | 0.0001767282
200.264 | 0.0001766567
200.654 | 0.0001769652
200.916 | 0.0001772431
201.276 | 0.0001772896
201.54 | 0.0001777801
201.801 | 0.0001775927376
202.064 | 0.000177532
202.457 | 0.0001780468
202.719 | 0.0001781618048
202.982 | 0.0001775717
203.34 | 0.000177867
203.635 | 0.0001780246
203.897 | 0.0001781024
204.159 | 0.0001786475
204.519 | 0.0001783892
204.815 | 0.000178482
205.176 | 0.0001782151
205.437 | 0.0001784945
205.7 | 0.0001776654
205.962 | 0.0001782248
206.355 | 0.0001786977
206.618 | 0.0001782434
206.881 | 0.0001776135
207.243 | 0.0001781427
207.538 | 0.0001784892
207.802 | 0.000177807
208.064 | 0.0001784883
208.427 | 0.0001779710874
208.69 | 0.0001781188
208.988 | 0.0001786708
209.251 | 0.0001786838
209.614 | 0.0001787936
209.911 | 0.0001785645
210.177 | 0.0001791593
210.541 | 0.0001783616
210.838 | 0.0001783854
211.104 | 0.0001784871
211.366 | 0.0001779638
211.765 | 0.0001780128
212.03 | 0.0001787508
212.294 | 0.000178744
212.593 | 0.0001787093
212.859 | 0.0001785755
213.221 | 0.0001789185
213.483 | 0.0001787324
213.877 | 0.0001789566
214.141 | 0.000178217
214.404 | 0.0001789548
214.701 | 0.0001786638
214.966 | 0.0001787489
215.33 | 0.0001789616
215.626 | 0.000178655
215.887 | 0.000178569
216.152 | 0.0001791228
216.517 | 0.000179857
216.818 | 0.0001791142
217.084 | 0.0001797847799
217.351 | 0.0001796145
217.753 | 0.0001794764
218.021 | 0.0001799693
218.289 | 0.0001795747
218.552 | 0.0001794390846
218.958 | 0.0001799645
219.228 | 0.0001793944
219.53 | 0.0001798507
219.799 | 0.0001799161
220.101 | 0.000179318
220.471 | 0.0001793035
220.737 | 0.0001794948
221.005 | 0.0001791055256
221.304 | 0.0001796736
221.572 | 0.0001799032
221.938 | 0.000179172
222.238 | 0.0001794057
222.507 | 0.0001793777
222.773 | 0.0001798458
223.172 | 0.0001795216
223.44 | 0.0001788165
223.705 | 0.0001788501
224.005 | 0.0001791073
224.273 | 0.0001796326
224.638 | 0.0001793501
224.936 | 0.0001788468
225.203 | 0.000179264287
225.505 | 0.0001790771
225.77 | 0.00017872
226.135 | 0.0001792428
226.434 | 0.000178695
226.702 | 0.0001781704
226.97 | 0.000178445247
227.37 | 0.0001783226
227.637 | 0.0001787818
227.903 | 0.0001782637
228.2 | 0.0001782552
228.464 | 0.0001781359
228.827 | 0.0001782817
229.124 | 0.0001782214
229.387 | 0.0001784026
229.688 | 0.0001783377
229.953 | 0.0001780736784
230.32 | 0.0001783373
230.622 | 0.0001789469
230.89 | 0.000179475
231.16 | 0.0001792543
231.564 | 0.0001789151429
231.831 | 0.0001791203
232.099 | 0.0001782919
232.399 | 0.0001779868
232.765 | 0.000177343
233.031 | 0.000177091
233.297 | 0.0001766608
233.597 | 0.0001764113
233.864 | 0.0001761879
234.262 | 0.0001755768
234.529 | 0.0001752638
234.796 | 0.0001748019
235.096 | 0.0001747134
235.363 | 0.0001740982
235.73 | 0.0001735605
236.03 | 0.0001731307
236.296 | 0.0001727873
236.564 | 0.000172424
236.931 | 0.0001723168
237.232 | 0.0001721922
237.498 | 0.0001724916
237.8 | 0.0001722068
238.066 | 0.0001723531
238.467 | 0.0001719728
238.736 | 0.0001719603
239.003 | 0.000171883
239.303 | 0.0001717509
239.67 | 0.0001715040562
239.937 | 0.0001714921
240.204 | 0.0001711267978
240.505 | 0.0001709062
240.771 | 0.0001707251
241.138 | 0.0001706791
241.438 | 0.0001705387
241.705 | 0.0001704589
242.004 | 0.0001702889
242.272 | 0.0001702472
242.64 | 0.0001698641
242.906 | 0.0001697706
243.206 | 0.0001695539
243.472 | 0.0001694808
243.873 | 0.0001690914
244.139 | 0.0001690071
244.433 | 0.000168821
244.701 | 0.0001686971
244.997 | 0.0001685008
245.261 | 0.00016819
245.659 | 0.0001682484
245.924 | 0.0001681391
246.19 | 0.0001678451
246.458 | 0.000167852
246.857 | 0.000167644
247.124 | 0.0001674245
247.423 | 0.0001673766
247.693 | 0.000167362
247.958 | 0.000167247
248.326 | 0.0001670535
248.626 | 0.0001668735
248.893 | 0.0001670504
249.194 | 0.0001668795
249.462 | 0.0001669775
249.829 | 0.0001665847085
250.129 | 0.0001665328
250.396 | 0.0001662521
250.698 | 0.0001663198
250.962 | 0.0001660574
251.364 | 0.0001658954
251.632 | 0.0001657074
251.898 | 0.0001658335
252.2 | 0.0001660157
252.465 | 0.0001663003
252.833 | 0.0001662401
253.134 | 0.0001663623
253.402 | 0.0001664133
253.668 | 0.0001662661
254.069 | 0.000166292
254.338 | 0.0001661292
254.603 | 0.0001662326
254.903 | 0.0001662118
255.17 | 0.0001663165
255.538 | 0.0001663123
255.838 | 0.0001663555
256.105 | 0.0001665802
256.373 | 0.000166575
256.773 | 0.0001663676
257.039 | 0.0001664401
257.339 | 0.0001663623
257.605 | 0.0001662982
257.906 | 0.0001662611
258.173 | 0.0001663619
258.575 | 0.0001664732
258.841 | 0.0001664453
259.109 | 0.0001662719
259.376 | 0.0001664022
259.775 | 0.0001665835
260.041 | 0.0001665361
260.313 | 0.0001664447
260.609 | 0.0001663982257
260.908 | 0.00016651
261.273 | 0.0001661668648
261.539 | 0.0001663565
261.834 | 0.0001661981
262.1 | 0.0001664372
262.365 | 0.00016672528
262.729 | 0.0001669922
263.028 | 0.0001667891
263.296 | 0.0001667666
263.595 | 0.0001670115
263.863 | 0.0001671286
264.262 | 0.0001670386
264.529 | 0.0001670792
264.796 | 0.0001671261125
265.096 | 0.0001671615
265.363 | 0.0001672415
265.764 | 0.0001674898
266.031 | 0.0001674781
266.297 | 0.0001674931
266.598 | 0.0001674809
266.867 | 0.0001685597
267.166 | 0.0001696056
267.566 | 0.0001680814
267.833 | 0.0001679355
268.101 | 0.0001681202
268.4 | 0.0001679436682
268.668 | 0.0001682165
269.068 | 0.0001682852
269.336 | 0.0001685359
269.636 | 0.0001685695
269.904 | 0.0001686471
270.203 | 0.0001687741169
270.569 | 0.000169123
270.837 | 0.00016929
271.137 | 0.000169191
271.405 | 0.0001693582
271.705 | 0.0001693984
271.972 | 0.0001696781
272.373 | 0.0001700436
272.64 | 0.0001701012
272.907 | 0.0001699377
273.208 | 0.0001700253
273.573 | 0.0001701079
273.841 | 0.0001701766
274.14 | 0.0001704014
274.407 | 0.0001705153
274.676 | 0.0001708165
275.043 | 0.0001708764
275.342 | 0.0001706606
275.61 | 0.0001706313
275.876 | 0.0001708776
276.278 | 0.0001711041
276.544 | 0.0001711234363
276.809 | 0.0001713242
277.109 | 0.0001716445
277.378 | 0.0001717562
277.778 | 0.0001718011
278.044 | 0.000171794
278.344 | 0.000172100903
278.645 | 0.0001722329
278.911 | 0.0001721783
279.21 | 0.0001724494
279.474 | 0.0001724536
279.87 | 0.0001726761
280.134 | 0.0001728781
280.432 | 0.0001731729
280.698 | 0.0001731398
280.997 | 0.0001734
281.296 | 0.000173675
281.562 | 0.0001739296
281.962 | 0.0001735902
282.229 | 0.0001736256
282.529 | 0.0001735723
282.796 | 0.0001735563
283.098 | 0.0001736717
283.365 | 0.00017383
283.665 | 0.0001737739
284.031 | 0.0001737595
284.333 | 0.0001740379
284.599 | 0.000174179
284.866 | 0.0001739874
285.166 | 0.0001742602
285.57 | 0.0001743647299
285.835 | 0.0001743016
286.102 | 0.0001745942136
286.403 | 0.0001748758
286.702 | 0.0001748505
286.969 | 0.0001750669
287.369 | 0.000175183
287.637 | 0.0001752649
287.937 | 0.000175280642
288.205 | 0.0001752574
288.504 | 0.000175377
288.806 | 0.0001754963
289.071 | 0.0001755104
289.471 | 0.0001758739
289.739 | 0.0001758943
290.039 | 0.0001762108
290.306 | 0.0001761515
290.606 | 0.0001761527
290.906 | 0.0001762415
291.174 | 0.0001765656
291.574 | 0.0001766305
291.841 | 0.0001767233
292.141 | 0.0001768379
292.409 | 0.00017686
292.709 | 0.0001769184
292.976 | 0.0001770655
293.342 | 0.0001772995
293.642 | 0.0001774301345
293.908 | 0.0001774922
294.21 | 0.0001774395
294.509 | 0.0001776884
294.778 | 0.0001776229
295.178 | 0.0001776984
295.445 | 0.0001777524
295.744 | 0.0001778802
296.011 | 0.0001780024
296.312 | 0.0001781077
296.577 | 0.0001780938
296.978 | 0.0001781725
297.244 | 0.000178073
297.545 | 0.0001783381
297.813 | 0.0001782088
298.112 | 0.000178426
298.379 | 0.0001784326596
298.776 | 0.0001788605
299.04 | 0.0001789745
299.337 | 0.0001792712
299.603 | 0.0001792526
299.902 | 0.0001795768
300.166 | 0.0001797215
300.466 | 0.0001799169
300.831 | 0.0001800926
301.13 | 0.0001802406
301.399 | 0.000180397
301.698 | 0.0001805414
301.964 | 0.0001810874
302.366 | 0.0001811284601
302.632 | 0.0001813258
302.933 | 0.0001813538
303.2 | 0.000181575
303.499 | 0.0001815719
303.8 | 0.0001816473
304.067 | 0.0001821618
304.434 | 0.0001820112
304.734 | 0.0001822967
305.002 | 0.0001824294
305.303 | 0.0001825595
305.568 | 0.0001825124
305.87 | 0.0001823514
306.237 | 0.0001822628
306.538 | 0.0001831153
306.838 | 0.0001834332
307.103 | 0.0001830631
307.404 | 0.0001828837
307.672 | 0.0001835013245
307.972 | 0.0001836413
308.372 | 0.0001837708
308.672 | 0.0001838552
308.939 | 0.0001838581
309.24 | 0.0001841212
309.54 | 0.0001845749066
309.808 | 0.0001843858
310.107 | 0.0001845334
310.374 | 0.0001850351
310.775 | 0.0001851318666
311.04 | 0.0001850790868
311.341 | 0.0001850419
311.609 | 0.0001842123
311.908 | 0.0001839271
312.209 | 0.0001842311
312.476 | 0.0001837538
312.877 | 0.0001839752
313.142 | 0.0001842247
313.442 | 0.0001839261
313.711 | 0.0001841581
314.01 | 0.0001843832
314.276 | 0.0001845897
314.677 | 0.0001848028
314.944 | 0.0001848143
315.245 | 0.0001851085
315.545 | 0.0001852739224
315.811 | 0.0001855489
316.111 | 0.0001853432
316.41 | 0.0001855265
316.679 | 0.000185682
317.078 | 0.0001859566
317.345 | 0.0001861323
317.644 | 0.0001862681238
317.912 | 0.0001865758386
318.212 | 0.0001867843
318.512 | 0.0001866366
318.778 | 0.0001869090629
319.178 | 0.0001872807
319.444 | 0.0001874036
319.745 | 0.0001873674
320.044 | 0.0001874586
320.31 | 0.0001876928
320.606 | 0.0001877165
320.906 | 0.00018778
321.171 | 0.000187967
321.568 | 0.0001887019
321.833 | 0.0001886071
322.133 | 0.0001886723
322.432 | 0.0001885832
322.699 | 0.0001885898
322.999 | 0.0001886935
323.266 | 0.0001884775
323.665 | 0.0001890291
323.966 | 0.0001888337
324.233 | 0.0001882397
324.535 | 0.0001883085
324.802 | 0.0001879403
325.102 | 0.0001878077
325.4 | 0.0001877226
325.702 | 0.000187548
325.969 | 0.0001874807
326.369 | 0.0001877015
326.636 | 0.0001877494
326.935 | 0.0001877038
327.238 | 0.0001877811
327.503 | 0.0001877220202
327.803 | 0.0001881073
328.071 | 0.0001881204
328.47 | 0.0001881899
328.771 | 0.0001883244
329.038 | 0.0001884257
329.339 | 0.0001886112
329.638 | 0.0001886987593
329.906 | 0.000188789
330.205 | 0.0001888115
330.506 | 0.0001889905
330.773 | 0.000189071
331.173 | 0.0001890701
331.472 | 0.0001893038
331.739 | 0.0001897889
332.041 | 0.0001894991
332.308 | 0.00018976
332.607 | 0.0001895687
332.874 | 0.000189706
333.275 | 0.0001899176
333.541 | 0.0001897902
333.843 | 0.0001901361
334.143 | 0.0001901222131
334.442 | 0.0001901409
334.743 | 0.0001901517
335.009 | 0.0001902726508
335.31 | 0.0001904447
335.608 | 0.0001905823
335.875 | 0.0001906931
336.276 | 0.00019112
336.541 | 0.0001911204
336.841 | 0.0001912265
337.108 | 0.0001913796732
337.408 | 0.0001915424
337.707 | 0.0001912669
338.006 | 0.000191534
338.274 | 0.0001915843
338.641 | 0.0001917809
338.94 | 0.0001919585
339.241 | 0.0001918218
339.507 | 0.0001918923
339.807 | 0.0001920653
340.108 | 0.0001919728
340.374 | 0.0001920899
340.775 | 0.0001922992
341.042 | 0.0001924271
341.341 | 0.0001925167162
341.641 | 0.0001922445
341.908 | 0.000192563
342.208 | 0.0001925397
342.475 | 0.0001926856
342.776 | 0.0001928011
343.174 | 0.0001926266
343.442 | 0.0001927964
343.742 | 0.0001929199
344.042 | 0.00019348
344.341 | 0.000194546
344.609 | 0.0001950039
344.909 | 0.0001971874
345.208 | 0.0001981905
345.474 | 0.0001980348
345.776 | 0.0001989377779
346.075 | 0.000199376
346.473 | 0.0002003474
346.771 | 0.0002018666
347.035 | 0.0002047756
347.334 | 0.0002071325
347.633 | 0.0002117
347.931 | 0.000215509
348.196 | 0.0002205203
348.497 | 0.0002271459
348.763 | 0.0002340787
349.063 | 0.0002386821
349.43 | 0.0002427193
349.729 | 0.000245194
350.03 | 0.0002487354
350.297 | 0.0002496195375
350.598 | 0.0002552974
350.899 | 0.0002602362365
351.199 | 0.0002635439
351.5 | 0.0002677742159
351.767 | 0.0002664246
352.168 | 0.0002727029
352.434 | 0.0002719496
352.734 | 0.0002864495
353.033 | 0.0002992564
353.301 | 0.0003037774004
353.601 | 0.000333048
353.902 | 0.0003774257
354.2 | 0.0003656105
354.502 | 0.0003484763
354.801 | 0.0002355954
355.068 | 0.0002644787
355.435 | 0.0002474179
355.736 | 0.000247715
356.037 | 0.0002471991
356.337 | 0.0002521917
356.603 | 0.0002533828
356.903 | 0.0002479104
357.171 | 0.0002477111
357.57 | 0.0002620662
357.871 | 0.0002478452
358.139 | 0.0002393671
358.439 | 0.0002444368
358.74 | 0.0002401497477
359.007 | 0.000236479
359.307 | 0.000231293
359.606 | 0.0002280595
359.874 | 0.0002361579
360.24 | 0.0002386325
360.541 | 0.0002371143
360.843 | 0.0002345579
361.142 | 0.0002311897
361.441 | 0.0002372062
361.708 | 0.0002265864
362.009 | 0.0002282587
362.274 | 0.0002283831127
362.641 | 0.0002265654
362.942 | 0.0002281049
363.242 | 0.0002276403
363.542 | 0.0002288859
363.809 | 0.0002248063
364.11 | 0.0002270358
364.408 | 0.0002280866
364.676 | 0.0002350805
364.976 | 0.0002286701
365.376 | 0.0002283338
365.643 | 0.0002267485
365.944 | 0.0002292244
366.243 | 0.0002270492
366.544 | 0.0002295712
366.81 | 0.0002329524
367.11 | 0.00023588
367.412 | 0.0002361226
367.711 | 0.0002341849
368.01 | 0.000233338
368.278 | 0.0002359428
368.678 | 0.000234428
368.978 | 0.0002362674
369.244 | 0.0002341175
369.543 | 0.0002413906
369.843 | 0.000249736
370.11 | 0.0002602281
370.41 | 0.0002633705
370.711 | 0.000261127
371.011 | 0.0002410022
371.278 | 0.0002481256
371.679 | 0.0002434262
371.979 | 0.0002406685
372.279 | 0.0002437525
372.613 | 0.0002475443
372.945 | 0.0002521251
373.312 | 0.0002467663
373.645 | 0.0002514485
373.978 | 0.0002566517
374.311 | 0.0002551489
374.646 | 0.0002572618
375.946 | 0.0002491993
376.849 | 0.0002558142005
377.216 | 0.0002515057
377.55 | 0.0002585891
377.885 | 0.000252848
378.218 | 0.0002539783
378.552 | 0.000252674
378.884 | 0.0002450687
379.251 | 0.0002462626
379.584 | 0.0002475645
379.918 | 0.0002473054
381.22 | 0.0002498988
382.222 | 0.0002658418
382.555 | 0.0002606622
382.887 | 0.0002549365
383.22 | 0.0002625837
383.587 | 0.0002549248
383.92 | 0.0002812646
384.253 | 0.0002655771
384.585 | 0.0002661347
384.918 | 0.0002657073
386.179 | 0.0002711458
387.207 | 0.000266348
387.539 | 0.0002783926
387.869 | 0.0002695074
388.198 | 0.0002708407992
388.564 | 0.0002655014
388.892 | 0.0002617732
389.223 | 0.0002680504
389.552 | 0.0002732791
389.913 | 0.0002802045201
390.24 | 0.0002832449