## Settings
Sample Info | so11hg, dot c2
Comments | -10/+5/-10
Additional Comments | peak 170 K ??
Major Measurement Parameters
Starting Temperature | 300.116
Initial Temperature | 80.5
Final Temperature | 450
Preliminary Voltage | -10
Pulse Voltage | 5
Pulse Time | 30
Wait Time | 0
Measurement Voltage | -10
Subsidiary Measurement Parameters
Step | 0.3
Accuracy Step | 0.1
Accuracy Stable | 0.7
Accuracy End | 0.2
Lakeshore TC Parameters
Ramp | 15
Range | 3
P | 100
I | 50
D | 20
Keithley SM Parameters
NPLC | 3
Measurecount | 1
Time
Date | 8.4.2024
Clock | 18:9:16

## Stabilization
Temperature | Current | Temp Rate
300.073 | -1.81e-10 | 0
300.011 | -3.7385e-12 | -1.512834
299.945 | -2.4558e-12 | -2.043999
299.919 | -1.90067e-12 | -1.862872
299.897 | -1.5127e-12 | -1.713327
299.876 | -1.23005e-12 | -1.598723
299.858 | -1.2045e-12 | -1.499474
299.838 | -9.7725e-13 | -1.438721
299.824 | -9.3453e-13 | -1.355868
299.804 | -8.5708e-13 | -1.312022
299.763 | -7.5993e-13 | -1.677857
299.707 | -7.4955e-13 | -2.241105
299.673 | -6.0558e-13 | -3.252706
299.618 | -6.4913e-13 | -7.466601
299.551 | -5.1409e-13 | -12.79406
299.504 | -4.9833e-13 | -1.720516
299.478 | -4.7617e-13 | -1.697009
299.391 | -5.5577e-13 | -1.838937
299.256 | -4.2207e-13 | -39.00415
299.211 | -5.0595e-13 | -2.090542
299.186 | -4.0411e-13 | -2.049657
299.166 | -4.7459e-13 | -2.002305
299.144 | -3.4646e-13 | -1.962311
299.068 | -5.2226e-13 | -2.035471
299.022 | -4.6141e-13 | -2.045044
299.001 | -4.0572e-13 | -2.00672
298.981 | -3.4249e-13 | -1.968767
298.961 | -2.8854e-13 | -1.933746
298.939 | -2.8025e-13 | -1.904596
298.917 | -4.0716e-13 | -1.877217
298.898 | -2.9264e-13 | -1.846909
298.875 | -2.4087e-13 | -1.824792
298.855 | -3.3024e-13 | -1.799268
298.77 | -2.8725e-13 | -1.869174
298.694 | -2.6367e-13 | -1.921907
298.666 | -3.1575e-13 | -1.906681
298.647 | -2.8689e-13 | -1.880728
298.628 | -3.2707e-13 | -1.855724
298.417 | -2.84397e-13 | -1.891459
298.362 | -2.56408e-13 | -1.909757
298.339 | -2.74079e-13 | -1.892028
298.318 | -2.60927e-13 | -1.873351
298.3 | -2.63833e-13 | -1.852216
298.272 | -2.45043e-13 | -1.84223
298.24 | -2.59478e-13 | -1.83667
298.219 | -2.66047e-13 | -1.82108
298.2 | -2.65823e-13 | -1.803599
298.177 | -1.98296e-13 | -1.790127
298.156 | -1.94911e-13 | -1.775854
298.125 | -2.28463e-13 | -1.771325
298.101 | -2.54426e-13 | -1.760129
298.024 | -2.16156e-13 | -1.796413
297.997 | -2.16485e-13 | -1.788282
297.978 | -2.13539e-13 | -1.773557
297.951 | -1.97876e-13 | -1.766624
297.93 | -2.01194e-13 | -1.753609
297.902 | -1.92947e-13 | -1.747247
297.881 | -2.16813e-13 | -1.735694
297.862 | -1.84192e-13 | -1.722733
297.841 | -1.96554e-13 | -1.711866
297.822 | -1.62875e-13 | -1.700222
297.8 | -1.54918e-13 | -1.69058
297.777 | -1.56629e-13 | -1.68188
297.745 | -1.81176e-13 | -1.679993
297.726 | -1.99592e-13 | -1.669174
297.698 | -1.7328e-13 | -1.664654
297.634 | -1.86061e-13 | -1.685264
297.61 | -1.92419e-13 | -1.67779
297.586 | -1.82255e-13 | -1.670718
297.567 | -1.9042e-13 | -1.660644
297.55 | -1.76593e-13 | -1.649656
297.53 | -1.70839e-13 | -1.640633
297.512 | -1.63398e-13 | -1.630769
297.491 | -1.72294e-13 | -1.623011
297.458 | -1.39633e-13 | -1.622966
297.398 | -1.57152e-13 | -1.639248
297.326 | -1.65061e-13 | -1.662313
297.305 | -1.43018e-13 | -1.654645
297.288 | -1.57394e-13 | -1.644378
297.268 | -1.35393e-13 | -1.636514
297.25 | -1.83522e-13 | -1.627472
297.231 | -1.68805e-13 | -1.619295
297.211 | -1.6821e-13 | -1.611263
297.193 | -1.39869e-13 | -1.603045
297.155 | -1.34818e-13 | -1.605929
297.092 | -1.45039e-13 | -1.622378
297.052 | -1.55684e-13 | -1.626108
296.9 | -1.4441e-13 | -1.689488
296.854 | -1.69907e-13 | -1.690809
296.832 | -1.74225e-13 | -1.683526
296.809 | -1.57037e-13 | -1.677731
296.705 | -1.30229e-13 | -1.71209
296.662 | -1.29068e-13 | -1.710704
296.619 | -1.2621e-13 | -1.713653
296.597 | -1.34262e-13 | -1.705024
296.575 | -1.17093e-13 | -1.698383
296.556 | -1.15737e-13 | -1.690833
296.529 | -1.33917e-13 | -1.68676
296.46 | -1.3971e-13 | -1.702693
296.432 | -1.33784e-13 | -1.699079
296.412 | -1.3541e-13 | -1.691527
296.393 | -1.46289e-13 | -1.684429
296.372 | -9.1434e-14 | -1.678115
296.353 | -9.4331e-14 | -1.670894
296.333 | -1.04797e-13 | -1.664545
296.227 | -1.45242e-13 | -1.696154
296.173 | -1.31594e-13 | -1.704823
296.129 | -1.07066e-13 | -1.708881
296.087 | -9.6677e-14 | -1.711369
296.061 | -9.5266e-14 | -1.706954
296.041 | -1.06838e-13 | -1.700707
296.021 | -6.9799e-14 | -1.694289
296.002 | -7.2329e-14 | -1.687615
295.98 | -1.04492e-13 | -1.682065
295.943 | -1.20959e-13 | -1.68299
295.872 | -1.33546e-13 | -1.697818
295.838 | -1.17751e-13 | -1.697253
295.817 | -1.34546e-13 | -1.691284
295.799 | -1.43506e-13 | -1.684726
295.777 | -1.28248e-13 | -1.679392
295.741 | -1.25131e-13 | -1.679722
295.713 | -9.3265e-14 | -1.677032
295.672 | -7.6733e-14 | -1.679617
295.583 | -1.00151e-13 | -1.700186
295.519 | -1.37003e-13 | -1.710913
295.486 | -1.33347e-13 | -1.709851
295.467 | -1.41014e-13 | -1.703652
295.446 | -9.815e-14 | -1.698461
295.428 | -9.2732e-14 | -1.692069
295.406 | -1.30385e-13 | -1.687381
295.387 | -1.31833e-13 | -1.681646
295.366 | -1.26587e-13 | -1.676764
295.314 | -1.46164e-13 | -1.682694
295.274 | -1.41688e-13 | -1.684075
295.252 | -1.37002e-13 | -1.679463
295.234 | -1.31018e-13 | -1.673646
295.211 | -1.30919e-13 | -1.669553
295.15 | -9.1678e-14 | -1.678536
295.092 | -9.2084e-14 | -1.686284
295.056 | -8.0366e-14 | -1.686534
295.03 | -1.03622e-13 | -1.683562
295.009 | -9.9488e-14 | -1.678924
294.99 | -1.0938e-13 | -1.673625
294.968 | -1.10882e-13 | -1.669523
294.95 | -9.1891e-14 | -1.663919
294.928 | -1.15847e-13 | -1.659926
294.909 | -8.833e-14 | -1.654934
294.708 | -7.622e-14 | -1.708077
294.569 | -9.6381e-14 | -1.740427
294.458 | -1.0227e-13 | -1.76367
294.251 | -5.6467e-14 | -1.816853
294.138 | -7.017e-14 | -1.840183
294.008 | -5.8566e-14 | -1.868102
293.831 | -5.2562e-14 | -1.909925
293.569 | -6.6666e-14 | -1.977457
293.361 | -3.7213e-14 | -2.027757
293.023 | -5.0706e-14 | -2.11613
292.838 | -2.8836e-14 | -2.158131
292.551 | -6.3963e-14 | -2.22983
292.364 | -6.7689e-14 | -2.271397
292.189 | -8.5582e-14 | -2.308928
291.854 | -8.2722e-14 | -2.392337
291.61 | -6.3875e-14 | -2.44824
291.399 | -5.3362e-14 | -2.493953
291.132 | -1.844e-14 | -2.555062
290.97 | -4.3775e-14 | -2.585901
290.691 | -4.0554e-14 | -2.648965
290.38 | -5.4621e-14 | -2.720731
290.185 | -6.1462e-14 | -2.759571
289.888 | -6.38e-14 | -2.825958
289.608 | -4.167e-15 | -2.887088
289.404 | -2.769e-14 | -2.924917
288.974 | -2.694e-14 | -3.024599
288.713 | -3.0385e-14 | -3.078007
288.472 | -6.2584e-14 | -3.125488
288.062 | -7.099e-14 | -3.217775
287.728 | -6.2344e-14 | -3.286701
287.352 | -6.1297e-14 | -3.368033
286.985 | -6.8943e-14 | -3.446048
286.725 | -1.05155e-13 | -3.495347
286.332 | -8.1702e-14 | -3.578622
286.091 | -7.3309e-14 | -3.62178
285.657 | -7.1658e-14 | -3.71419
285.337 | -4.2446e-14 | -3.776056
284.946 | -4.3966e-14 | -3.855492
284.496 | -6.1161e-14 | -3.948835
284.197 | -3.5169e-14 | -4.003067
283.814 | -5.4388e-14 | -4.078185
283.516 | -4.9396e-14 | -4.131289
283.192 | -7.9102e-14 | -4.189926
282.904 | -6.3663e-14 | -4.238754
282.663 | -5.9962e-14 | -4.276059
282.246 | -4.1086e-14 | -4.356224
281.94 | -2.1643e-14 | -4.408169
281.554 | -1.3551e-14 | -4.478948
281.259 | -1.237e-14 | -4.527371
280.962 | -1.0733e-14 | -4.575812
280.592 | -3.2376e-14 | -4.640674
280.279 | -5.6815e-14 | -4.6902
279.935 | -7.6759e-14 | -4.747749
279.498 | -7.0947e-14 | -4.826051
279.163 | -5.347e-14 | -4.880427
278.703 | -4.2394e-14 | -4.963362
278.385 | -3.8491e-14 | -5.013094
277.927 | -4.7536e-14 | -5.09177
277.554 | -4.9039e-14 | -5.152229
277.09 | -5.5376e-14 | -5.232518
276.697 | -3.3612e-14 | -5.296865
276.327 | -2.5657e-14 | -5.354976
275.87 | -1.488e-15 | -5.432431
275.537 | -1.227e-14 | -5.481811
275.177 | -4.3791e-14 | -5.535739
274.866 | -2.5019e-14 | -5.578609
274.609 | -2.406e-14 | -5.609423
274.271 | -5.5393e-14 | -5.657031
273.968 | -1.971e-14 | -5.696976
273.711 | -2.8667e-14 | -5.726842
273.327 | -6.957e-15 | -5.784319
273.02 | -3.3409e-14 | -5.823732
272.66 | -5.5105e-14 | -5.874608
272.275 | -3.9493e-14 | -5.929887
272.025 | -3.5437e-14 | -5.956417
271.641 | -2.8671e-14 | -6.011291
271.341 | -4.1754e-14 | -6.048053
270.933 | 4.188e-15 | -6.107605
270.572 | -1.2867e-14 | -6.156161
270.187 | -5.56e-15 | -6.208911
269.712 | -2.0909e-14 | -6.279885
269.417 | 3.4899e-14 | -6.313334
269.036 | 2.038e-14 | -6.363945
268.69 | -5.011e-15 | -6.407487
268.399 | -3.9299e-14 | -6.439185
267.937 | -1.0491e-14 | -6.505196
267.615 | -3.1609e-14 | -6.542392
267.229 | -1.4718e-14 | -6.592195
266.846 | 1.894e-15 | -6.640713
266.484 | -2.6589e-14 | -6.68484
266.051 | -1.8818e-14 | -6.742605
265.721 | -2.9088e-14 | -6.779864
265.261 | -2.4743e-14 | -6.842084
264.93 | -4.7358e-14 | -6.878797
264.557 | 4.805e-15 | -6.92345
264.306 | -1.7647e-14 | -6.943726
263.966 | -1.5798e-14 | -6.981049
263.667 | -7.387e-15 | -7.010209
263.23 | -2.6897e-14 | -7.065777
262.905 | -8.415e-15 | -7.099694
262.42 | -9.697e-15 | -7.163451
262.098 | -1.0065e-14 | -7.195939
261.619 | -1.1487e-14 | -7.25765
261.269 | -2.7738e-14 | -7.294989
260.848 | -2.8168e-14 | -7.344887
260.383 | -1.3226e-14 | -7.402589
260.031 | 7.949e-15 | -7.439059
259.55 | -1.51e-15 | -7.499014
259.207 | -2.4022e-14 | -7.533341
258.746 | -2.3698e-14 | -7.588795
258.371 | -1.3141e-14 | -7.628504
258.002 | 2.68e-16 | -7.666459
257.531 | -1.0686e-14 | -7.722582
257.192 | 1.2689e-14 | -7.754348
256.716 | 1.261e-15 | -7.810455
256.383 | -1.7149e-14 | -7.840809
255.924 | -1.75e-14 | -7.893288
255.537 | -4.19e-16 | -7.932821
255.135 | 4.4995e-14 | -7.974403
254.649 | 4.0033e-14 | -8.030845
254.314 | -5.475e-15 | -8.060043
253.793 | 1.1099e-14 | -8.121897
253.473 | -1.7932e-14 | -8.147803
252.952 | 3.3042e-14 | -8.208617
252.583 | 7.552e-15 | -8.2426
252.153 | 3.6922e-14 | -8.286222
251.659 | 1.2756e-14 | -8.340563
251.285 | 1.3076e-14 | -8.374898
250.796 | -8.5e-17 | -8.427384
250.416 | -5.183e-15 | -8.461872
249.884 | 2.728e-14 | -8.521486
249.497 | 1.8223e-14 | -8.553441
248.956 | 3.5649e-14 | -8.613503
248.629 | 1.0872e-14 | -8.634743
248.099 | 1.0744e-14 | -8.691753
247.62 | 7.273e-15 | -8.740379
247.26 | 2.568e-14 | -8.769425
246.751 | 1.0308e-14 | -8.821756
246.389 | -2.187e-15 | -8.851078
245.888 | 2.055e-14 | -8.902518
245.531 | 4.968e-15 | -8.930141
245.106 | 1.1564e-14 | -8.968681
244.649 | -3.6907e-14 | -9.011255
244.3 | -1.908e-15 | -9.036913
243.848 | 1.687e-15 | -9.078997
243.485 | -4.0585e-14 | -9.106885
243.149 | -8.999e-15 | -9.130433
242.73 | -1.048e-15 | -9.166366
242.387 | 2.8521e-14 | -9.190402
242.059 | 3.7026e-14 | -9.211358
241.634 | 4.494e-15 | -9.248176
241.32 | 2.826e-15 | -9.266554
240.897 | 1.6823e-14 | -9.302111
240.545 | 4.23e-15 | -9.326411
240.165 | 4.705e-14 | -9.355232
239.686 | -1.7859e-14 | -9.398873
239.349 | 1.4601e-14 | -9.420008
238.859 | 3.2708e-14 | -9.46427
238.518 | 5.82e-15 | -9.48596
238.026 | 6.009e-15 | -9.530254
237.641 | -1.394e-15 | -9.558283
237.317 | 3.326e-15 | -9.577121
236.862 | 3.2225e-14 | -9.615719
236.498 | -3.311e-15 | -9.638885
236.035 | -1.5504e-14 | -9.677571
235.587 | 3.9361e-14 | -9.712603
235.19 | 3.3058e-14 | -9.741439
234.723 | 4.4524e-14 | -9.779196
234.396 | 2.0358e-14 | -9.796802
234.014 | 1.3199e-14 | -9.822673
233.63 | 2.312e-15 | -9.848563
233.366 | -4.5242e-14 | -9.856832
232.942 | 3.1688e-14 | -9.887741
232.563 | 9.66e-15 | -9.912562
232.202 | 3.459e-14 | -9.934457
231.744 | 1.1926e-14 | -9.96996
231.428 | 4.035e-14 | -9.984724
230.937 | 3.2442e-14 | -10.02481
230.572 | 1.939e-14 | -10.04636
230.118 | -1.2296e-14 | -10.08073
229.719 | -7.6437e-14 | -10.10699
229.235 | 3.0888e-14 | -10.14527
228.789 | 1.4173e-14 | -10.17816
228.344 | 3.4158e-14 | -10.21041
227.843 | 1.445e-14 | -10.25087
227.477 | -7.768e-15 | -10.2714
226.931 | -2.0939e-14 | -10.31706
226.541 | -8.424e-15 | -10.34107
225.977 | -2.6744e-14 | -10.3895
225.595 | -1.8064e-14 | -10.41181
225.063 | 2.5402e-14 | -10.45517
224.669 | 2.0526e-14 | -10.47872
224.14 | 2.882e-14 | -10.52123
223.713 | 7.57e-16 | -10.54896
223.227 | -8.45e-15 | -10.58454
222.764 | -5.204e-15 | -10.61745
222.352 | -2.0376e-14 | -10.64281
221.874 | 1.2087e-14 | -10.67728
221.458 | 1.5506e-14 | -10.70317
220.911 | 5.015e-15 | -10.74652
220.567 | -1.268e-15 | -10.76186
220.085 | 3.45e-16 | -10.79603
219.685 | -3.4779e-14 | -10.81796
219.285 | -5.6303e-14 | -10.84097
218.785 | -3.1685e-14 | -10.87633
218.428 | -3.061e-15 | -10.89322
217.889 | -2.6562e-14 | -10.93392
217.551 | -4.9269e-14 | -10.9476
216.988 | -8.133e-15 | -10.99068
216.606 | -1.7973e-14 | -11.01029
216.106 | -1.7192e-14 | -11.04476
215.675 | -3.4055e-14 | -11.07068
215.204 | -6.403e-15 | -11.10172
214.74 | 5.28e-15 | -11.13059
214.39 | -4.631e-15 | -11.14538
213.842 | -4.3664e-14 | -11.1851
213.477 | -2.0831e-14 | -11.20165
212.944 | 2.9206e-14 | -11.23979
212.526 | 6.712e-15 | -11.26233
212.077 | 7.4431e-14 | -11.28824
211.582 | 3.621e-14 | -11.32079
211.187 | 1.3536e-14 | -11.34097
210.654 | 3.5297e-14 | -11.37796
210.284 | 1.2672e-14 | -11.39376
209.71 | -6.765e-15 | -11.43546
209.336 | 2.9276e-14 | -11.45086
208.808 | 2.3807e-14 | -11.48643
208.385 | -1.7987e-14 | -11.50868
207.916 | -3.0396e-14 | -11.53628
207.437 | -3.705e-14 | -11.56515
207.106 | -2.7901e-14 | -11.57591
206.53 | -1.4831e-14 | -11.6148
206.183 | 3.024e-15 | -11.62731
205.673 | -2.5367e-14 | -11.65951
205.292 | 2.942e-15 | -11.67413
204.833 | 2.3863e-14 | -11.69982
204.381 | -2.0442e-14 | -11.72457
204.002 | -2.7579e-14 | -11.74023
203.527 | -3.3123e-14 | -11.76666
203.159 | -2.1621e-14 | -11.78023
202.583 | -5.6877e-14 | -11.81946
202.263 | -1.5435e-14 | -11.82764
201.738 | -4.976e-15 | -11.8605
201.366 | -2.0761e-14 | -11.87474
200.928 | 1.4651e-14 | -11.89669
200.471 | -7.58e-15 | -11.92079
200.097 | -5.879e-14 | -11.93501
199.585 | -9.5055e-14 | -11.96515
199.273 | -6.3327e-14 | -11.97188
198.729 | 9.013e-15 | -12.00501
198.396 | -7.2085e-14 | -12.01402
197.943 | -4.2403e-14 | -12.03706
197.632 | -1.3003e-14 | -12.0435
197.126 | -9.1754e-14 | -12.0728
196.76 | -1.0829e-13 | -12.08551
196.315 | -8.8995e-14 | -12.10694
195.927 | -5.0369e-14 | -12.12215
195.547 | -4.5224e-14 | -12.13613
195.138 | -8.1875e-14 | -12.15313
194.736 | -6.6056e-14 | -12.16931
194.306 | -5.4587e-14 | -12.18891
193.973 | -2.3368e-14 | -12.19653
193.519 | -5.5967e-14 | -12.21863
193.246 | -5.711e-14 | -12.22006
192.771 | -3.7822e-14 | -12.24446
192.537 | -6.6269e-14 | -12.24143
192.064 | -1.6922e-14 | -12.26543
191.842 | 9.57e-15 | -12.26102
191.397 | -5.2046e-14 | -12.28183
191.158 | -4.724e-14 | -12.27904
190.73 | -3.684e-15 | -12.29715
190.497 | -7.6677e-14 | -12.29347
190.079 | -5.7947e-14 | -12.31006
189.876 | -2.1446e-14 | -12.30337
189.437 | 1.7417e-14 | -12.3227
189.256 | -7.364e-15 | -12.31349
188.851 | -6.7691e-14 | -12.32855
188.659 | -3.1932e-14 | -12.32018
188.274 | -3.697e-14 | -12.33322
188.12 | -8.652e-14 | -12.32069
187.776 | -1.05128e-13 | -12.32949
187.618 | -4.3581e-14 | -12.31761
187.229 | 9.32e-15 | -12.33125
187.079 | -1.2521e-14 | -12.31922
186.761 | -5.4966e-14 | -12.32397
186.601 | -3.6505e-14 | -12.31266
186.273 | -5.4813e-14 | -12.31922
186.073 | -2.3407e-14 | -12.3122
185.855 | -1.4214e-14 | -12.30729
185.602 | -3.4909e-14 | -12.30541
185.455 | -7.2033e-14 | -12.29297
185.16 | -6.8744e-14 | -12.2964
185.019 | -7.4215e-14 | -12.28312
184.683 | -5.8313e-14 | -12.29095
184.645 | -1.5663e-14 | -12.26662
184.313 | -4.9417e-14 | -12.27353
184.267 | -1.00463e-13 | -12.25011
184.037 | -5.6728e-14 | -12.24644
183.929 | -1.1041e-13 | -12.23031
183.835 | -4.8145e-14 | -12.21185
183.637 | -3.7799e-14 | -12.20489
183.625 | -4.7216e-14 | -12.17886
183.344 | -1.02191e-13 | -12.18094
183.372 | -5.628e-14 | -12.15056
183.146 | -9.8161e-14 | -12.1463
183.105 | -7.0602e-14 | -12.12367
183.155 | -4.8983e-14 | -12.09167
182.954 | -2.9992e-14 | -12.08573
183.038 | -8.3688e-14 | -12.04971
182.777 | -8.7887e-14 | -12.04991
182.726 | -4.9126e-14 | -12.02801
182.649 | -4.6923e-14 | -12.00862
182.512 | -7.6974e-14 | -11.9961
182.594 | -7.1485e-14 | -11.96162
182.307 | -5.2211e-14 | -11.96467
182.343 | -6.1797e-14 | -11.935
182.328 | -8.0436e-14 | -11.91063
182.276 | -6.047e-14 | -11.89014
182.413 | -8.3394e-14 | -11.85071
182.225 | -5.0329e-14 | -11.84368
182.311 | -1.03313e-13 | -11.80944
182.283 | -6.9302e-14 | -11.78669
182.172 | -8.3335e-14 | -11.77251
182.283 | -9.2333e-14 | -11.73608
182.058 | -1.00095e-13 | -11.73122
182.134 | -6.082e-14 | -11.69882
182.01 | -3.20175e-07 | -11.66222
182.124 | -0.00041351 | -11.62526
182.048 | -0.000452494 | -11.60807
182.104 | -0.000432907 | -11.5775
182.241 | -0.000447955 | -11.5395
182.32 | -0.000422441 | -11.5075
182.417 | -0.000424536 | -11.47373
182.568 | -0.000426614 | -11.43491
182.719 | -0.00042766 | -11.39616
182.878 | -0.000400109 | -11.35688
183.019 | -1.001e-09 | -11.3181
183.256 | -9.6054e-13 | -11.25037
183.063 | -5.2075e-13 | -11.24523
183.171 | -6.0343e-13 | -11.21169
183.126 | -6.1005e-13 | -11.19275
182.95 | -1.01902e-07 | -11.18264
183.055 | -0.000379698 | -11.14844
182.809 | -0.000280808 | -11.14752
182.869 | -0.000318733 | -11.11817
182.781 | -0.00039525 | -11.10325
182.628 | -0.001069349 | -11.09509
182.734 | -0.001123584 | -11.06255
182.608 | -0.000892955 | -11.05177
182.696 | -0.001041829 | -11.02017
182.811 | -0.001185641 | -10.9873
182.73 | -0.001155193 | -10.97275
182.598 | -0.001181386 | -10.96274
182.668 | -0.001173972 | -10.93395
182.323 | -0.00114744 | -10.94321
182.313 | -0.001131866 | -10.92246
182.226 | -0.001125242 | -10.90817
181.899 | -0.001107371 | -10.91631
181.917 | -0.001104297 | -10.89299
181.744 | -0.001086502 | -10.88726
181.514 | -0.001083498 | -10.88587
181.545 | -0.001074212 | -10.86149
181.322 | -0.00107605 | -10.86039
181.216 | -0.001075691 | -10.84797
181.276 | -0.001085131 | -10.82083
181.23 | -0.001091697 | -10.80368
181.314 | -0.001100009 | -10.77486
181.41 | -0.001122524 | -10.74489
181.507 | -0.001149342 | -10.71488
181.607 | -0.00118162 | -10.68451
181.708 | -0.001211292 | -10.65471
181.806 | -0.001222082 | -10.62542
181.904 | -0.001223329 | -10.59537
181.95 | -0.00123272 | -10.57077
182.047 | -0.001297983 | -10.54121
182.113 | -0.001246616 | -10.5148
181.892 | -0.001257142 | -10.51397
181.932 | -0.001265363 | -10.49007
181.948 | -0.001304286 | -10.46864
181.876 | -0.001294096 | -10.45387
181.959 | -0.001314187 | -10.42637
181.972 | -0.001303021 | -10.40543
181.621 | -0.00130319 | -10.41674
181.42 | -0.001327324 | -10.41448
181.422 | -0.001365941 | -10.39396
181.409 | -0.001350649 | -10.37538
181.414 | -0.001327562 | -10.35513
181.45 | -0.001329153 | -10.3322
181.492 | -0.001339461 | -10.30903
181.541 | -0.001357918 | -10.2851
181.59 | -0.001346654 | -10.26154
181.641 | -0.001379646 | -10.2377
181.69 | -0.001361943 | -10.21438
181.687 | -0.001400966 | -10.19538
181.709 | -0.001399077 | -10.17446
181.755 | -0.001400912 | -10.15162
181.699 | -0.001399945 | -10.13735
181.443 | -0.001388023 | -10.14068
181.409 | -0.001392928 | -10.12482
181.434 | -0.001423774 | -10.1039
181.436 | -0.001429569 | -10.08472
181.365 | -0.001429864 | -10.07214
181.372 | -0.001430077 | -10.05286
181.389 | -0.00143015 | -10.03272
181.333 | -0.001400029 | -10.01884
181.188 | -0.001456013 | -10.01292
181.173 | -0.001021538 | -9.99567
181.16 | -0.000832651 | -9.978114
181.106 | -1.37118e-11 | -9.947584
181.098 | 5.8653e-13 | -9.929449
180.891 | -1.6407e-13 | -9.850186
180.602 | -1.42943e-13 | -9.794112
180.468 | -1.32047e-13 | -9.787567
180.29 | -9.7583e-13 | -9.769409
180.217 | -8.3224e-13 | -9.757875
179.649 | -7.64648e-12 | -9.710571
179.01 | -2.06418e-13 | -9.685129
178.827 | -2.10306e-13 | -9.682562
178.646 | -1.93446e-13 | -9.680106
178.494 | -1.66396e-13 | -9.675097
178.337 | -1.67851e-13 | -9.670922
178.143 | -1.88987e-13 | -9.669722
177.882 | -1.90499e-13 | -9.673585
177.653 | -1.9921e-13 | -9.675052
177.452 | -1.7749e-13 | -9.674115
177.267 | -1.97549e-13 | -9.672006
177.027 | -1.96814e-13 | -9.674365
176.811 | -1.77299e-13 | -9.673975
176.625 | -1.86255e-13 | -9.672136
176.381 | -1.67567e-13 | -9.674596
176.083 | -1.60522e-13 | -9.681321
175.814 | -1.71354e-13 | -9.685938
175.606 | -1.58795e-13 | -9.685614
175.406 | -1.40187e-13 | -9.684816
175.2 | -1.69859e-13 | -9.684182
174.988 | -1.92478e-13 | -9.684134
174.731 | -1.98112e-13 | -9.687749
174.436 | -1.56154e-13 | -9.694213
174.181 | -1.66496e-13 | -9.697113
173.954 | -1.74496e-13 | -9.698192
173.66 | -1.76162e-13 | -9.704474
173.295 | -1.75493e-13 | -9.716143
172.852 | -1.94244e-13 | -9.733551
172.524 | -1.81405e-13 | -9.742251
172.206 | -1.929e-13 | -9.75
171.902 | -2.03292e-13 | -9.756948
171.671 | -1.90712e-13 | -9.758289
171.432 | -2.10073e-13 | -9.760047
171.206 | -2.22592e-13 | -9.76096
170.975 | -1.85285e-13 | -9.762273
170.737 | -2.05124e-13 | -9.764016
170.477 | -2.18538e-13 | -9.767483
170.162 | -1.82327e-13 | -9.775064
169.861 | -2.27258e-13 | -9.781453
169.628 | -2.31401e-13 | -9.782838
169.395 | -2.65639e-13 | -9.784226
169.154 | -2.55236e-13 | -9.786381
168.874 | -2.43914e-13 | -9.791059
168.512 | -2.81128e-13 | -9.801963
168.111 | -3.07953e-13 | -9.815985
167.719 | -3.28136e-13 | -9.829112
167.391 | -3.15938e-13 | -9.837628
167.024 | -2.87961e-13 | -9.848736
166.633 | -2.98741e-13 | -9.861878
166.315 | -3.29715e-13 | -9.869421
166.02 | -3.60245e-13 | -9.875232
165.728 | -3.45213e-13 | -9.880758
165.365 | -3.52866e-13 | -9.891258
165.01 | -3.51209e-13 | -9.901418
164.702 | -3.67683e-13 | -9.907861
164.365 | -3.68116e-13 | -9.916685
164.073 | -3.8461e-13 | -9.922199
163.767 | -3.68957e-13 | -9.928534
163.445 | -3.72606e-13 | -9.936076
163.133 | -3.83202e-13 | -9.94273
162.825 | -4.17116e-13 | -9.949228
162.45 | -3.6672e-13 | -9.960602
162.002 | -3.52393e-13 | -9.976698
161.6 | -3.10455e-13 | -9.989702
161.221 | -3.09905e-13 | -10.00135
160.888 | -3.45225e-13 | -10.00934
160.603 | -3.55427e-13 | -10.0141
160.331 | -3.38607e-13 | -10.01765
160.06 | -3.17817e-13 | -10.02134
159.758 | -3.39999e-13 | -10.02745
159.363 | -3.28065e-13 | -10.0399
158.883 | -3.06988e-13 | -10.05841
158.421 | -3.01788e-13 | -10.07556
158.024 | -3.60266e-13 | -10.08788
157.652 | -4.35027e-13 | -10.09854
157.297 | -4.2605e-13 | -10.10781
156.948 | -3.84486e-13 | -10.11702
156.557 | -3.32265e-13 | -10.12863
156.116 | -3.25114e-13 | -10.14403
155.641 | -3.33831e-13 | -10.1615
155.256 | -2.96066e-13 | -10.17272
154.874 | -3.81566e-13 | -10.18381
154.474 | -3.72326e-13 | -10.19615
154.126 | -3.78665e-13 | -10.20498
153.704 | -3.99542e-13 | -10.21859
153.307 | -4.15077e-13 | -10.23065
152.949 | -4.15341e-13 | -10.23996
152.649 | -4.05264e-13 | -10.24499
152.348 | -5.5351e-13 | -10.2501
152.069 | -6.29995e-13 | -10.25386
151.761 | -6.06263e-13 | -10.25958
151.48 | -4.79569e-13 | -10.2632
151.201 | -4.69944e-13 | -10.26629
150.952 | -4.23998e-13 | -10.26774
150.696 | -4.65062e-13 | -10.26967
150.466 | -4.5475e-13 | -10.2702
150.237 | -4.35938e-13 | -10.27026
150.004 | -4.57386e-13 | -10.27056
149.762 | -4.68355e-13 | -10.2719
149.465 | -4.38045e-13 | -10.27657
149.156 | -4.65711e-13 | -10.28213
148.783 | -4.62347e-13 | -10.29193
148.335 | -4.79414e-13 | -10.30662
147.871 | -5.0313e-13 | -10.32271
147.339 | -5.2009e-13 | -10.34325
146.773 | -5.06363e-13 | -10.36614
146.223 | -5.15712e-13 | -10.38793
145.773 | -5.55916e-13 | -10.40284
145.315 | -5.28686e-13 | -10.41811
144.92 | -4.82851e-13 | -10.42928
144.561 | -4.64843e-13 | -10.4375
144.264 | -4.40971e-13 | -10.44212
143.983 | -4.06503e-13 | -10.44542
143.702 | -4.26593e-13 | -10.44853
143.457 | -4.63846e-13 | -10.44966
143.219 | -4.26802e-13 | -10.4501
142.966 | -4.53296e-13 | -10.45146
142.734 | -4.20888e-13 | -10.45147
142.498 | -4.18757e-13 | -10.45195
142.239 | -4.06784e-13 | -10.45373
141.851 | -4.14732e-13 | -10.46405
141.488 | -4.27505e-13 | -10.47287
141.158 | -3.93534e-13 | -10.47925
140.774 | -3.76815e-13 | -10.48939
140.356 | -3.30256e-13 | -10.50153
139.968 | -3.34594e-13 | -10.51172
139.532 | -2.86661e-13 | -10.52531
139.055 | -3.02834e-13 | -10.54116
138.552 | -3.14375e-13 | -10.55859
138.04 | -3.32997e-13 | -10.57691
137.488 | -3.40307e-13 | -10.59774
136.884 | -3.95732e-13 | -10.62199
136.288 | -4.33348e-13 | -10.64481
135.776 | -3.72434e-13 | -10.66286
135.158 | -4.31115e-13 | -10.68755
134.556 | -4.86174e-13 | -10.71133
134 | -5.57455e-13 | -10.73213
133.528 | -5.75782e-13 | -10.74701
133.097 | -4.88536e-13 | -10.75945
132.749 | -4.60297e-13 | -10.76645
132.443 | -4.28425e-13 | -10.77087
132.167 | -4.27861e-13 | -10.77339
131.89 | -3.93534e-13 | -10.77587
131.621 | -3.78508e-13 | -10.77715
131.383 | -3.91304e-13 | -10.77678
131.16 | -4.46565e-13 | -10.77583
130.924 | -4.35857e-13 | -10.7738
130.72 | -4.40012e-13 | -10.77137
130.533 | -4.30393e-13 | -10.76805
130.347 | -4.61937e-13 | -10.76468
130.143 | -4.55507e-13 | -10.76176
129.947 | -4.27264e-13 | -10.75913
129.773 | -3.80259e-13 | -10.75518
129.604 | -3.71392e-13 | -10.7509
129.441 | -3.6982e-13 | -10.74611
129.263 | -3.57158e-13 | -10.74192
129.091 | -3.40853e-13 | -10.73757
128.939 | -3.2216e-13 | -10.73212
128.784 | -3.16636e-13 | -10.72677
128.618 | -3.22848e-13 | -10.72207
128.472 | -3.31777e-13 | -10.71605
128.327 | -3.65108e-13 | -10.71032
128.193 | -3.98743e-13 | -10.70384
128.066 | -3.98759e-13 | -10.69693
127.928 | -3.67974e-13 | -10.69077
127.779 | -3.85636e-13 | -10.68484
127.574 | -3.39863e-13 | -10.68273
127.39 | -3.2823e-13 | -10.6794
127.175 | -3.29131e-13 | -10.67775
126.729 | -3.37572e-13 | -10.69066
126.126 | -2.73714e-13 | -10.71285
125.54 | -2.8357e-13 | -10.73424
124.938 | -2.70033e-13 | -10.75623
124.351 | -2.92216e-13 | -10.77743
123.796 | -3.21203e-13 | -10.79662
123.256 | -3.35875e-13 | -10.81436
122.762 | -3.32452e-13 | -10.82971
122.233 | -3.84193e-13 | -10.84743
121.722 | -3.28888e-13 | -10.86407
121.25 | -3.01217e-13 | -10.87809
120.786 | -2.7698e-13 | -10.8915
120.246 | -3.15323e-13 | -10.90922
119.758 | -2.78255e-13 | -10.92375
119.258 | -2.89524e-13 | -10.93928
118.863 | -2.74012e-13 | -10.94834
118.507 | -2.92677e-13 | -10.95476
118.084 | -3.21713e-13 | -10.96549
117.486 | -3.57494e-13 | -10.98671
116.852 | -3.17073e-13 | -11.0101
116.311 | -3.45106e-13 | -11.02774
115.851 | -3.70753e-13 | -11.04062
115.522 | -4.09796e-13 | -11.0453
115.144 | -4.02708e-13 | -11.05254
114.65 | -4.38295e-13 | -11.06722
113.993 | -6.42524e-13 | -11.09178
113.152 | -6.79055e-13 | -11.12671
112.372 | -6.27414e-13 | -11.15811
111.689 | -5.38502e-13 | -11.18381
111.167 | -5.05359e-13 | -11.20004
110.596 | -5.77681e-13 | -11.21875
109.953 | -5.5761e-13 | -11.24182
109.076 | -4.78841e-13 | -11.2787
108.131 | -4.22181e-13 | -11.31963
107.327 | -4.09175e-13 | -11.35203
106.765 | -4.47965e-13 | -11.37025
106.228 | -5.02269e-13 | -11.38678
105.411 | -4.98054e-13 | -11.41947
104.437 | -4.27784e-13 | -11.46154
103.672 | -3.76098e-13 | -11.49128
103.053 | -3.75832e-13 | -11.51219
102.474 | -3.86946e-13 | -11.53099
101.756 | -3.88089e-13 | -11.55771
100.879 | -3.87904e-13 | -11.59368
99.8632 | -3.88811e-13 | -11.63774
98.5133 | -3.97121e-13 | -11.70077
96.8905 | -3.97345e-13 | -11.77872
95.3155 | -4.01807e-13 | -11.85453
93.8903 | -3.96667e-13 | -11.92099
92.1059 | -4.30079e-13 | -12.00809
90.6151 | -4.21867e-13 | -12.07854
90.0137 | -4.07148e-13 | -12.09715
89.5356 | -3.94062e-13 | -12.10902
89.2422 | -3.83288e-13 | -12.11013
89.2237 | -3.82734e-13 | -12.09556
89.2102 | -3.62219e-13 | -12.0804
89.1813 | -3.40733e-13 | -12.0665
88.9568 | -3.68323e-13 | -12.0633
88.6015 | -3.34259e-13 | -12.0681
88.5918 | -3.01455e-13 | -12.05307
88.5618 | -2.95665e-13 | -12.03937
88.5757 | -3.0143e-13 | -12.02335
88.2596 | -2.87321e-13 | -12.02592
87.3387 | -2.80693e-13 | -12.06283
86.6739 | -2.73958e-13 | -12.08512
84.3303 | -2.49141e-13 | -12.20197
83.6446 | -2.82257e-13 | -12.22524
82.9956 | -2.6261e-13 | -12.24627
82.3794 | -2.75773e-13 | -12.26502
82.0298 | -2.80436e-13 | -12.26924
81.8826 | -3.23101e-13 | -12.26186
81.8888 | -2.77022e-13 | -12.24602
81.9678 | -2.33708e-13 | -12.22601
82.0825 | -2.50058e-13 | -12.20405
82.2484 | -2.82179e-13 | -12.17943
82.4175 | -2.67294e-13 | -12.15472
82.6002 | -2.79617e-13 | -12.12941
82.806 | -2.66311e-13 | -12.10272
82.9834 | -2.49753e-13 | -12.07719
83.2 | -2.45838e-13 | -12.04992
83.4082 | -2.28836e-13 | -12.02333
83.5369 | -2.54298e-13 | -12.00073
83.738 | -2.72863e-13 | -11.97468
83.9414 | -2.60821e-13 | -11.94856
84.0266 | -2.52242e-13 | -11.92918
84.2085 | -2.47047e-13 | -11.90429
84.3884 | -2.51558e-13 | -11.87959
84.5632 | -2.8272e-13 | -11.85487
84.724 | -2.83859e-13 | -11.83119
84.8932 | -2.83118e-13 | -11.80719
84.988 | -2.83017e-13 | -11.7871
85.1747 | -3.3273e-13 | -11.76164
85.3118 | -3.48008e-13 | -11.73958
85.4514 | -3.33214e-13 | -11.71754
85.5944 | -3.3107e-13 | -11.69519
85.7026 | -3.3957e-13 | -11.67519
85.8359 | -2.8486e-13 | -11.65301
85.9581 | -2.98356e-13 | -11.63227
86.0968 | -3.25597e-13 | -11.61042
86.2278 | -3.33426e-13 | -11.58918
86.3682 | -3.11825e-13 | -11.56745
86.5122 | -3.3636e-13 | -11.54515
86.6546 | -3.35643e-13 | -11.5235
86.8068 | -3.33132e-13 | -11.50133
86.9581 | -3.46353e-13 | -11.47891
87.0972 | -3.42227e-13 | -11.45757
87.2576 | -3.44726e-13 | -11.43489
87.406 | -3.29476e-13 | -11.41313
87.5655 | -3.0768e-13 | -11.39084
87.729 | -3.4317e-13 | -11.36798
87.8876 | -3.38209e-13 | -11.3456
88.0553 | -3.04821e-13 | -11.32275
88.2264 | -3.07001e-13 | -11.3
88.3868 | -2.92257e-13 | -11.2779
88.5601 | -2.78998e-13 | -11.25499
88.7366 | -2.93593e-13 | -11.23188
88.915 | -2.73773e-13 | -11.20849
88.9748 | -2.73272e-13 | -11.19186
88.4908 | -2.91524e-13 | -11.20376
88.0576 | -2.92789e-13 | -11.21318
85.4605 | -2.81301e-13 | -11.3369
83.5242 | -2.62168e-13 | -11.42565
82.5937 | -2.63831e-13 | -11.46095
81.8935 | -2.18138e-13 | -11.48406
81.5242 | -2.08763e-13 | -11.48972
81.3338 | -2.0867e-13 | -11.48604
81.1853 | -2.30645e-13 | -11.48009
80.9882 | -2.51294e-13 | -11.47687
80.8206 | -1.31134e-12 | -11.4602
80.7178 | -3.75811e-13 | -11.40613
80.7145 | -2.73829e-13 | -11.39296
80.7632 | -1.4681e-13 | -11.37675
80.7967 | -2.76401e-13 | -11.36177
80.8125 | -3.99765e-13 | -11.34734
80.8059 | -3.53953e-13 | -11.33453
80.8015 | -4.50151e-13 | -11.32132

## Pulse
Temperature | Current | Time
80.7849 | 4.8871e-13 | 6.2714795
80.7512 | 4.19288e-13 | 12.2515275
80.4944 | 3.43297e-13 | 13.6419039
80.445 | 3.0542e-13 | 15.0137482
80.4034 | 2.92664e-13 | 16.4030813
80.3837 | 2.37709e-13 | 17.7836782
80.3604 | 2.01269e-13 | 19.1519441
80.3652 | 2.0424e-13 | 20.5168792
80.4058 | 1.86298e-13 | 21.9337166
80.4953 | 1.93791e-13 | 23.3103222
80.6163 | 1.43318e-13 | 24.7229423
80.7478 | 1.65367e-13 | 26.1188256
80.8858 | 1.52733e-13 | 27.5064458
81.0401 | 1.05076e-13 | 28.891864

## Measurements
Temperature | Current | Temp Rate
81.2961 | -1.39083e-12 | 0
82.7047 | -1.30504e-12 | 29.18895
83.7042 | -6.6461e-13 | 16.37818
84.0153 | -7.86143e-13 | 10.73575
85.6368 | -5.12881e-13 | 13.56907
86.6381 | -4.48152e-13 | 13.42796
86.9178 | -4.1261e-13 | 13.48361
87.2046 | -4.05676e-13 | 13.52776
87.4945 | -4.23586e-13 | 13.5786
87.8741 | -4.91953e-13 | 13.62799
88.183 | -4.93479e-13 | 15.16796
88.4218 | -5.07435e-13 | 27.03036
88.741 | -4.72649e-13 | 62.49604
89.0435 | -5.38463e-13 | 141.8891
89.3204 | -4.84933e-13 | 226.763
89.6577 | -5.02494e-13 | 12.1004
89.9136 | -4.81599e-13 | 12.20348
90.2574 | -4.75317e-13 | 12.33661
90.5469 | -4.42269e-13 | 608.0578
90.8096 | -4.25513e-13 | 12.53201
91.1594 | -3.84333e-13 | 12.66285
91.4243 | -3.55563e-13 | 12.75469
91.7755 | -3.73029e-13 | 12.87835
92.0411 | -3.92923e-13 | 12.96747
92.3642 | -3.68313e-13 | 13.07616
92.6563 | -3.73695e-13 | 13.14608
92.9218 | -3.43937e-13 | 13.21921
93.1836 | -3.68375e-13 | 13.32011
93.5314 | -3.46342e-13 | 13.38225
93.7859 | -3.54212e-13 | 13.46692
94.1267 | -3.44979e-13 | 13.51755
94.4653 | -3.40344e-13 | 13.5932
94.7166 | -3.56955e-13 | 13.64149
95.0511 | -3.65959e-13 | 13.70291
95.3848 | -3.57229e-13 | 13.76498
95.6341 | -3.56619e-13 | 13.7944
95.9647 | -3.33824e-13 | 13.86692
96.2123 | -3.21361e-13 | 13.9066
96.54 | -3.26369e-13 | 13.9454
96.8121 | -2.79221e-13 | 13.97007
97.11 | -2.8712e-13 | 14.01963
97.4368 | -3.19394e-13 | 14.06659
97.6827 | -3.07342e-13 | 14.09609
98.0027 | -3.20904e-13 | 14.12841
98.3176 | -3.0834e-13 | 14.13732
98.6333 | -2.81161e-13 | 14.16688
98.9448 | -3.12624e-13 | 14.19251
99.2296 | -2.83065e-13 | 14.21837
99.5623 | -3.03588e-13 | 14.23447
99.8482 | -3.04621e-13 | 14.25654
100.155 | -3.28949e-13 | 14.27927
100.385 | -3.28613e-13 | 14.28397
100.687 | -3.47416e-13 | 14.29879
101.01 | -3.37911e-13 | 14.30075
101.308 | -3.41587e-13 | 14.30559
101.605 | -3.27551e-13 | 14.31223
101.93 | -3.56456e-13 | 14.32875
102.23 | -3.16201e-13 | 14.33149
102.526 | -3.35705e-13 | 14.35336
102.824 | -3.3618e-13 | 14.3565
103.124 | -3.86267e-13 | 14.36856
103.419 | -3.91857e-13 | 14.36724
103.717 | -4.34553e-13 | 14.36621
104.017 | -4.57606e-13 | 14.38381
104.318 | -4.45e-13 | 14.39429
104.62 | -4.35844e-13 | 14.40443
104.921 | -3.98716e-13 | 14.40926
105.223 | -3.7841e-13 | 14.41876
105.523 | -3.92712e-13 | 14.42673
105.823 | -3.99404e-13 | 14.43439
106.125 | -3.74356e-13 | 14.43205
106.429 | -3.68773e-13 | 14.44898
106.729 | -3.5872e-13 | 14.45648
107.032 | -3.54559e-13 | 14.46532
107.331 | -3.80957e-13 | 14.46931
107.632 | -3.68078e-13 | 14.47699
107.931 | -3.65077e-13 | 14.47677
108.253 | -3.27969e-13 | 14.47759
108.556 | -3.42025e-13 | 14.48206
108.855 | -3.17459e-13 | 14.4946
109.152 | -3.1516e-13 | 14.50197
109.446 | -3.16303e-13 | 14.50489
109.742 | -3.67939e-13 | 14.50494
110.036 | -3.80775e-13 | 14.50949
110.33 | -4.30445e-13 | 14.51141
110.627 | -4.13682e-13 | 14.51533
110.925 | -4.21706e-13 | 14.51255
111.249 | -4.32108e-13 | 14.51655
111.525 | -4.18437e-13 | 14.52422
111.85 | -3.91349e-13 | 14.52688
112.125 | -3.62639e-13 | 14.53336
112.426 | -3.64802e-13 | 14.53837
112.724 | -4.00293e-13 | 14.54196
113.03 | -3.59482e-13 | 14.54775
113.329 | -3.48265e-13 | 14.55377
113.632 | -3.39712e-13 | 14.55593
113.933 | -3.30208e-13 | 14.56267
114.234 | -3.43457e-13 | 14.56774
114.537 | -3.61409e-13 | 14.57348
114.837 | -3.59696e-13 | 14.57644
115.141 | -3.63265e-13 | 14.58288
115.44 | -3.51096e-13 | 14.58615
115.741 | -3.78343e-13 | 14.5859
116.069 | -3.92642e-13 | 14.58907
116.296 | -3.67008e-13 | 14.59347
116.621 | -3.46023e-13 | 14.59795
116.924 | -3.39179e-13 | 14.60021
117.222 | -3.60113e-13 | 14.60697
117.528 | -3.80278e-13 | 14.61258
117.83 | -3.66355e-13 | 14.61509
118.128 | -3.92753e-13 | 14.61876
118.42 | -3.60355e-13 | 14.61624
118.74 | -4.08099e-13 | 14.61726
118.989 | -4.05066e-13 | 14.62303
119.287 | -3.83632e-13 | 14.6257
119.585 | -3.66594e-13 | 14.62397
119.907 | -3.67301e-13 | 14.62284
120.208 | -3.70152e-13 | 14.62463
120.507 | -3.59832e-13 | 14.63094
120.807 | -3.78591e-13 | 14.63463
121.133 | -4.02287e-13 | 14.6351
121.434 | -4.24958e-13 | 14.63721
121.735 | -4.11416e-13 | 14.63488
122.037 | -3.88382e-13 | 14.64696
122.286 | -3.39477e-13 | 14.64899
122.589 | -3.28709e-13 | 14.65289
122.915 | -3.48306e-13 | 14.65457
123.219 | -3.504e-13 | 14.65592
123.517 | -3.19149e-13 | 14.65954
123.896 | -3.0232e-13 | 14.6685
124.149 | -2.7755e-13 | 14.66315
124.45 | -2.5884e-13 | 14.67102
124.751 | -2.45806e-13 | 14.67272
125.079 | -2.77808e-13 | 14.67502
125.307 | -2.69613e-13 | 14.67046
125.632 | -2.63745e-13 | 14.68267
125.936 | -2.40857e-13 | 14.68459
126.265 | -2.50248e-13 | 14.68765
126.49 | -2.53826e-13 | 14.6888
126.792 | -2.77077e-13 | 14.69212
127.09 | -2.6845e-13 | 14.69476
127.391 | -2.91715e-13 | 14.69621
127.692 | -2.94735e-13 | 14.69895
128.014 | -3.19547e-13 | 14.69692
128.311 | -2.98172e-13 | 14.70053
128.634 | -2.94422e-13 | 14.70048
128.906 | -3.01228e-13 | 14.70319
129.23 | -2.88287e-13 | 14.70127
129.531 | -2.98511e-13 | 14.70603
129.854 | -2.73338e-13 | 14.70503
130.102 | -2.59411e-13 | 14.70894
130.41 | -2.57508e-13 | 14.71238
130.737 | -2.71708e-13 | 14.71325
131.036 | -2.9286e-13 | 14.71285
131.339 | -2.83481e-13 | 14.721
131.639 | -2.91382e-13 | 14.72295
131.965 | -2.31589e-13 | 14.72205
132.239 | -2.34978e-13 | 14.72342
132.493 | -2.41614e-13 | 14.72729
132.794 | -2.96162e-13 | 14.72969
133.096 | -2.89509e-13 | 14.73229
133.397 | -2.71495e-13 | 14.73224
133.695 | -2.87995e-13 | 14.73441
134.028 | -2.86647e-13 | 14.73359
134.327 | -2.9886e-13 | 14.73461
134.624 | -3.1628e-13 | 14.73953
134.947 | -3.15386e-13 | 14.73703
135.246 | -2.95005e-13 | 14.7384
135.553 | -2.98228e-13 | 14.74633
135.785 | -2.94033e-13 | 14.7479
136.109 | -3.03671e-13 | 14.74606
136.407 | -2.81653e-13 | 14.74956
136.709 | -2.69945e-13 | 14.75152
137.041 | -2.64176e-13 | 14.75283
137.341 | -2.76238e-13 | 14.75406
137.635 | -2.57717e-13 | 14.75301
137.937 | -2.63768e-13 | 14.75953
138.232 | -2.65744e-13 | 14.75814
138.554 | -2.87964e-13 | 14.75649
138.853 | -2.90578e-13 | 14.75553
139.152 | -2.93601e-13 | 14.75541
139.449 | -2.65636e-13 | 14.76115
139.743 | -2.60675e-13 | 14.76073
140.039 | -2.62088e-13 | 14.75922
140.368 | -2.69034e-13 | 14.76053
140.595 | -2.80833e-13 | 14.76196
140.917 | -2.79449e-13 | 14.76168
141.216 | -2.86895e-13 | 14.76646
141.545 | -2.92813e-13 | 14.76647
141.867 | -3.11606e-13 | 14.7617
142.092 | -3.0492e-13 | 14.76822
142.424 | -3.32636e-13 | 14.77009
142.724 | -3.12603e-13 | 14.77413
143.021 | -3.09373e-13 | 14.7739
143.351 | -3.05934e-13 | 14.77406
143.651 | -3.2201e-13 | 14.77392
143.95 | -3.38415e-13 | 14.7792
144.201 | -3.30288e-13 | 14.77852
144.529 | -3.54105e-13 | 14.77841
144.827 | -3.39168e-13 | 14.77801
145.131 | -3.59158e-13 | 14.77713
145.434 | -3.43599e-13 | 14.785
145.757 | -3.44296e-13 | 14.78353
146.057 | -3.43826e-13 | 14.78291
146.31 | -3.54944e-13 | 14.78628
146.61 | -3.52596e-13 | 14.78615
146.915 | -3.45724e-13 | 14.78445
147.238 | -3.34266e-13 | 14.78947
147.537 | -3.27864e-13 | 14.78949
147.835 | -3.52658e-13 | 14.79377
148.132 | -3.88559e-13 | 14.7936
148.425 | -4.09468e-13 | 14.79192
148.744 | -3.74634e-13 | 14.78998
149.04 | -3.32821e-13 | 14.79008
149.335 | -3.59242e-13 | 14.78892
149.633 | -3.79106e-13 | 14.79207
149.931 | -3.72533e-13 | 14.79222
150.182 | -3.69924e-13 | 14.79153
150.579 | -3.67981e-13 | 14.79104
150.83 | -3.43959e-13 | 14.79392
151.131 | -3.17192e-13 | 14.79436
151.432 | -3.34003e-13 | 14.79382
151.735 | -3.28523e-13 | 14.80001
152.035 | -3.0335e-13 | 14.79964
152.363 | -2.94474e-13 | 14.79851
152.589 | -3.24664e-13 | 14.80038
152.916 | -3.32083e-13 | 14.80047
153.218 | -3.516e-13 | 14.80558
153.525 | -3.69976e-13 | 14.80568
153.852 | -3.57776e-13 | 14.80636
154.158 | -3.58308e-13 | 14.80979
154.384 | -3.46637e-13 | 14.80974
154.711 | -3.1779e-13 | 14.80854
155.015 | -3.32507e-13 | 14.81415
155.315 | -3.21048e-13 | 14.81436
155.62 | -3.46102e-13 | 14.81504
155.923 | -3.21964e-13 | 14.81626
156.249 | -3.22086e-13 | 14.81593
156.55 | -3.30592e-13 | 14.81994
156.851 | -3.27684e-13 | 14.81945
157.152 | -3.23353e-13 | 14.82055
157.479 | -3.6112e-13 | 14.82
157.704 | -3.44969e-13 | 14.82098
158.028 | -3.64885e-13 | 14.82066
158.326 | -3.60103e-13 | 14.82407
158.651 | -4.17229e-13 | 14.81874
158.902 | -4.72973e-13 | 14.82369
159.227 | -5.46042e-13 | 14.82487
159.482 | -5.37468e-13 | 14.82755
159.849 | -4.63657e-13 | 14.82661
160.145 | -4.46711e-13 | 14.82535
160.394 | -4.46358e-13 | 14.82722
160.716 | -4.27263e-13 | 14.82808
161.014 | -4.94973e-13 | 14.827
161.337 | -5.23304e-13 | 14.82855
161.637 | -4.72061e-13 | 14.82791
161.961 | -4.37573e-13 | 14.82701
162.261 | -4.45392e-13 | 14.82762
162.487 | -4.63291e-13 | 14.82896
162.812 | -4.90999e-13 | 14.82836
163.113 | -5.01921e-13 | 14.83246
163.414 | -4.80552e-13 | 14.83259
163.714 | -4.50837e-13 | 14.83204
164.038 | -4.72972e-13 | 14.83039
164.367 | -4.34914e-13 | 14.83305
164.642 | -4.62163e-13 | 14.82838
164.917 | -4.10093e-13 | 14.83149
165.243 | -3.96799e-13 | 14.83372
165.543 | -3.87901e-13 | 14.83782
165.844 | -4.09133e-13 | 14.83727
166.094 | -4.47233e-13 | 14.83747
166.419 | -5.03816e-13 | 14.83986
166.747 | -5.30882e-13 | 14.84048
167.048 | -5.46547e-13 | 14.84102
167.349 | -6.38055e-13 | 14.84115
167.598 | -6.60852e-13 | 14.84259
167.9 | -6.85108e-13 | 14.84252
168.201 | -7.04079e-13 | 14.84231
168.528 | -6.9636e-13 | 14.84115
168.826 | -6.81099e-13 | 14.84507
169.128 | -6.43984e-13 | 14.84482
169.455 | -6.11394e-13 | 14.8443
169.754 | -5.53103e-13 | 14.84712
170.056 | -4.76467e-13 | 14.84631
170.38 | -4.80674e-13 | 14.84614
170.607 | -4.55758e-13 | 14.84728
170.932 | -4.03642e-13 | 14.84693
171.232 | -3.42977e-13 | 14.8504
171.556 | -3.19617e-13 | 14.84763
171.852 | -3.217e-13 | 14.84917
172.1 | -3.11599e-13 | 14.85002
172.419 | -2.92443e-13 | 14.84833
172.717 | -3.30315e-13 | 14.84934
173.041 | -3.18596e-13 | 14.84828
173.341 | -3.25053e-13 | 14.84759
173.639 | -3.50719e-13 | 14.84976
173.964 | -3.46114e-13 | 14.84884
174.189 | -3.59427e-13 | 14.8506
174.514 | -3.40758e-13 | 14.84931
174.815 | -3.52265e-13 | 14.85158
175.139 | -3.56345e-13 | 14.84792
175.465 | -3.51019e-13 | 14.85228
175.691 | -3.51568e-13 | 14.85402
175.991 | -3.49772e-13 | 14.8545
176.318 | -4.10464e-13 | 14.85189
176.621 | -4.64212e-13 | 14.85521
176.946 | -4.96483e-13 | 14.85515
177.197 | -4.92879e-13 | 14.85721
177.524 | -4.86954e-13 | 14.85666
177.823 | -5.6122e-13 | 14.85686
178.125 | -5.35808e-13 | 14.85982
178.427 | -5.80789e-13 | 14.8601
178.753 | -6.06196e-13 | 14.85766
179.054 | -6.20941e-13 | 14.86093
179.354 | -6.2785e-13 | 14.86101
179.681 | -5.39669e-13 | 14.86062
179.907 | -4.90039e-13 | 14.86294
180.207 | -4.45295e-13 | 14.86207
180.534 | -4.86081e-13 | 14.86148
180.834 | -5.57606e-13 | 14.8646
181.159 | -5.50537e-13 | 14.86267
181.385 | -5.61675e-13 | 14.86463
181.711 | -5.75875e-13 | 14.86303
182.011 | -5.63482e-13 | 14.86621
182.312 | -5.33814e-13 | 14.86534
182.638 | -5.28215e-13 | 14.86492
182.939 | -5.54867e-13 | 14.86749
183.263 | -5.4883e-13 | 14.86603
183.49 | -5.69801e-13 | 14.86896
183.789 | -5.94455e-13 | 14.8683
184.116 | -5.86309e-13 | 14.86766
184.416 | -5.57756e-13 | 14.87035
184.738 | -5.58003e-13 | 14.86884
184.986 | -5.54243e-13 | 14.86939
185.308 | -5.26199e-13 | 14.86986
185.605 | -5.94457e-13 | 14.86958
185.902 | -6.1906e-13 | 14.86932
186.225 | -6.19462e-13 | 14.86783
186.524 | -6.12731e-13 | 14.8698
186.848 | -6.07831e-13 | 14.869
187.15 | -6.07527e-13 | 14.86842
187.475 | -6.73534e-13 | 14.8687
187.699 | -6.64738e-13 | 14.87104
188.024 | -6.44603e-13 | 14.87081
188.351 | -6.31919e-13 | 14.8712
188.649 | -6.08788e-13 | 14.87314
188.953 | -5.68063e-13 | 14.87329
189.201 | -5.77962e-13 | 14.874
189.524 | -6.06185e-13 | 14.87265
189.828 | -6.23672e-13 | 14.87294
190.128 | -6.47855e-13 | 14.87252
190.429 | -6.11584e-13 | 14.87536
190.756 | -6.2932e-13 | 14.8746
191.056 | -6.47614e-13 | 14.87502
191.283 | -6.56672e-13 | 14.87566
191.609 | -6.87261e-13 | 14.87491
191.911 | -7.17687e-13 | 14.87689
192.235 | -7.05635e-13 | 14.87707
192.511 | -7.49767e-13 | 14.87722
192.812 | -7.47779e-13 | 14.87932
193.136 | -7.50049e-13 | 14.87788
193.438 | -7.59291e-13 | 14.8802
193.764 | -7.25599e-13 | 14.87829
194.014 | -7.36714e-13 | 14.87927
194.315 | -7.68087e-13 | 14.87858
194.616 | -7.97301e-13 | 14.88094
194.942 | -8.51622e-13 | 14.88177
195.244 | -8.54382e-13 | 14.88143
195.493 | -8.48057e-13 | 14.88315
195.82 | -8.49418e-13 | 14.8806
196.119 | -8.8097e-13 | 14.88235
196.444 | -8.54813e-13 | 14.88376
196.694 | -8.2573e-13 | 14.88412
197.022 | -8.66532e-13 | 14.88201
197.32 | -8.52111e-13 | 14.88422
197.647 | -8.47998e-13 | 14.88302
197.973 | -8.90509e-13 | 14.88349
198.198 | -9.00541e-13 | 14.88504
198.524 | -9.41381e-13 | 14.88681
198.844 | -1.031517e-12 | 14.88478
199.142 | -1.073235e-12 | 14.88596
199.387 | -1.09246e-12 | 14.88575
199.686 | -1.054796e-12 | 14.88505
200.008 | -1.108769e-12 | 14.88358
200.306 | -1.156063e-12 | 14.88529
200.632 | -2.88446e-12 | 14.84673
201.105 | -2.74064e-12 | 14.88646
201.28 | -2.96826e-12 | 14.88464
201.505 | -3.16795e-12 | 14.88657
201.806 | -1.58343e-12 | 14.88623
202.132 | -1.76434e-12 | 14.88516
202.433 | -2.81499e-12 | 14.88717
202.684 | -2.62274e-12 | 14.88819
202.982 | -2.62558e-12 | 14.88736
203.308 | -2.23004e-12 | 14.88899
203.633 | -2.41968e-12 | 14.88763
203.934 | -3.85667e-12 | 14.8895
204.236 | -4.14276e-12 | 14.88971
204.562 | -3.50335e-12 | 14.88794
204.785 | -1.93652e-12 | 14.88951
205.136 | -2.48902e-12 | 14.88749
205.387 | -3.00044e-12 | 14.89139
205.712 | -5.99188e-12 | 14.88977
206.015 | -3.40457e-12 | 14.89174
206.339 | -4.15035e-12 | 14.88984
206.64 | -2.98043e-12 | 14.89154
206.89 | -3.59597e-11 | 14.89089
207.216 | -3.24138e-12 | 14.89099
207.542 | -7.4844e-12 | 14.8903
207.818 | -4.81673e-11 | 14.89202
208.145 | -2.54457e-12 | 14.88992
208.421 | -2.54859e-12 | 14.8931
208.723 | -3.01557e-12 | 14.89535
209.023 | -1.94827e-12 | 14.8945
209.348 | -4.38982e-12 | 14.89372
209.65 | -0.000356752 | 14.89232
209.925 | -0.000406924 | 14.8953
210.248 | -8.8096e-14 | 14.73136
211.877 | -8.7799e-14 | 14.89764
212.852 | -5.6838e-14 | 14.8983
213.102 | -7.5354e-14 | 14.89918
213.422 | -6.7341e-14 | 14.89853
213.745 | -2.3739e-14 | 14.89609
214.069 | -4.5489e-14 | 14.8976
214.292 | -4.3571e-14 | 14.89711
214.64 | -5.9814e-14 | 14.89918
214.964 | -5.8654e-14 | 14.89642
215.238 | -5.1577e-14 | 14.89932
215.54 | -4.188e-14 | 14.89867
215.789 | -3.9884e-14 | 14.89811
216.115 | -4.5944e-14 | 14.89898
216.466 | -3.6802e-14 | 14.89766
216.717 | -4.4217e-14 | 14.90021
217.042 | -5.671e-14 | 14.9008
217.342 | -7.8917e-14 | 14.90041
217.593 | -8.1332e-14 | 14.9013
217.918 | -8.8398e-14 | 14.90096
218.235 | -4.7882e-14 | 14.8962
218.514 | -3.7259e-14 | 14.89762
218.828 | -4.2697e-14 | 14.89515
219.082 | -3.4617e-14 | 14.89371
219.424 | -4.7857e-14 | 14.89925
219.738 | -6.2481e-14 | 14.90114
220.028 | -6.7631e-14 | 14.9025
220.29 | -5.7905e-14 | 14.90444
220.652 | -5.8273e-14 | 14.90583
220.935 | -7.9817e-14 | 14.90823
221.212 | -6.735e-14 | 14.90707
221.536 | -4.3451e-14 | 14.90689
221.857 | -5.6819e-14 | 14.90579
222.129 | -5.1793e-14 | 14.90527
222.449 | -5.1347e-14 | 14.90541
222.695 | -4.7463e-14 | 14.90774
223.016 | -4.1646e-14 | 14.90775
223.337 | -5.0742e-14 | 14.90701
223.586 | -7.8251e-14 | 14.90648
223.959 | -8.7057e-14 | 14.90633
224.207 | -8.9982e-14 | 14.90751
224.532 | -6.7391e-14 | 14.90511
224.856 | -7.6368e-14 | 14.90691
225.104 | -6.4838e-14 | 14.90678
225.404 | -6.6613e-14 | 14.90522
225.756 | -4.1694e-14 | 14.90602
226.005 | -6.1651e-14 | 14.90712
226.355 | -5.5228e-14 | 14.9071
226.631 | -6.4102e-14 | 14.90887
226.955 | -6.0412e-14 | 14.90898
227.281 | -5.8102e-14 | 14.90636
227.531 | -6.0837e-14 | 14.90852
227.782 | -4.9539e-14 | 14.90735
228.154 | -6.8752e-14 | 14.90741
228.476 | -5.9129e-14 | 14.90783
228.724 | -5.0408e-14 | 14.90711
229.046 | -5.5582e-14 | 14.90923
229.294 | -4.6172e-14 | 14.90934
229.619 | -8.5182e-14 | 14.90954
229.942 | -7.044e-14 | 14.90753
230.217 | -5.8332e-14 | 14.90857
230.542 | -6.8502e-14 | 14.90931
230.792 | -5.7491e-14 | 14.9087
231.119 | -7.3401e-14 | 14.91003
231.449 | -6.9348e-14 | 14.90988
231.726 | -5.8885e-14 | 14.90959
232.055 | -6.465e-14 | 14.91109
232.306 | -8.6906e-14 | 14.91176
232.633 | -7.8976e-14 | 14.91035
232.908 | -6.0453e-14 | 14.91178
233.232 | -4.9742e-14 | 14.91197
233.581 | -6.0801e-14 | 14.91167
233.807 | -7.9593e-14 | 14.91199
234.157 | -8.8792e-14 | 14.91125
234.406 | -5.9152e-14 | 14.91352
234.731 | -5.5765e-14 | 14.90924
235.032 | -6.1245e-14 | 14.91236
235.331 | -7.3011e-14 | 14.91321
235.657 | -8.371e-14 | 14.91362
235.906 | -8.526e-14 | 14.91319
236.257 | -4.5739e-14 | 14.91455
236.531 | -5.961e-14 | 14.91359
236.784 | -6.5301e-14 | 14.91401
237.107 | -5.7671e-14 | 14.91377
237.457 | -6.8497e-14 | 14.91317
237.707 | -7.1273e-14 | 14.91325
238.034 | -4.8449e-14 | 14.91496
238.31 | -5.5694e-14 | 14.91395
238.634 | -6.9147e-14 | 14.91447
238.958 | -6.8952e-14 | 14.91446
239.209 | -5.1071e-14 | 14.91481
239.534 | -4.9346e-14 | 14.91549
239.81 | -4.0432e-14 | 14.9153
240.112 | -5.4131e-14 | 14.91655
240.437 | -3.584e-14 | 14.91653
240.736 | -3.4517e-14 | 14.91524
240.987 | -3.7804e-14 | 14.91722
241.311 | -6.1832e-14 | 14.9166
241.636 | -7.2062e-14 | 14.91686
241.914 | -5.0296e-14 | 14.91605
242.239 | -5.5426e-14 | 14.91644
242.537 | -2.6034e-14 | 14.91663
242.814 | -3.5098e-14 | 14.91707
243.113 | -7.3323e-14 | 14.91783
243.438 | -5.0784e-14 | 14.91852
243.688 | -3.4379e-14 | 14.9182
244.039 | -2.7262e-14 | 14.91799
244.285 | -5.3341e-14 | 14.91861
244.681 | -4.0837e-14 | 14.9158
244.954 | -2.9127e-14 | 14.91857
245.202 | -2.0913e-14 | 14.91819
245.526 | -1.3464e-14 | 14.91582
245.825 | -4.972e-15 | 14.91717
246.147 | -5.009e-15 | 14.91762
246.472 | -1.666e-14 | 14.91767
246.698 | -1.4171e-14 | 14.91841
247.022 | -5.653e-15 | 14.91886
247.349 | -2.7926e-14 | 14.91834
247.649 | -1.4145e-14 | 14.91899
247.923 | -3.5052e-14 | 14.9194
248.252 | -2.6421e-14 | 14.91906
248.528 | -7.061e-15 | 14.91911
248.879 | -2.1087e-14 | 14.9185
249.13 | -2.966e-14 | 14.92031
249.456 | -1.1214e-14 | 14.9209
249.706 | 4.179e-15 | 14.92082
250.031 | -7.805e-15 | 14.9205
250.282 | 8.25e-16 | 14.92111
250.607 | -1.5654e-14 | 14.92132
250.932 | -1.7592e-14 | 14.92072
251.183 | 1.2545e-14 | 14.92071
251.558 | -3.0179e-14 | 14.92026
251.833 | -1.4255e-14 | 14.92013
252.108 | -2.2879e-14 | 14.92169
252.385 | -1.4239e-14 | 14.92263
252.709 | -7.674e-15 | 14.92236
253.035 | 7.366e-15 | 14.92275
253.287 | 2.4923e-14 | 14.92193
253.637 | 1.0804e-14 | 14.92178
253.936 | 4.483e-15 | 14.92292
254.186 | 4.844e-15 | 14.92317
254.51 | -1.462e-15 | 14.9224
254.812 | -1.618e-14 | 14.92367
255.137 | -3.892e-15 | 14.92314
255.413 | -5.2424e-14 | 14.92294
255.714 | -2.6192e-14 | 14.9239
256.038 | -3.2511e-14 | 14.92278
256.364 | 5.366e-15 | 14.92303
256.613 | -1.3543e-14 | 14.92361
256.915 | -3.8319e-14 | 14.92502
257.24 | -1.407e-15 | 14.92329
257.512 | -1.523e-14 | 14.92708
257.804 | -9.54e-15 | 14.93016
258.095 | -1.146e-15 | 14.93335
258.465 | -1.378e-14 | 14.93782
258.741 | 1.8454e-14 | 14.93925
259.036 | 3.2443e-14 | 14.9417
259.324 | 2.1581e-14 | 14.94206
259.631 | 5.77e-15 | 14.94341
259.884 | 1.9772e-14 | 14.94386
260.211 | 3.3828e-14 | 14.94432
260.531 | -1.0696e-14 | 14.94441
260.849 | -4.68e-16 | 14.94372
261.098 | 1.379e-14 | 14.94325
261.411 | 5.736e-15 | 14.9427
261.725 | 8.385e-15 | 14.94231
262.043 | 2.2467e-14 | 14.94033
262.286 | -8.4e-16 | 14.94088
262.675 | 3.4792e-14 | 14.93938
262.919 | 2.7701e-14 | 14.93832
263.21 | 1.3765e-14 | 14.93851
263.528 | 3.4907e-14 | 14.9382
263.846 | 2.9598e-14 | 14.93821
264.091 | 1.7545e-14 | 14.93812
264.409 | 3.7471e-14 | 14.93646
264.727 | 2.311e-14 | 14.93582
265.044 | 3.1454e-14 | 14.9356
265.339 | 2.6861e-14 | 14.93596
265.584 | 4.027e-14 | 14.93547
265.927 | 5.4883e-14 | 14.93475
266.196 | 3.7233e-14 | 14.93492
266.515 | 2.5182e-14 | 14.93488
266.834 | 2.5822e-14 | 14.93315
267.082 | 2.9006e-14 | 14.93389
267.402 | 3.1781e-14 | 14.93354
267.722 | 2.6327e-14 | 14.93365
268.044 | 9.856e-15 | 14.93277
268.339 | 1.1948e-14 | 14.93307
268.588 | 1.1821e-14 | 14.93322
268.908 | -1.3949e-14 | 14.93313
269.231 | -1.3081e-14 | 14.93142
269.529 | -1.1124e-14 | 14.93219
269.876 | -2.3052e-14 | 14.93181
270.124 | -2.227e-14 | 14.93044
270.447 | -2.509e-15 | 14.93216
270.721 | -2.6163e-14 | 14.93177
271.018 | -2.3991e-14 | 14.93258
271.34 | -6.5412e-14 | 14.93227
271.591 | -5.1373e-14 | 14.93208
271.937 | -6.7261e-14 | 14.93241
272.188 | -6.9047e-14 | 14.93244
272.513 | -5.7101e-14 | 14.93211
272.86 | -6.1738e-14 | 14.93131
273.109 | -6.4947e-14 | 14.9326
273.434 | -6.0741e-14 | 14.93246
273.684 | -6.0334e-14 | 14.93236
274.008 | -5.0883e-14 | 14.93226
274.357 | -5.7615e-14 | 14.93188
274.681 | -5.6404e-14 | 14.932
274.932 | -7.196e-14 | 14.93046
275.206 | -6.6017e-14 | 14.93198
275.506 | -5.2216e-14 | 14.93242
275.83 | -3.7924e-14 | 14.93273
276.105 | -5.4819e-14 | 14.93321
276.429 | -4.739e-14 | 14.93284
276.779 | -4.1461e-14 | 14.93241
277.029 | -4.2834e-14 | 14.93341
277.355 | -4.8551e-14 | 14.93369
277.604 | -4.0805e-14 | 14.93365
277.929 | -8.8049e-14 | 14.93386
278.253 | -5.5825e-14 | 14.9331
278.503 | -3.6076e-14 | 14.93246
278.854 | -5.6314e-14 | 14.93349
279.128 | -4.9973e-14 | 14.93359
279.449 | -5.7337e-14 | 14.93348
279.697 | -8.4788e-14 | 14.93315
280.045 | -6.0118e-14 | 14.93175
280.294 | -5.3092e-14 | 14.93374
280.616 | -7.242e-14 | 14.93321
280.941 | -6.7798e-14 | 14.93304
281.216 | -6.1361e-14 | 14.9339
281.538 | -4.0168e-14 | 14.9336
281.791 | -4.4183e-14 | 14.93367
282.14 | -6.5483e-14 | 14.93306
282.391 | -7.4664e-14 | 14.93422
282.716 | -6.9527e-14 | 14.9345
283.042 | -8.4218e-14 | 14.93293
283.291 | -9.1108e-14 | 14.93464
283.617 | -8.6325e-14 | 14.93402
283.893 | -8.6806e-14 | 14.93509
284.219 | -1.03904e-13 | 14.9351
284.544 | -1.2663e-13 | 14.93484
284.794 | -1.01959e-13 | 14.93493
285.121 | -5.8646e-14 | 14.93537
285.445 | -6.9646e-14 | 14.93479
285.721 | -7.3044e-14 | 14.93433
286.046 | -1.1009e-13 | 14.93552
286.321 | -1.06106e-13 | 14.93528
286.672 | -9.6723e-14 | 14.93466
286.923 | -1.23577e-13 | 14.93569
287.249 | -1.01197e-13 | 14.93619
287.498 | -1.08608e-13 | 14.93636
287.824 | -1.27048e-13 | 14.93439
288.15 | -1.46429e-13 | 14.93667
288.4 | -1.31415e-13 | 14.93685
288.726 | -1.59904e-13 | 14.93691
289.05 | -1.46387e-13 | 14.93473
289.301 | -1.41649e-13 | 14.93573
289.652 | -1.47519e-13 | 14.9364
289.927 | -1.77781e-13 | 14.93599
290.25 | -1.48468e-13 | 14.93742
290.503 | -1.58452e-13 | 14.93722
290.83 | -1.6027e-13 | 14.93783
291.153 | -8.708e-14 | 14.9172
291.629 | -1.66648e-13 | 14.85672
293.029 | -1.19475e-13 | 14.93775
294.08 | -9.9941e-14 | 14.93786
294.33 | -9.3968e-14 | 14.93712
294.679 | -9.5612e-14 | 14.93784
294.93 | -1.06881e-13 | 14.93696
295.255 | -1.223e-13 | 14.93846
295.53 | -1.6196e-13 | 14.93721
295.855 | -1.84321e-13 | 14.93872
296.107 | -1.50888e-13 | 14.93897
296.431 | -1.35358e-13 | 14.93913
296.756 | -1.325e-13 | 14.93901
297.031 | -1.14218e-13 | 14.9385
297.355 | -1.1567e-13 | 14.93899
297.629 | -1.25172e-13 | 14.93869
297.955 | -1.18288e-13 | 14.9392
298.229 | -9.6472e-14 | 14.9388
298.554 | -1.07367e-13 | 14.93876
298.803 | -1.01351e-13 | 14.93901
299.149 | -2.52036e-13 | 14.93873
299.473 | -1.92014e-13 | 14.93882
299.721 | -1.48561e-13 | 14.93898
300.044 | -2.17372e-13 | 14.93904
300.319 | -1.6964e-13 | 14.93885
300.643 | -1.51398e-13 | 14.93858
300.893 | -1.48404e-13 | 14.93889
301.243 | -1.31684e-13 | 14.93865
301.492 | -1.15811e-13 | 14.93944
301.818 | -1.32993e-13 | 14.93991
302.143 | -1.11663e-13 | 14.93979
302.418 | -1.16921e-13 | 14.93945
302.718 | -1.35631e-13 | 14.93985
303.045 | -1.4508e-13 | 14.93994
303.319 | -1.41233e-13 | 14.93949
303.645 | -3.60674e-13 | 14.93945
303.894 | -2.63901e-13 | 14.94065
304.221 | -2.104e-13 | 14.94083
304.545 | -1.90113e-13 | 14.94068
304.797 | -1.87929e-13 | 14.94061
305.121 | -2.02266e-13 | 14.94079
305.447 | -2.12488e-13 | 14.94099
305.698 | -2.0544e-13 | 14.94015
306.048 | -1.77754e-13 | 14.94123
306.323 | -2.12025e-13 | 14.94086
306.674 | -1.86501e-13 | 14.94153
306.949 | -2.22696e-13 | 14.93989
307.225 | -1.75125e-13 | 14.94055
307.55 | -1.76135e-13 | 14.94171
307.8 | -1.85148e-13 | 14.94161
308.126 | -1.71615e-13 | 14.94228
308.45 | -3.17979e-13 | 14.94098
308.726 | -2.55427e-13 | 14.94074
309.052 | -2.33065e-13 | 14.94195
309.327 | -2.101e-13 | 14.94259
309.652 | -1.93329e-13 | 14.94237
309.904 | -2.06597e-13 | 14.94277
310.228 | -2.17625e-13 | 14.94279
310.554 | -2.1835e-13 | 14.94299
310.804 | -2.35179e-13 | 14.94293
311.129 | -2.29185e-13 | 14.94287
311.454 | -2.39025e-13 | 14.94311
311.728 | -2.37537e-13 | 14.9411
312.053 | -2.29138e-13 | 14.94277
312.328 | -2.31872e-13 | 14.94231
312.653 | -2.179e-13 | 14.94288
312.928 | -2.21284e-13 | 14.94265
313.256 | -2.01889e-13 | 14.94251
313.504 | -1.98065e-13 | 14.94317
313.829 | -2.39158e-13 | 14.94323
314.105 | -2.27309e-13 | 14.94356
314.429 | -2.48945e-13 | 14.9433
314.704 | -2.44109e-13 | 14.94351
315.055 | -2.52998e-13 | 14.94338
315.38 | -2.67126e-13 | 14.9433
315.63 | -2.66769e-13 | 14.94364
315.904 | -2.62627e-13 | 14.94408
316.23 | -2.64217e-13 | 14.94412
316.556 | -2.73672e-13 | 14.94436
316.83 | -2.71401e-13 | 14.94368
317.157 | -2.75367e-13 | 14.94346
317.407 | -2.65554e-13 | 14.9449
317.732 | -2.71889e-13 | 14.9448
318.008 | -2.6834e-13 | 14.94417
318.309 | -2.5856e-13 | 14.94452
318.584 | -2.84765e-13 | 14.94517
318.934 | -2.64865e-13 | 14.9446
319.183 | -2.87312e-13 | 14.9449
319.509 | -3.05795e-13 | 14.94498
319.834 | -3.15356e-13 | 14.94517
320.085 | -2.94771e-13 | 14.94507
320.43 | -2.83675e-13 | 14.94474
320.753 | -2.91037e-13 | 14.94405
321.027 | -2.66977e-13 | 14.94459
321.351 | -2.90631e-13 | 14.94412
321.6 | -2.76669e-13 | 14.94494
321.924 | -2.74725e-13 | 14.94469
322.274 | -2.70465e-13 | 14.94454
322.524 | -3.02428e-13 | 14.94535
322.849 | -2.88019e-13 | 14.94546
323.099 | -3.01553e-13 | 14.9454
323.423 | -3.18031e-13 | 14.94516
323.774 | -2.767e-13 | 14.94467
324.024 | -2.61796e-13 | 14.94463
324.298 | -2.94497e-13 | 14.94572
324.624 | -2.92675e-13 | 14.94551
324.951 | -3.05495e-13 | 14.94581
325.226 | -3.08301e-13 | 14.94534
325.526 | -2.9959e-13 | 14.94554
325.876 | -2.97084e-13 | 14.94565
326.127 | -2.93059e-13 | 14.94523
326.452 | -2.76031e-13 | 14.94646
326.728 | -2.66692e-13 | 14.94585
327.053 | -2.81729e-13 | 14.94627
327.327 | -2.71552e-13 | 14.94644
327.652 | -2.9768e-13 | 14.94646
327.928 | -3.05413e-13 | 14.94549
328.254 | -3.18777e-13 | 14.94501
328.503 | -3.28033e-13 | 14.94636
328.853 | -3.31431e-13 | 14.94608
329.103 | -3.30682e-13 | 14.94692
329.454 | -3.38748e-13 | 14.94639
329.778 | -3.19593e-13 | 14.94643
330.029 | -3.18985e-13 | 14.94713
330.378 | -3.26637e-13 | 14.94676
330.628 | -3.22323e-13 | 14.94623
330.953 | -3.22648e-13 | 14.94687
331.231 | -3.21202e-13 | 14.9458
331.554 | -3.37653e-13 | 14.94712
331.83 | -3.47703e-13 | 14.94719
332.179 | -3.51501e-13 | 14.94682