## Settings
Sample Info
Comments
Additional Comments | reasonable capacitance
Function | CPG
Speed | SLOW
Measurement Parameters
Frequency [KHz] | 100
Level (Voltage) | 0.03
Start Bias | 5
Step Bias | -0.1
Stop Bias | -5
Time
Date | 8.4.2024
Clock | 17:28:9

## Measurements
Voltage | Capacitance | Conductance
5 | 1.43901e-10 | 2.77852e-06
4.9 | 1.43863e-10 | 2.77405e-06
4.8 | 1.43865e-10 | 2.79208e-06
4.7 | 1.43893e-10 | 2.77153e-06
4.6 | 1.4391e-10 | 2.74809e-06
4.5 | 1.43818e-10 | 2.74143e-06
4.4 | 1.43935e-10 | 2.71351e-06
4.3 | 1.43896e-10 | 2.78219e-06
4.2 | 1.43815e-10 | 2.73435e-06
4.1 | 1.43796e-10 | 2.73376e-06
4 | 1.43767e-10 | 2.82261e-06
3.9 | 1.43759e-10 | 2.81117e-06
3.8 | 1.43806e-10 | 2.78647e-06
3.7 | 1.43692e-10 | 2.74216e-06
3.6 | 1.43787e-10 | 2.79798e-06
3.5 | 1.43707e-10 | 2.76448e-06
3.4 | 1.43661e-10 | 2.74461e-06
3.3 | 1.43646e-10 | 2.77235e-06
3.2 | 1.43678e-10 | 2.78332e-06
3.1 | 1.43751e-10 | 2.74448e-06
3 | 1.43549e-10 | 2.73941e-06
2.9 | 1.43553e-10 | 2.77297e-06
2.8 | 1.43626e-10 | 2.75991e-06
2.7 | 1.43618e-10 | 2.75306e-06
2.6 | 1.436e-10 | 2.75308e-06
2.5 | 1.43578e-10 | 2.71969e-06
2.4 | 1.43499e-10 | 2.75248e-06
2.3 | 1.43504e-10 | 2.76992e-06
2.2 | 1.43458e-10 | 2.75488e-06
2.1 | 1.43436e-10 | 2.72323e-06
2 | 1.43435e-10 | 2.71872e-06
1.9 | 1.43368e-10 | 2.72032e-06
1.8 | 1.43426e-10 | 2.74145e-06
1.7 | 1.43391e-10 | 2.72488e-06
1.6 | 1.43356e-10 | 2.70316e-06
1.5 | 1.43203e-10 | 2.74112e-06
1.4 | 1.433e-10 | 2.79438e-06
1.3 | 1.4326e-10 | 2.74353e-06
1.2 | 1.4316e-10 | 2.75856e-06
1.1 | 1.43159e-10 | 2.66405e-06
1 | 1.43234e-10 | 2.71943e-06
0.9 | 1.4314e-10 | 2.75165e-06
0.8 | 1.43041e-10 | 2.7499e-06
0.7 | 1.4309e-10 | 2.77381e-06
0.6 | 1.42987e-10 | 2.69757e-06
0.5 | 1.42975e-10 | 2.76412e-06
0.4 | 1.42901e-10 | 2.71534e-06
0.3 | 1.42853e-10 | 2.79578e-06
0.2 | 1.4281e-10 | 2.72454e-06
0.1 | 1.42781e-10 | 2.69475e-06
0 | 1.42689e-10 | 2.70424e-06
-0.1 | 1.42602e-10 | 2.73195e-06
-0.2 | 1.42549e-10 | 2.71527e-06
-0.3 | 1.42485e-10 | 2.69044e-06
-0.4 | 1.42364e-10 | 2.72425e-06
-0.5 | 1.42432e-10 | 2.76518e-06
-0.6 | 1.42233e-10 | 2.75555e-06
-0.7 | 1.42154e-10 | 2.72083e-06
-0.8 | 1.42118e-10 | 2.67583e-06
-0.9 | 1.42001e-10 | 2.7143e-06
-1 | 1.419e-10 | 2.73112e-06
-1.1 | 1.41817e-10 | 2.72852e-06
-1.2 | 1.41616e-10 | 2.69106e-06
-1.3 | 1.41487e-10 | 2.66177e-06
-1.4 | 1.41382e-10 | 2.73299e-06
-1.5 | 1.41328e-10 | 2.66622e-06
-1.6 | 1.41198e-10 | 2.66806e-06
-1.7 | 1.40983e-10 | 2.73305e-06
-1.8 | 1.4091e-10 | 2.65505e-06
-1.9 | 1.40713e-10 | 2.69637e-06
-2 | 1.40507e-10 | 2.67266e-06
-2.1 | 1.40261e-10 | 2.68082e-06
-2.2 | 1.39988e-10 | 2.73311e-06
-2.3 | 1.39835e-10 | 2.62626e-06
-2.4 | 1.39627e-10 | 2.66427e-06
-2.5 | 1.39375e-10 | 2.60873e-06
-2.6 | 1.39126e-10 | 2.59375e-06
-2.7 | 1.38766e-10 | 2.60146e-06
-2.8 | 1.38534e-10 | 2.60576e-06
-2.9 | 1.38162e-10 | 2.6231e-06
-3 | 1.38048e-10 | 2.57943e-06
-3.1 | 1.37567e-10 | 2.56573e-06
-3.2 | 1.37207e-10 | 2.53303e-06
-3.3 | 1.36872e-10 | 2.51301e-06
-3.4 | 1.36438e-10 | 2.53407e-06
-3.5 | 1.36215e-10 | 2.48807e-06
-3.6 | 1.35809e-10 | 2.49056e-06
-3.7 | 1.35524e-10 | 2.48304e-06
-3.8 | 1.35176e-10 | 2.52151e-06
-3.9 | 1.34794e-10 | 2.50079e-06
-4 | 1.34515e-10 | 2.46025e-06
-4.1 | 1.3434e-10 | 2.50282e-06
-4.2 | 1.34068e-10 | 2.47054e-06
-4.3 | 1.33946e-10 | 2.50959e-06
-4.4 | 1.33777e-10 | 2.53942e-06
-4.5 | 1.33654e-10 | 2.5612e-06
-4.6 | 1.33674e-10 | 2.55986e-06
-4.7 | 1.33555e-10 | 2.62441e-06
-4.8 | 1.3372e-10 | 2.65853e-06
-4.9 | 1.33693e-10 | 2.66908e-06
-5 | 1.33758e-10 | 2.77185e-06