## Settings
Sample Info | so11hg, dot b2
Comments | -12/+4/-12
Additional Comments | dot c3, peak 240K
Major Measurement Parameters
Starting Temperature | 293.272
Initial Temperature | 80.5
Final Temperature | 450
Preliminary Voltage | -12
Pulse Voltage | 4
Pulse Time | 30
Wait Time | 0
Measurement Voltage | -12
Subsidiary Measurement Parameters
Step | 0.3
Accuracy Step | 0.1
Accuracy Stable | 0.7
Accuracy End | 0.2
Lakeshore TC Parameters
Ramp | 15
Range | 3
P | 100
I | 50
D | 20
Keithley SM Parameters
NPLC | 3
Measurecount | 1
Time
Date | 8.4.2024
Clock | 18:52:52

## Stabilization
Temperature | Current | Temp Rate
292.603 | -1.48593e-11 | 0
292.336 | -7.3791e-12 | -13.09777
292.033 | -5.0501e-12 | -14.0921
291.739 | -3.9954e-12 | -14.25612
291.429 | -3.3567e-12 | -14.54081
291.02 | -3.07541e-12 | -15.50766
290.744 | -2.5535e-12 | -15.22863
290.456 | -2.32942e-12 | -15.06403
290.047 | -2.29784e-12 | -15.68973
289.769 | -2.06755e-12 | -15.47611
289.402 | -1.93656e-12 | -17.47725
289.063 | -1.76552e-12 | -21.62643
288.715 | -1.63802e-12 | -31.72035
288.437 | -1.49047e-12 | -68.13086
288.18 | -1.4471e-12 | -110.1773
287.947 | -1.40256e-12 | -14.20526
287.638 | -1.36213e-12 | -14.2577
287.374 | -1.33988e-12 | -14.18583
287.075 | -1.1916e-12 | -266.9132
286.647 | -1.20762e-12 | -14.54055
286.305 | -1.16138e-12 | -14.65332
286.04 | -1.11228e-12 | -14.58474
285.743 | -1.08452e-12 | -14.58922
285.371 | -1.09867e-12 | -14.73235
285.037 | -1.117e-12 | -14.79788
284.753 | -9.7485e-13 | -14.75562
284.363 | -9.462e-13 | -14.91942
284.074 | -9.0303e-13 | -14.89499
283.841 | -1.04708e-12 | -14.77659
283.587 | -9.7936e-13 | -14.69721
283.248 | -8.3859e-13 | -14.77023
282.883 | -8.699e-13 | -14.87436
282.62 | -7.8744e-13 | -14.81541
282.353 | -7.432e-13 | -14.76831
282.007 | -7.7035e-13 | -14.83274
281.686 | -8.2657e-13 | -14.86189
281.406 | -5.8381e-13 | -14.83235
281.139 | -6.6199e-13 | -14.76382
280.768 | -7.1425e-13 | -14.8403
280.479 | -6.6651e-13 | -14.83016
280.171 | -6.3317e-13 | -14.83209
279.924 | -6.7086e-13 | -14.77063
279.593 | -6.3376e-13 | -14.80516
279.297 | -6.1076e-13 | -14.79124
278.889 | -7.0311e-13 | -14.90775
278.61 | -5.4944e-13 | -14.86938
278.328 | -4.8652e-13 | -14.84734
277.993 | -5.1178e-13 | -14.88081
277.708 | -6.0575e-13 | -14.86477
277.322 | -5.2052e-13 | -14.94475
277.032 | -5.4725e-13 | -14.9301
276.759 | -4.7695e-13 | -14.9012
276.388 | -5.3916e-13 | -14.9602
276.063 | -4.3421e-13 | -14.97156
275.78 | -4.8957e-13 | -14.9482
275.444 | -4.7593e-13 | -14.97357
275.037 | -5.6696e-13 | -15.06113
274.759 | -4.2527e-13 | -15.03587
274.431 | -5.2957e-13 | -15.0549
274.175 | -3.8359e-13 | -15.01376
273.867 | -4.2049e-13 | -15.01472
273.485 | -4.4734e-13 | -15.07258
273.195 | -4.185e-13 | -15.0568
272.884 | -3.8812e-13 | -15.0581
272.529 | -4.9338e-13 | -15.09382
272.284 | -2.5326e-13 | -15.04415
272.026 | -2.4957e-13 | -15.00869
271.753 | -3.7661e-13 | -14.98516
271.468 | -3.6948e-13 | -14.96879
271.207 | -4.0167e-13 | -14.93754
270.892 | -2.8348e-13 | -14.94216
269.46 | -3.9189e-13 | -14.92928
269.072 | -3.44785e-13 | -14.98167
268.782 | -3.2922e-13 | -14.96952
268.49 | -3.01543e-13 | -14.95662
268.108 | -3.44469e-13 | -15.00095
267.829 | -3.38669e-13 | -14.98299
267.569 | -2.8884e-13 | -14.95576
267.305 | -2.74474e-13 | -14.93152
267.016 | -2.93473e-13 | -14.92154
266.623 | -2.97803e-13 | -14.97064
266.307 | -3.00516e-13 | -14.97633
266.073 | -2.88667e-13 | -14.93099
265.701 | -2.83556e-13 | -14.96003
265.339 | -3.01808e-13 | -14.99004
265.036 | -2.96953e-13 | -14.9896
264.732 | -2.65805e-13 | -14.98716
264.369 | -2.84825e-13 | -15.01709
264.077 | -2.83614e-13 | -15.00801
263.688 | -2.69782e-13 | -15.05112
263.408 | -2.67681e-13 | -15.03531
263.151 | -2.27258e-13 | -15.00611
262.824 | -2.2761e-13 | -15.01526
262.501 | -2.17515e-13 | -15.02327
262.214 | -2.17695e-13 | -15.01409
261.906 | -2.17756e-13 | -15.0148
261.657 | -1.88403e-13 | -14.98684
261.254 | -1.956e-13 | -15.03138
260.947 | -2.02671e-13 | -15.02945
260.736 | -2.05779e-13 | -14.98252
260.496 | -1.7368e-13 | -14.95025
260.2 | -1.64053e-13 | -14.94609
259.887 | -1.60211e-13 | -14.94884
259.632 | -1.6062e-13 | -14.92655
259.35 | -1.34578e-13 | -14.91542
259.083 | -1.56985e-13 | -14.89903
258.899 | -1.45327e-13 | -14.8464
258.591 | -1.25917e-13 | -14.84567
258.247 | -1.60969e-13 | -14.86099
258.059 | -1.3577e-13 | -14.80886
257.885 | -1.09135e-13 | -14.75333
257.739 | -1.02475e-13 | -14.68603
257.465 | -1.00192e-13 | -14.67433
257.262 | -1.21614e-13 | -14.63523
256.927 | -1.17114e-13 | -14.64908
256.729 | -8.8053e-14 | -14.60821
256.513 | -1.07014e-13 | -14.57065
256.131 | -1.16171e-13 | -14.60321
255.846 | -1.34729e-13 | -14.59596
255.602 | -1.14404e-13 | -14.57199
255.38 | -1.15907e-13 | -14.54121
255.124 | -1.00728e-13 | -14.52458
254.889 | -9.9378e-14 | -14.50009
254.505 | -9.8565e-14 | -14.53179
254.258 | -1.03181e-13 | -14.50772
254 | -1.1826e-13 | -14.49241
253.721 | -1.17035e-13 | -14.48252
253.502 | -9.1317e-14 | -14.45308
253.086 | -1.24256e-13 | -14.49355
252.861 | -1.54319e-13 | -14.46505
252.539 | -1.39764e-13 | -14.47194
252.247 | -1.36592e-13 | -14.46943
251.944 | -1.13612e-13 | -14.47102
251.726 | -1.11062e-13 | -14.44117
251.454 | -1.2058e-13 | -14.43093
251.221 | -9.2457e-14 | -14.40811
250.793 | -9.5959e-14 | -14.4477
250.537 | -9.096e-14 | -14.43044
250.246 | -9.5e-14 | -14.42354
249.919 | -1.0156e-13 | -14.43447
249.615 | -1.31872e-13 | -14.4366
249.259 | -1.1564e-13 | -14.45422
248.933 | -1.31124e-13 | -14.46226
248.647 | -1.02066e-13 | -14.45819
248.358 | -8.1193e-14 | -14.45412
247.886 | -9.5388e-14 | -14.51042
247.585 | -1.28351e-13 | -14.50966
247.256 | -1.01466e-13 | -14.51886
247.005 | -1.16225e-13 | -14.50339
246.678 | -9.3528e-14 | -14.50647
246.313 | -1.22155e-13 | -14.52559
246.027 | -9.4868e-14 | -14.5203
245.733 | -1.1631e-13 | -14.51869
245.346 | -9.5599e-14 | -14.54416
245.07 | -1.01031e-13 | -14.53545
244.812 | -8.7314e-14 | -14.52208
244.453 | -7.8959e-14 | -14.53904
244.221 | -9.3364e-14 | -14.51897
243.834 | -1.28776e-13 | -14.54452
243.614 | -1.19796e-13 | -14.5203
243.341 | -7.2941e-14 | -14.51222
243.093 | -5.649e-14 | -14.49594
242.868 | -4.3258e-14 | -14.47423
242.453 | -5.3063e-14 | -14.50772
242.235 | -7.1492e-14 | -14.48371
241.917 | -5.9706e-14 | -14.48707
241.56 | -7.5373e-14 | -14.50161
241.241 | -7.1732e-14 | -14.50844
240.908 | -9.33e-14 | -14.51587
240.638 | -1.10763e-13 | -14.50677
240.279 | -8.1788e-14 | -14.52237
240.011 | -9.8482e-14 | -14.5133
239.666 | -1.12258e-13 | -14.52392
239.324 | -8.1292e-14 | -14.53478
238.933 | -9.347e-14 | -14.55747
238.629 | -8.0567e-14 | -14.5562
238.361 | -7.4413e-14 | -14.54592
237.989 | -9.2066e-14 | -14.56381
237.761 | -6.9938e-14 | -14.54367
237.514 | -3.4254e-14 | -14.52827
237.17 | -4.5761e-14 | -14.53892
236.95 | -5.1783e-14 | -14.51783
236.752 | -4.6574e-14 | -14.49122
236.418 | -5.2114e-14 | -14.49896
236.212 | -4.9844e-14 | -14.47426
235.824 | -4.7327e-14 | -14.49517
235.595 | -4.872e-14 | -14.47663
235.387 | -5.8609e-14 | -14.45425
235.109 | -5.3629e-14 | -14.4486
234.807 | -4.9354e-14 | -14.44835
234.39 | -3.8164e-14 | -14.47549
234.134 | -6.7917e-14 | -14.46459
233.785 | -6.2041e-14 | -14.47418
233.467 | -5.7166e-14 | -14.47796
233.143 | -6.7796e-14 | -14.48353
232.795 | -9.166e-14 | -14.49281
232.539 | -7.4457e-14 | -14.48172
232.129 | -9.0524e-14 | -14.50683
231.883 | -8.1446e-14 | -14.49376
231.595 | -6.4164e-14 | -14.49064
231.295 | -7.5806e-14 | -14.48969
231.058 | -6.4744e-14 | -14.47411
230.693 | -5.2701e-14 | -14.48852
230.5 | -5.9836e-14 | -14.46328
230.298 | -3.8887e-14 | -14.44018
230.041 | -4.4875e-14 | -14.42893
229.767 | -3.039e-14 | -14.42263
229.461 | -3.3776e-14 | -14.42311
229.224 | -3.9211e-14 | -14.40797
228.983 | -5.0019e-14 | -14.39317
228.61 | -1.825e-14 | -14.40972
228.327 | -1.9973e-14 | -14.40665
228.135 | -2.907e-15 | -14.38179
227.78 | -3.728e-15 | -14.39213
227.503 | -1.8876e-14 | -14.3866
227.205 | -2.0307e-14 | -14.38621
226.872 | -3.8149e-14 | -14.3919
226.462 | -3.9662e-14 | -14.41506
226.221 | -5.9759e-14 | -14.40212
225.954 | -7.8986e-14 | -14.39493
225.647 | -5.5196e-14 | -14.39662
225.339 | -3.139e-14 | -14.39704
225.03 | -5.9261e-14 | -14.39831
224.765 | -5.387e-14 | -14.39012
224.529 | -5.7809e-14 | -14.37546
224.287 | -3.2075e-14 | -14.36281
224.061 | -4.9063e-14 | -14.34756
223.78 | -2.2905e-14 | -14.34142
223.545 | -3.7712e-14 | -14.32773
223.364 | -3.8297e-14 | -14.30215
223.008 | -4.3816e-14 | -14.31246
222.811 | -4.7453e-14 | -14.29112
222.614 | -4.7266e-14 | -14.26733
222.307 | -3.838e-14 | -14.26859
222.081 | -2.5227e-14 | -14.25251
221.928 | -3.8312e-14 | -14.22325
221.631 | -2.877e-14 | -14.21776
221.311 | -4.6796e-14 | -14.22196
221.08 | -3.2246e-14 | -14.20835
220.898 | -1.869e-14 | -14.18245
220.756 | -3.0105e-14 | -14.15086
220.566 | -2.3616e-14 | -14.12972
220.388 | -6.59e-16 | -14.1059
220.17 | -4.1637e-14 | -14.08607
220.027 | -3.9121e-14 | -14.05662
219.902 | -2.9509e-14 | -14.02389
219.535 | -1.2276e-14 | -14.03658
219.323 | -1.7228e-14 | -14.02128
219.081 | -8.617e-15 | -14.01053
218.888 | -2.6606e-14 | -13.99221
218.748 | -4.902e-15 | -13.96329
218.502 | -2.352e-14 | -13.95367
218.337 | -2.712e-14 | -13.92963
218.078 | -1.5482e-14 | -13.92331
217.981 | -6.02e-15 | -13.88621
217.887 | -5.132e-15 | -13.84855
217.838 | -3.6044e-14 | -13.80216
217.816 | -3.1999e-14 | -13.74988
217.812 | -3.9137e-14 | -13.69682
217.817 | -2.475e-14 | -13.64142
217.833 | -2.6783e-14 | -13.58656
217.815 | -3.1269e-14 | -13.53678
217.68 | -9.233e-15 | -13.50819
217.63 | -2.5045e-14 | -13.46391
217.573 | -2.4348e-14 | -13.42099
217.452 | -3.2517e-14 | -13.38932
217.429 | -8.396e-15 | -13.34297
217.442 | 4.607e-15 | -13.28955
217.467 | 5.588e-15 | -13.23585
217.492 | -2.8677e-14 | -13.18272
217.514 | -3.584e-15 | -13.13024
217.44 | -1.7315e-14 | -13.09526
217.457 | -2.6048e-14 | -13.04404
217.459 | -3.9673e-14 | -12.99608
217.329 | -3.1062e-14 | -12.9716
217.26 | 2.7442e-14 | -12.93654
217.253 | 1.5457e-14 | -12.8914
217.253 | 5.879e-15 | -12.84482
217.259 | -2.1907e-14 | -12.79761
217.272 | -5.2722e-14 | -12.74972
217.164 | -2.3282e-14 | -12.72259
217.162 | -4.2527e-14 | -12.67699
217.125 | -2.8581e-14 | -12.63884
217.137 | -1.9553e-14 | -12.59267
217.156 | -3.7143e-14 | -12.54529
217.179 | -2.1478e-14 | -12.4968
217.023 | -2.2149e-14 | -12.47845
217.013 | -4.2252e-14 | -12.43722
217.013 | -2.72e-14 | -12.3941
217.028 | -2.9516e-14 | -12.34927
217.048 | -2.5245e-14 | -12.3039
217.069 | -2.3894e-14 | -12.25872
217.045 | -4.3773e-14 | -12.22073
216.875 | -2.6984e-14 | -12.2064
216.859 | -3.0217e-14 | -12.16642
216.852 | -1.9629e-14 | -12.12613
216.856 | -1.2514e-14 | -12.08462
216.866 | -2.565e-14 | -12.04253
216.885 | -1.1948e-14 | -11.99906
216.907 | -1.7099e-14 | -11.95598
216.932 | -2.389e-14 | -11.91209
216.964 | -3.1549e-14 | -11.86785
216.99 | -4.8716e-14 | -11.82451
216.791 | -2.2281e-14 | -11.8167
216.715 | -1.7225e-14 | -11.78954
216.676 | 2.26e-16 | -11.75599
216.648 | 1.62e-16 | -11.72235
216.621 | -3.3121e-14 | -11.68841
216.606 | -1.9708e-14 | -11.65262
216.604 | -2.2161e-14 | -11.61443
216.611 | -1.5168e-14 | -11.57584
216.631 | -4.2079e-14 | -11.53556
216.649 | -2.6927e-14 | -11.49525
216.676 | -4.2146e-14 | -11.45498
216.703 | -5.0246e-14 | -11.41459
216.735 | -3.3234e-14 | -11.37355
216.769 | -2.049e-14 | -11.33219
216.802 | -5.988e-15 | -11.29153
216.795 | -2.7473e-14 | -11.25711
216.828 | -2.3152e-14 | -11.21748
216.821 | -1.0528e-14 | -11.1822
216.855 | -1.6077e-14 | -11.14216
216.892 | -1.2691e-14 | -11.10229
216.929 | -1.1561e-14 | -11.06215
216.965 | -1.2691e-14 | -11.02284
217.001 | -2.6558e-14 | -10.98266
216.942 | -1.502e-15 | -10.95771
216.969 | -3.0098e-14 | -10.92033
216.998 | -2.0056e-14 | -10.8825
217.038 | -6.6408e-14 | -10.84359
217.075 | -4.6769e-14 | -10.805
217.108 | -3.9004e-14 | -10.76793
217.144 | -3.3422e-14 | -10.72972
217.183 | -3.6433e-14 | -10.69216
217.219 | -8.2871e-14 | -10.65436
217.249 | -3.3121e-14 | -10.61754
217.242 | -1.8092e-14 | -10.58624
217.268 | -4.995e-15 | -10.55081
217.299 | -2.199e-14 | -10.51517
217.18 | -1.8759e-14 | -10.50048
217.185 | -4.066e-15 | -10.46732
217.116 | 4.241e-15 | -10.44573
217.121 | -1.8414e-14 | -10.41439
217.133 | -1.9323e-14 | -10.38241
217.161 | -3.7044e-14 | -10.34818
217.183 | -2.6503e-14 | -10.31453
217.204 | -6.894e-15 | -10.28171
217.15 | 1.0142e-14 | -10.25954
217.165 | -7.418e-15 | -10.22754
217.183 | -1.4877e-14 | -10.19573
217.204 | -8.18e-15 | -10.16361
217.211 | -3.2391e-14 | -10.13362
217.232 | -2.8727e-14 | -10.10152
217.258 | -9.831e-15 | -10.0693
217.286 | -3.3403e-14 | -10.03712
217.321 | -3.2802e-14 | -10.0039
217.355 | -3.8456e-14 | -9.970443
217.39 | -3.8361e-14 | -9.937656
217.419 | -3.9709e-14 | -9.906247
217.437 | -2.8065e-14 | -9.876047
217.362 | -1.799e-14 | -9.857607
217.373 | -6.8879e-14 | -9.828184
217.317 | -4.9526e-14 | -9.808443
217.344 | -1.3197e-14 | -9.777313
217.375 | -2.5656e-14 | -9.746211
217.407 | -2.6146e-14 | -9.714684
217.372 | -3.2652e-14 | -9.692571
217.372 | -1.6215e-14 | -9.665557
217.393 | -1.6011e-14 | -9.636249
217.288 | -3.6203e-14 | -9.623663
217.174 | -2.4999e-14 | -9.612203
217.148 | -5.17e-16 | -9.589249
217.138 | -9.788e-15 | -9.564378
217.137 | -3.7352e-14 | -9.538651
217.145 | -1.9991e-14 | -9.51199
217.143 | -2.49e-14 | -9.486553
217.136 | -5.7091e-14 | -9.461785
217.14 | -3.7425e-14 | -9.436218
217.161 | -4.448e-14 | -9.408373
217.185 | -5.4577e-14 | -9.380142
217.21 | -3.4747e-14 | -9.351677
217.236 | -5.5916e-14 | -9.32318
217.256 | -2.975e-14 | -9.29596
217.239 | -3.0402e-14 | -9.273596
217.239 | -1.0128e-14 | -9.249236
217.22 | -1.7291e-14 | -9.226492
217.233 | -1.6844e-14 | -9.200874
217.216 | -2.027e-14 | -9.178759
217.2 | -3.6772e-14 | -9.156363
217.211 | -1.7228e-14 | -9.131063
217.227 | -3.3301e-14 | -9.10516
217.224 | -2.2378e-14 | -9.082116
217.227 | -1.199e-14 | -9.058057
217.229 | -2.6616e-14 | -9.034531
217.242 | -1.5249e-14 | -9.009809
217.195 | -2.0944e-14 | -8.992145
217.202 | -2.4678e-14 | -8.968067
217.216 | -1.5334e-14 | -8.943757
217.053 | -1.6866e-14 | -8.939412
217.04 | -6.502e-15 | -8.917168
217.033 | -3.054e-14 | -8.895225
217.047 | -4.4668e-14 | -8.870847
217.067 | -6.4742e-14 | -8.846112
217.074 | -4.0439e-14 | -8.823412
217.085 | -7.5303e-14 | -8.800164
217.025 | -5.3935e-14 | -8.784933
217.022 | -4.2296e-14 | -8.763198
217.035 | -5.7672e-14 | -8.739953
217.04 | -4.4615e-14 | -8.717781
217.059 | -3.8882e-14 | -8.694153
217.075 | -4.4597e-14 | -8.669642
217.089 | -8.1677e-14 | -8.647129
217.11 | -6.869e-14 | -8.623866
217.12 | -4.7936e-14 | -8.601672
217.14 | -3.7375e-14 | -8.578205
217.16 | -6.0285e-14 | -8.554972
217.18 | -5.3434e-14 | -8.531693
217.195 | -4.3141e-14 | -8.509612
217.218 | -4.3719e-14 | -8.486496
217.238 | -4.3418e-14 | -8.463574
217.257 | -7.901e-14 | -8.441067
217.278 | -8.6129e-14 | -8.418509
217.298 | -6.5966e-14 | -8.395912
217.319 | -6.0156e-14 | -8.37358
217.317 | -4.0944e-14 | -8.353714
217.335 | -4.9017e-14 | -8.33169
217.301 | -1.4821e-14 | -8.315517
217.181 | -1.4088e-14 | -8.309002
217.191 | -1.883e-14 | -8.288413
217.207 | -2.1066e-14 | -8.267261
217.219 | -2.5161e-14 | -8.246196
217.223 | -2.6112e-14 | -8.226417
217.206 | -3.3986e-14 | -8.208947
217.222 | -3.6692e-14 | -8.188077
217.24 | -3.617e-14 | -8.167106
217.143 | -3.5206e-14 | -8.158597
217.025 | -1.4949e-14 | -8.152312
217.027 | 7.4637e-14 | -8.132909
217.034 | -1.5876e-14 | -8.112852
217.041 | -3.1095e-14 | -8.093482
217.047 | -9.137e-15 | -8.074152
217.058 | -1.8388e-14 | -8.054484
217.072 | -2.8323e-14 | -8.034671
217.086 | -1.3148e-14 | -8.014846
217.098 | -2.1676e-14 | -7.995438
217.112 | -3.9871e-14 | -7.974986
217.123 | -2.9225e-14 | -7.95554
217.133 | -4.7121e-14 | -7.93658
217.144 | -5.6305e-14 | -7.917265
217.157 | -6.8873e-14 | -7.89788
217.172 | -7.4282e-14 | -7.878501
217.185 | -5.08e-14 | -7.859627
217.198 | -2.6482e-14 | -7.840925
217.212 | -2.2754e-14 | -7.821899
217.226 | -1.1868e-14 | -7.8028
217.24 | -5.4582e-14 | -7.783744
217.223 | -2.9044e-14 | -7.768352
217.223 | -2.8199e-14 | -7.751264
217.239 | -4.0569e-14 | -7.732524
217.254 | -5.7434e-14 | -7.714006
217.271 | -4.4599e-14 | -7.694917
217.285 | -9.0313e-12 | -7.659933
217.274 | 6.1124e-13 | -7.643599
217.277 | 5.982e-14 | -7.626719
217.271 | 5.28e-14 | -7.610894
216.816 | -5.3204e-14 | -7.581638
216.8 | -1.58466e-13 | -7.566808
216.788 | -1.18724e-13 | -7.551223
216.78 | 4.521e-14 | -7.53599
216.777 | 9.7557e-14 | -7.51994
216.771 | 3.5115e-14 | -7.504551
216.756 | 8.2314e-14 | -7.490116
216.758 | -5.203e-15 | -7.473952
216.763 | -1.2527e-14 | -7.457151
216.77 | -2.5374e-14 | -7.440821
216.773 | -7.1614e-14 | -7.424905
216.78 | -8.2492e-14 | -7.408453
216.789 | -1.47931e-13 | -7.39204
216.798 | -5.598e-15 | -7.375436
216.806 | -1.2346e-14 | -7.359278
216.814 | -7.6443e-14 | -7.342428
216.731 | -1.3092e-14 | -7.335272
216.699 | 7.825e-15 | -7.323207
216.697 | 2.1953e-14 | -7.308262
216.696 | 4.7042e-14 | -7.29328
216.7 | -1.7165e-14 | -7.277697
216.707 | -3.6622e-14 | -7.26208
216.713 | -6.0242e-14 | -7.246716
216.718 | -2.8215e-14 | -7.231262
216.724 | -4.15e-15 | -7.215783
216.731 | -2.7943e-14 | -7.199693
216.73 | -6.998e-15 | -7.185156
216.733 | 5.13e-15 | -7.170161
216.733 | -2.5007e-14 | -7.155488
216.616 | -1.49643e-13 | -7.1521
216.539 | 5.6694e-14 | -7.144579
216.454 | 4.8639e-14 | -7.137665
216.41 | 1.0608e-14 | -7.127278
216.409 | -2.1593e-14 | -7.113082
216.405 | 1.588e-15 | -7.098893
216.401 | 1.4907e-14 | -7.084805
216.4 | -2.9505e-14 | -7.070601
216.396 | -6.208e-15 | -7.056603
216.394 | -2.5855e-14 | -7.042235
216.392 | 5.703e-15 | -7.028404
216.388 | -3.8888e-14 | -7.014735
216.385 | -8.7815e-14 | -7.001212
216.368 | -4.9118e-14 | -6.988673
216.355 | 9.075e-15 | -6.975696
216.271 | 1.4079e-14 | -6.969449
216.062 | 5.552e-15 | -6.97438
215.948 | -1.3022e-14 | -6.970959
215.711 | 3.15e-16 | -6.978672
215.644 | -7.5391e-14 | -6.971028
215.529 | -4.9742e-14 | -6.96798
215.461 | -6.7131e-14 | -6.960312
215.433 | -6.6537e-14 | -6.949243
215.33 | 8.44e-15 | -6.94477
215.127 | -3.2776e-14 | -6.949494
215.074 | -8.2448e-14 | -6.940737
214.983 | -7.5523e-14 | -6.935265
214.909 | -5.5268e-14 | -6.928524
214.881 | -1.902e-14 | -6.917644
214.857 | 5.2968e-14 | -6.906257
214.836 | -3.0683e-14 | -6.894721
214.814 | 1.629e-14 | -6.883307
214.794 | 4.3785e-14 | -6.871532
214.773 | -4.3526e-14 | -6.860238
214.735 | -1.916e-14 | -6.850323
214.705 | 2.5881e-14 | -6.839291
214.674 | 1.6828e-14 | -6.82865
214.646 | -2.2437e-14 | -6.818018
214.617 | -4.1e-16 | -6.807586
214.572 | 3.5999e-14 | -6.798294
214.456 | 3.2002e-14 | -6.795755
214.432 | 4.3717e-14 | -6.7847
214.408 | 4.729e-14 | -6.773912
214.381 | -1.29169e-13 | -6.763244
214.357 | -1.06631e-13 | -6.752675
214.333 | 6.48e-14 | -6.741977
214.308 | 1.9817e-14 | -6.73172
214.281 | -9.916e-15 | -6.721508
214.147 | 2.0787e-14 | -6.720504
213.94 | 3.9662e-14 | -6.725586
213.881 | 3.2548e-14 | -6.718062
213.802 | 4.0599e-14 | -6.71221
213.663 | 1.8304e-14 | -6.711453
213.626 | 7.807e-15 | -6.702219
213.593 | 3.9312e-14 | -6.692547
213.557 | 3.178e-14 | -6.683301
213.521 | -4.467e-14 | -6.674099
213.48 | -3.096e-15 | -6.664949
213.443 | -4.663e-15 | -6.655892
213.406 | -6.6381e-14 | -6.646898
213.37 | -3.9349e-14 | -6.637832
213.333 | 1.6008e-14 | -6.628748
213.296 | -8.89e-16 | -6.619808
213.257 | -1.26163e-13 | -6.611165
213.196 | -4.6213e-14 | -6.604345
213.121 | -6.446e-15 | -6.598538
213.073 | -8.7499e-14 | -6.590452
213.008 | -1.03427e-13 | -6.583894
212.882 | -2.8093e-14 | -6.582496
212.835 | -3.6723e-14 | -6.574577
212.794 | -5.2255e-14 | -6.566125
212.748 | -6.3409e-14 | -6.558072
212.698 | -4.067e-14 | -6.550497
212.649 | 5.596e-15 | -6.542775
212.595 | 2.65e-16 | -6.535471
212.538 | -3.9942e-14 | -6.528553
212.486 | -1.22111e-13 | -6.521003
212.43 | -1.5807e-14 | -6.513974
212.32 | 7.553e-15 | -6.511449
212.086 | -9.78e-16 | -6.518841
212.02 | 1.5874e-14 | -6.51249
211.951 | 2.0722e-14 | -6.506402
211.881 | -1.8801e-14 | -6.500291
211.801 | -1.88197e-13 | -6.495246
211.74 | -4.2548e-14 | -6.48853
211.678 | -3.9888e-14 | -6.482103
211.615 | 5.8813e-14 | -6.47536
211.554 | -1.14563e-13 | -6.469012
211.492 | -1.04039e-13 | -6.462751
211.423 | 2.456e-14 | -6.456918
211.334 | -1.8359e-14 | -6.452992
211.182 | -6.3715e-14 | -6.453547
211.101 | -3.2746e-14 | -6.448864
210.949 | 2.1093e-14 | -6.449713
210.671 | -7.227e-14 | -6.460595
210.55 | -2.6961e-14 | -6.458936
210.446 | -6.6063e-14 | -6.455956
210.311 | 1.398e-15 | -6.455185
210.224 | -7.3166e-14 | -6.450931
210.145 | 4.953e-15 | -6.446051
210.058 | 5.124e-15 | -6.441697
209.973 | -3.1972e-14 | -6.437144
209.867 | -2.0103e-14 | -6.434509
209.726 | -8.7301e-14 | -6.434589
209.632 | -1.46881e-13 | -6.431081
209.526 | -6.7035e-14 | -6.428224
209.394 | -3.8577e-14 | -6.427534
209.31 | -1.1539e-13 | -6.423118
209.221 | 3.8987e-14 | -6.419241
209.132 | 5.9397e-14 | -6.415193
209.041 | -3.5274e-14 | -6.411411
208.954 | -5.1186e-14 | -6.407236
208.861 | -7.014e-15 | -6.403355
208.771 | -1.28463e-13 | -6.399486
208.653 | -9.2987e-14 | -6.397793
208.396 | -3.7038e-14 | -6.406537
208.242 | -2.689e-14 | -6.407263
208.142 | -8.1156e-14 | -6.40419
208.033 | -6.2086e-14 | -6.401908
207.901 | -1.36062e-13 | -6.401138
207.777 | -7.1654e-14 | -6.399923
207.665 | -1.32124e-13 | -6.397863
207.559 | -1.31643e-13 | -6.395386
207.456 | -7.7277e-14 | -6.392565
207.344 | -2.6228e-14 | -6.390539
207.234 | -1.70994e-13 | -6.388325
207.125 | -1.40633e-13 | -6.385921
207.004 | -8.7472e-14 | -6.384161
206.887 | -3.5311e-14 | -6.382409
206.737 | -1.50178e-13 | -6.38318
206.541 | -3.5746e-14 | -6.387283
206.408 | -3.616e-15 | -6.386563
206.276 | -5.0282e-14 | -6.383081
206.122 | 9.444e-15 | -6.383284
206.002 | -1.28095e-13 | -6.381766
205.88 | -8.8721e-14 | -6.380468
205.753 | -1.40294e-13 | -6.379595
205.618 | -1.8735e-14 | -6.379254
205.494 | -4.779e-14 | -6.377938
205.361 | 6.3356e-14 | -6.377351
205.216 | -3.1375e-14 | -6.377452
205.086 | -5.069e-14 | -6.376736
204.96 | -2.3187e-14 | -6.375697
204.821 | -1.52252e-13 | -6.375641
204.663 | 3.072e-14 | -6.376779
204.504 | 1.11206e-13 | -6.378032
204.361 | 5.938e-14 | -6.378118
204.198 | 3.463e-15 | -6.379618
204.047 | -5.4178e-14 | -6.380204
203.898 | -4.15e-15 | -6.38076
203.729 | -3.1048e-14 | -6.3828
203.56 | -3.3482e-14 | -6.384767
203.391 | -5.381e-14 | -6.386886
203.227 | -9.4536e-14 | -6.3885
203.047 | -1.04796e-13 | -6.391109
202.877 | -3.0253e-14 | -6.392927
202.711 | -1.7611e-14 | -6.394752
202.527 | -7.9532e-14 | -6.397856
202.344 | -7.4305e-14 | -6.400842
202.124 | -1.66257e-13 | -6.406488
201.909 | -5.2337e-14 | -6.411608
201.508 | -1.2827e-13 | -6.420361
201.298 | 7.818e-13 | -6.424574
200.424 | -2.6237e-14 | -6.441306
200.23 | -1.01869e-13 | -6.444834
200.039 | -1.70587e-13 | -6.44823
199.844 | -4.5232e-14 | -6.452048
199.469 | -4.0471e-13 | -6.459267
199.271 | 4.875e-14 | -6.463196
199.061 | -1.9811e-13 | -6.46803
198.151 | -5.1356e-14 | -6.486426
197.944 | -1.26176e-13 | -6.490808
197.711 | -1.1093e-13 | -6.496758
197.496 | 9.31e-15 | -6.5017
197.279 | -4.374e-15 | -6.506781
197.06 | -9.5847e-14 | -6.511919
196.812 | -3.565e-15 | -6.519149
196.555 | 3.2492e-14 | -6.52698
196.28 | -1.6431e-14 | -6.535697
196.023 | -7.1089e-14 | -6.543366
195.752 | -1.40139e-13 | -6.551936
195.256 | 1.2666e-13 | -6.566815
194.112 | -1.2761e-13 | -6.599881
193.86 | -2.3467e-14 | -6.606877
193.582 | 2.5739e-14 | -6.615718
193.317 | -4.8875e-14 | -6.623324
193.03 | -1.15842e-13 | -6.632656
192.73 | 1.071e-14 | -6.642697
192.411 | -6.5402e-14 | -6.654271
191.991 | -1.14567e-13 | -6.672315
191.627 | -8.4409e-14 | -6.686721
191.24 | -9.942e-15 | -6.702706
190.853 | -6.8337e-14 | -6.718536
190.505 | -1.09142e-13 | -6.731776
190.119 | -1.4958e-13 | -6.747371
189.71 | -1.43019e-13 | -6.764244
189.289 | -1.39967e-13 | -6.782022
188.911 | -4.5957e-14 | -6.797103
188.472 | -3.6101e-14 | -6.816015
188.044 | -8.092e-15 | -6.834217
187.642 | -3.8171e-14 | -6.850317
187.236 | -8.8075e-14 | -6.866796
186.822 | -1.42024e-13 | -6.88375
186.425 | -3.467e-14 | -6.89978
186.019 | -2.7803e-14 | -6.91589
185.643 | -9.1726e-14 | -6.930317
185.277 | -4.6507e-14 | -6.944196
184.856 | 2.8295e-14 | -6.96157
184.461 | -3.9132e-14 | -6.977017
184.002 | -1.64881e-13 | -6.996378
183.57 | 1.70293e-13 | -7.014087
183.123 | 7.4034e-14 | -7.032408
182.723 | -1.4976e-14 | -7.048234
182.334 | -6.7029e-14 | -7.063281
181.939 | -3.5616e-14 | -7.078568
181.538 | -4.6557e-14 | -7.094127
181.178 | 5.7203e-14 | -7.107146
180.84 | -4.627e-14 | -7.118745
180.516 | -3.0285e-14 | -7.129326
180.175 | -1.26302e-13 | -7.140864
179.864 | -1.46585e-13 | -7.150339
179.557 | -3.7846e-14 | -7.159909
179.223 | 9.8637e-14 | -7.170919
178.915 | 1.3491e-14 | -7.180259
178.58 | -4.7145e-14 | -7.191016
178.264 | -5.8078e-14 | -7.20088
177.951 | 8.431e-15 | -7.210529
177.611 | -3.996e-15 | -7.221742
177.273 | -1.41165e-13 | -7.232893
176.879 | -1.8186e-14 | -7.247489
176.459 | -1.5842e-14 | -7.263432
175.981 | -1.44695e-13 | -7.283146
175.568 | -6.557e-15 | -7.298813
175.18 | -4.0169e-14 | -7.313038
174.738 | 4.217e-15 | -7.330582
174.253 | -1.09089e-13 | -7.350628
173.727 | -1.7402e-14 | -7.373025
173.276 | 7.847e-15 | -7.390767
172.824 | -1.46738e-13 | -7.4086
172.422 | 2.0721e-14 | -7.423335
172.047 | -2.724e-15 | -7.436204
171.664 | 4.2416e-14 | -7.449283
171.312 | -6.4399e-14 | -7.460776
170.943 | -1.65584e-13 | -7.473298
170.616 | -7.7975e-14 | -7.483073
170.268 | -2.1658e-14 | -7.494015
169.944 | -2.5068e-14 | -7.503583
169.598 | -1.05371e-13 | -7.514558
169.147 | -3.592e-14 | -7.531769
168.69 | -3.3842e-14 | -7.549301
168.156 | -1.3223e-14 | -7.571196
167.548 | -2.641e-14 | -7.597816
166.951 | -1.21621e-13 | -7.623435
166.287 | -3.293e-14 | -7.653227
165.638 | -4.0242e-14 | -7.682225
164.99 | -1.43533e-13 | -7.710911
164.401 | -3.4808e-14 | -7.73595
163.768 | -8.477e-15 | -7.763585
163.149 | -2.84368e-13 | -7.790332
162.473 | -6.859e-15 | -7.82037
161.858 | -1.89828e-13 | -7.846449
161.287 | -2.362e-15 | -7.870228
160.618 | -5.073e-15 | -7.899647
159.951 | -6.0173e-14 | -7.928998
159.247 | 1.1586e-14 | -7.960527
158.434 | -6.4475e-14 | -7.998491
157.609 | -6.3803e-14 | -8.036534
156.825 | -3.44031e-13 | -8.072492
155.928 | -4.30824e-13 | -8.114586
155.064 | -1.66317e-13 | -8.155137
154.141 | 5.0782e-14 | -8.1989
153.347 | 3.2713e-14 | -8.235066
152.61 | -6.805e-15 | -8.267758
151.84 | -9.6008e-14 | -8.302214
151.054 | 5.292e-14 | -8.337613
150.17 | -6.3085e-14 | -8.378518
149.343 | -2.5791e-14 | -8.415815
148.671 | -1.1014e-14 | -8.444054
147.975 | -2.95435e-13 | -8.473825
147.26 | -3.0924e-14 | -8.504508
146.431 | 5.5712e-14 | -8.541502
145.658 | 3.1472e-14 | -8.575376
144.835 | -6.856e-14 | -8.612068
144.032 | -1.20607e-13 | -8.647572
143.212 | -4.606e-14 | -8.683946
142.501 | -1.28653e-13 | -8.713689
141.933 | -6.8752e-14 | -8.735229
141.367 | 1.3809e-14 | -8.756773
140.745 | -3.6388e-14 | -8.781385
140.147 | -4.1753e-14 | -8.80452
139.52 | -5.2375e-14 | -8.829105
138.912 | -6.9653e-14 | -8.852716
138.416 | -1.99575e-13 | -8.86946
137.945 | -1.01109e-13 | -8.885075
137.562 | -5.4568e-14 | -8.895536
137.186 | -9.9261e-14 | -8.905331
136.851 | -1.01673e-13 | -8.913013
136.565 | -9.9233e-14 | -8.917914
136.281 | -1.03582e-12 | -8.922616
136.012 | -3.65842e-13 | -8.92625
135.776 | -1.82575e-13 | -8.928005417
135.536 | -6.386e-14 | -8.930122
135.326 | -2.9141e-14 | -8.930701
135.106 | -6.0879e-14 | -8.931726
134.891 | -8.8258e-14 | -8.932452
134.69 | -3.929e-14 | -8.932407
134.479 | -1.20292e-13 | -8.932994
134.285 | -1.47022e-13 | -8.932603
134.082 | -4.4543e-14 | -8.932665
133.89 | -1.34673e-13 | -8.932171
133.685 | -9.61e-15 | -8.932158
133.489 | -1.10711e-13 | -8.931893
133.272 | -2.01934e-13 | -8.93277
133.086 | -4.5141e-14 | -8.932007
132.896 | -1.31448e-13 | -8.931565
132.698 | -2.71856e-13 | -8.931081
132.504 | -5.1385e-14 | -8.930759
132.321 | -6.159e-14 | -8.929856
132.132 | 1.5822e-14 | -8.929141
131.951 | -2.377e-14 | -8.928118
131.758 | -1.92883e-13 | -8.92748
131.572 | -6.5838e-14 | -8.92668
131.4 | -4.2175e-14 | -8.925042
131.218 | -2.8354e-14 | -8.92405
131.048 | -1.71837e-13 | -8.922274
130.859 | 8.0444e-14 | -8.92161
130.69 | -1.40329e-13 | -8.919938
130.511 | -5.7811e-14 | -8.918744
130.344 | -7.0095e-14 | -8.916906
130.157 | -1.13796e-13 | -8.916129
129.989 | -5.7263e-14 | -8.914005
129.809 | -9.1486e-14 | -8.912739
129.614 | -3.3289e-14 | -8.912365
129.427 | 6.3973e-14 | -8.911768
129.246 | -9.799e-14 | -8.910693
129.084 | -6.0831e-14 | -8.908692
128.92 | -7.7374e-14 | -8.906725
128.735 | -3.4558e-13 | -8.905996
128.57 | -1.82697e-13 | -8.904124
128.393 | -2.0686e-14 | -8.902592
128.216 | 1.15784e-13 | -8.900827
128.027 | 2.711e-14 | -8.900302
127.732 | -9.8578e-14 | -8.905411
127.386 | -2.1282e-14 | -8.913189
127.129 | -8.3095e-14 | -8.916319
126.906 | 2.624e-15 | -8.917122
126.7 | -1.81109e-13 | -8.917382
126.459 | -2.4136e-14 | -8.919104
126.204 | -1.25175e-13 | -8.922013
125.978 | -8.5995e-14 | -8.92305
125.777 | -1.03994e-13 | -8.922874
125.583 | -7.5066e-14 | -8.922257
125.388 | -9.1168e-14 | -8.921737
125.145 | -9.9041e-14 | -8.923864
124.91 | -1.90578e-13 | -8.925573
124.719 | -1.23656e-13 | -8.925144
124.527 | -2.26071e-13 | -8.924429
124.323 | -1.58739e-13 | -8.924568
123.981 | -1.94675e-13 | -8.931722
123.508 | -9.6034e-14 | -8.946071
123.05 | -5.6395e-14 | -8.959554
122.627 | -4.4378e-14 | -8.971246
122.269 | -1.8531e-14 | -8.979402
121.94 | -5.2725e-14 | -8.986117
121.395 | 5.9641e-14 | -9.004083
120.687 | 4.4263e-14 | -9.030454
119.802 | 2.9091e-14 | -9.06614
118.976 | -5.8715e-14 | -9.098428
118.308 | -2.8948e-14 | -9.122487
117.782 | 4.2001e-14 | -9.139249
117.207 | -1.14315e-13 | -9.158418
116.601 | -4.0562e-14 | -9.179285
115.938 | -1.0263e-14 | -9.202652
115.363 | -2.0827e-14 | -9.221632
114.938 | -1.37923e-13 | -9.23289
114.305 | -8.0323e-14 | -9.254931
113.319 | -5.331e-14 | -9.295219
112.225 | -1.32852e-13 | -9.34096
111.137 | -2.5434e-14 | -9.38596
110.192 | -9.7889e-14 | -9.423775
109.355 | -7.9729e-14 | -9.455854
108.453 | -5.8283e-14 | -9.49128
107.677 | 8.61e-15 | -9.52003
107.116 | -1.2655e-13 | -9.537797
106.658 | -9.3083e-14 | -9.550123
106.331 | -1.5946e-13 | -9.555758
105.94 | -8.3558e-14 | -9.564654
105.161 | -7.6544e-14 | -9.593422
104.001 | -1.13963e-13 | -9.641549
102.753 | -9.4577e-14 | -9.694017
101.533 | -1.58426e-13 | -9.7449
100.622 | -8.1331e-14 | -9.779804
99.8157 | -6.7946e-14 | -9.808981
98.3762 | 1.11954e-13 | -9.870722
96.0784 | 5.4329e-14 | -9.976026
92.8955 | -1.584e-13 | -10.12585
89.3669 | -1.40933e-13 | -10.29278
86.6771 | -2.46695e-13 | -10.41697
84.997 | -7.6831e-14 | -10.48952
84.5685 | -1.18307e-13 | -10.49904
84.5153 | -1.16241e-13 | -10.48936
84.5453 | 2.3244e-14 | -10.47591
84.6173 | 3.1644e-14 | -10.45995
84.7447 | -1.4516e-14 | -10.44164
83.6807 | -1.42894e-13 | -10.48289
82.5909 | -9.1809e-14 | -10.52548
81.941 | 1.8171e-14 | -10.54592
81.5264 | -1.00853e-13 | -10.55466
81.253 | -2.4987e-13 | -10.55584
81.0616 | -6.292e-14 | -10.5533
80.9393 | -1.7704e-13 | -10.5474
80.8556 | 2.4458e-14 | -10.5397
80.7857 | -6.5531e-14 | -10.53128
80.7374 | -9.0749e-14 | -10.52186
80.7044 | -1.8438e-14 | -10.51156
80.6738 | 5.0115e-14 | -10.50116
80.6446 | -1.57125e-13 | -10.49087
80.6178 | -7.7749e-14 | -10.4801
80.6001 | -2.02997e-13 | -10.46908

## Pulse
Temperature | Current | Time
80.5876 | 5.4878e-13 | 6.2683203
80.4781 | 3.5977e-13 | 7.6756064
80.4478 | 1.02046e-12 | 9.0839335
80.4196 | 7.4614e-13 | 10.4692631
80.3938 | 2.079e-13 | 16.43986
80.2397 | 3.24127e-13 | 17.822917
80.1431 | 3.33748e-13 | 19.2271635
80.0963 | 1.86154e-13 | 20.6291836
80.0593 | 2.61923e-13 | 22.014163
80.0411 | 2.82275e-13 | 23.4133399
80.0407 | 1.30706e-13 | 24.820151
80.0661 | 1.55682e-13 | 26.2117581
80.1255 | 2.5493e-14 | 27.6064837
80.2167 | 7.0714e-14 | 29.0020658

## Measurements
Temperature | Current | Temp Rate
80.3837 | -2.253e-12 | 0
81.8305 | -2.76076e-13 | 10.07361
83.0256 | -2.33084e-13 | 16.92802
83.1968 | -2.29815e-13 | 16.70095
83.4672 | -3.13659e-13 | 16.54962
83.7226 | -1.93028e-13 | 16.49456
84.0078 | -1.84173e-13 | 16.42421
84.3254 | -1.47716e-13 | 16.40317
84.6491 | -1.60466e-13 | 16.36667
84.9247 | -6.2761e-14 | 16.35915
85.2592 | -1.5763e-13 | 31.8337
85.5153 | 8.773e-15 | 35.79325
85.8569 | -8.0114e-14 | 49.26802
86.1166 | -1.20311e-13 | 112.1176
86.4628 | -1.67547e-13 | 172.2564
86.727 | -9.6942e-14 | 13.16562
86.9877 | -1.37093e-13 | 13.29193
87.3364 | -7.538e-14 | 13.4525
87.6231 | -1.674e-14 | 470.1078
87.9687 | -8.5273e-14 | 13.68691
88.2292 | -7.7881e-14 | 13.77868
88.5467 | -1.004e-15 | 13.90806
88.8347 | -1.44916e-13 | 13.9867
89.1504 | -3.5424e-14 | 14.09856
89.4104 | -1.46181e-13 | 14.17324
89.7533 | -3.6496e-14 | 14.26681
90.0095 | 1.2029e-14 | 14.32426
90.3482 | 1.1566e-14 | 14.40647
90.603 | -9.1529e-14 | 14.45582
90.9398 | -4.7085e-14 | 14.52388
91.2184 | -6.6114e-14 | 14.58403
91.5535 | -5.3871e-14 | 14.63656
91.8001 | 4.2423e-14 | 14.65201
92.1591 | -9.123e-15 | 14.71144
92.4319 | -9.8558e-14 | 14.71797
92.7844 | -8.605e-15 | 14.78092
93.0263 | -1.2305e-14 | 14.80236
93.3487 | -1.973e-14 | 14.8338
93.5859 | -5.7822e-14 | 14.85669
93.924 | -1.40447e-13 | 14.86026
94.2612 | -8.423e-15 | 14.88379
94.5713 | -1.50988e-13 | 14.89163
94.8809 | -7.8008e-14 | 14.90864
95.1109 | 1.1875e-14 | 14.92717
95.4431 | -1.54187e-13 | 14.92748
95.7256 | -8.8332e-14 | 14.93741
96.0575 | -5.3545e-14 | 14.94482
96.3377 | -6.5093e-14 | 14.95145
96.6668 | -6.6e-17 | 14.95402
96.8954 | 1.4821e-14 | 14.95866
97.2226 | 1.7354e-14 | 14.95898
97.5266 | -3.1712e-14 | 14.96283
97.8292 | -1.8418e-14 | 14.96287
98.1318 | -1.26634e-13 | 14.9801
98.4333 | -1.36586e-13 | 14.98003
98.7334 | -1.77304e-13 | 14.98084
99.0339 | 4.5117e-14 | 14.97466
99.2843 | 4.2714e-14 | 14.98479
99.5863 | 2.106e-15 | 14.98417
99.8846 | -7.5021e-14 | 14.9817
100.212 | -3.0062e-14 | 14.97565
100.512 | -3.8029e-14 | 14.98174
100.805 | 2.1315e-14 | 14.97793
101.099 | -9.8522e-14 | 14.97069
101.394 | -1.1687e-14 | 14.97171
101.714 | 1.8839e-14 | 14.96229
102.009 | -2.9377e-14 | 14.95871
102.356 | -1.2461e-13 | 14.9625
102.676 | 4.521e-15 | 14.95311
102.902 | 1.63727e-13 | 14.96225
103.201 | -3.36e-16 | 14.95764
103.499 | 7.7421e-14 | 14.95962
103.798 | -1.4415e-14 | 14.96205
104.099 | -5.3672e-14 | 14.96373
104.399 | -2.298e-15 | 14.96456
104.774 | -3.0837e-14 | 14.95354
105 | -1.0862e-14 | 14.95401
105.327 | -3.3615e-14 | 14.96214
105.655 | 5.4817e-14 | 14.96931
105.955 | -7.0304e-14 | 14.96973
106.184 | 5.773e-15 | 14.96287
106.511 | 6.3522e-14 | 14.96597
106.813 | 1.08599e-13 | 14.97413
107.117 | 1.1216e-14 | 14.97476
107.42 | -1.0757e-14 | 14.97707
107.723 | -1.03927e-13 | 14.98152
108.025 | 1.7382e-14 | 14.97894
108.327 | -6.7557e-14 | 14.97941
108.631 | -1.4522e-13 | 14.98441
108.957 | 2.244e-14 | 14.98128
109.253 | -3.6593e-14 | 14.96917
109.55 | -1.47716e-13 | 14.98163
109.846 | -1.6896e-14 | 14.98217
110.142 | 1.263e-14 | 14.98137
110.443 | -1.44659e-13 | 14.97861
110.742 | -2.1389e-14 | 14.97953
111.039 | -1.13564e-13 | 14.98016
111.339 | -3.6542e-14 | 14.9712
111.64 | 6.3904e-14 | 14.97708
111.939 | 1.08633e-13 | 14.97512
112.264 | 7.0064e-14 | 14.97018
112.49 | 2.1283e-14 | 14.97346
112.816 | 1.9496e-14 | 14.9822
113.118 | 6.9868e-14 | 14.9796
113.418 | -1.3603e-14 | 14.98204
113.719 | 8.502e-15 | 14.98117
114.022 | 4.3363e-14 | 14.98063
114.347 | 1.19908e-13 | 14.97842
114.651 | 1.00113e-13 | 14.98751
114.949 | 1.19878e-13 | 14.98581
115.25 | 5.4052e-14 | 14.98664
115.551 | 7.7324e-14 | 14.98709
115.853 | 7.196e-15 | 14.98404
116.156 | 2.8896e-14 | 14.98562
116.48 | -1.40056e-13 | 14.98353
116.782 | 1.0645e-14 | 14.98404
117.009 | 2.13786e-13 | 14.98732
117.336 | 1.40281e-13 | 14.99099
117.636 | 1.37211e-13 | 14.99158
117.939 | 1.20642e-13 | 14.98528
118.236 | 4.8317e-14 | 14.98488
118.534 | -1.08054e-13 | 14.98238
118.831 | 5.602e-15 | 14.98896
119.127 | -1.07049e-13 | 14.98465
119.448 | -2.7088e-14 | 14.98112
119.747 | 4.537e-14 | 14.98741
120.046 | 4.8285e-14 | 14.98341
120.345 | -8.2549e-14 | 14.98539
120.594 | 8.1128e-14 | 14.98174
120.92 | 4.63e-16 | 14.98263
121.221 | 4.1538e-14 | 14.98308
121.521 | 1.4412e-14 | 14.98437
121.823 | -5.1762e-14 | 14.98467
122.124 | 6.3661e-14 | 14.98481
122.45 | 4.7304e-14 | 14.98788
122.777 | -7.2325e-14 | 14.98505
123.004 | 1.9929e-14 | 14.9905
123.307 | 1.20931e-13 | 14.9909
123.609 | 1.24835e-13 | 14.9923
123.908 | -1.4258e-14 | 14.99164
124.212 | 5.4076e-14 | 14.99303
124.538 | 3.7056e-14 | 14.98801
124.84 | -3.845e-15 | 14.99479
125.141 | -4.8986e-14 | 14.99388
125.445 | -1.2184e-14 | 14.99244
125.747 | 6.6069e-14 | 14.99404
125.996 | 2.99e-16 | 14.99555
126.298 | -4.0098e-14 | 14.99569
126.625 | 4.9804e-14 | 14.99021
126.926 | 1.31621e-13 | 14.99628
127.253 | 7.1385e-14 | 14.99896
127.554 | 2.3413e-14 | 14.99868
127.875 | 4.4594e-14 | 14.99042
128.096 | -1.6936e-14 | 14.99126
128.416 | 3.413e-14 | 14.98912
128.715 | -5.257e-15 | 14.99447
129.009 | 8.6442e-14 | 14.99053
129.307 | 8.2844e-14 | 14.98939
129.63 | 9.2623e-14 | 14.98235
129.93 | 4.069e-15 | 14.98868
130.228 | 7.8034e-14 | 14.98799
130.551 | 1.0027e-14 | 14.98569
130.847 | 5.6355e-14 | 14.98345
131.145 | 8.2545e-14 | 14.98739
131.444 | 7.061e-15 | 14.98718
131.768 | -3.2044e-14 | 14.984
131.994 | -3.4276e-14 | 14.98646
132.32 | 3.263e-15 | 14.98449
132.621 | -2.1025e-14 | 14.9878
132.923 | 5.369e-15 | 14.98859
133.249 | -2.5506e-14 | 14.98229
133.551 | -8.0596e-14 | 14.99029
133.879 | 8.5261e-14 | 14.9873
134.104 | 7.6118e-14 | 14.99143
134.433 | 5.6882e-14 | 14.98974
134.736 | 1.6854e-14 | 14.98942
135.041 | -5.1305e-14 | 14.98935
135.35 | -1.8751e-14 | 14.99198
135.652 | -1.3423e-14 | 14.99318
135.929 | 2.3183e-14 | 14.99537
136.228 | 1.0853e-14 | 14.99487
136.531 | -1.28872e-13 | 14.99962
136.83 | 7.0628e-14 | 14.99631
137.156 | -2.3124e-14 | 14.99445
137.385 | -3.2071e-14 | 14.99497
137.707 | -5.6965e-14 | 14.99885
138.004 | -4.0423e-14 | 14.99731
138.326 | 4.609e-15 | 14.99263
138.623 | 8.0567e-14 | 14.99629
138.946 | 2.20478e-13 | 14.99228
139.244 | 1.8409e-13 | 14.99022
139.544 | 7.9975e-14 | 14.9947
139.868 | 4.9607e-14 | 14.99184
140.12 | -2.0066e-14 | 14.99303
140.419 | 2.5631e-14 | 14.99271
140.721 | -1.09994e-13 | 14.99643
140.997 | -3.6184e-14 | 14.99602
141.323 | 3.6768e-14 | 14.9957
141.65 | 1.18518e-13 | 14.99217
141.951 | 3.2746e-14 | 14.99623
142.201 | -5.5045e-14 | 14.99795
142.505 | 1.73696e-13 | 14.99668
142.831 | 4.7316e-14 | 14.9995
143.159 | 7.4558e-14 | 14.99533
143.385 | 1.02118e-13 | 14.99518
143.712 | 1.07078e-13 | 15.00052
144.014 | 8.7205e-14 | 14.99907
144.34 | -4.27e-14 | 14.99776
144.643 | -6.3587e-14 | 14.99709
144.944 | 9.8988e-14 | 14.99992
145.195 | 7.3391e-14 | 14.99994
145.52 | 8.186e-14 | 14.99838
145.823 | 9.8958e-14 | 15.00284
146.152 | 2.4276e-14 | 15.00047
146.452 | 3.9387e-14 | 15.00316
146.778 | 1.13939e-13 | 15.00012
147.004 | 1.5857e-13 | 15.00209
147.332 | 1.02967e-13 | 15.00519
147.632 | 2.0783e-14 | 15.00419
147.934 | 2.428e-15 | 15.0031
148.256 | 9.4428e-14 | 15.00303
148.502 | 1.25192e-13 | 15.00105
148.818 | 9.4782e-14 | 14.99853
149.119 | 1.18001e-13 | 15.00134
149.443 | 9.1057e-14 | 14.99813
149.74 | -1.4679e-14 | 14.99708
150.041 | 6.641e-15 | 15.00149
150.34 | -1.0369e-14 | 14.99951
150.589 | 8.1591e-14 | 15.00126
150.915 | -8.6327e-14 | 14.99694
151.214 | 9.069e-14 | 14.99661
151.516 | 7.3537e-14 | 15.00007
151.841 | 1.518e-14 | 14.99459
152.092 | -3.3668e-14 | 15.00024
152.419 | -3.2086e-14 | 14.99818
152.745 | 6.274e-15 | 14.99968
153.045 | 1.13022e-13 | 14.99843
153.347 | 8.17e-15 | 15.00287
153.647 | 7.7735e-14 | 15.00076
153.898 | 1.24366e-13 | 15.00288
154.2 | 2.6827e-14 | 15.00192
154.524 | -1.2547e-14 | 14.99959
154.828 | -5.1648e-14 | 15.00266
155.153 | -3.226e-15 | 15.00092
155.456 | 1.10269e-13 | 15.00353
155.707 | 5.499e-14 | 15.00196
156.033 | -7.4898e-14 | 14.99975
156.333 | 3.1034e-14 | 15.00451
156.635 | 6.3698e-14 | 15.00261
156.885 | -4.2595e-14 | 15.00438
157.186 | -7.7132e-14 | 15.00404
157.512 | 5.8728e-14 | 15.00117
157.814 | -4.869e-14 | 15.00497
158.139 | 6.0007e-14 | 15.00183
158.44 | 1.26537e-13 | 15.00562
158.741 | 7.3046e-14 | 15.0046
158.99 | 5.4731e-14 | 15.0051
159.315 | 4.5365e-14 | 15.0022
159.641 | 1.06245e-13 | 15.00255
159.937 | 6.54e-14 | 15.0038
160.259 | 5.7208e-14 | 15.00198
160.554 | 1.00725e-13 | 15.00344
160.853 | -2.3039e-14 | 15.00208
161.104 | 1.78511e-13 | 15.00338
161.451 | 1.4673e-13 | 14.99964
161.724 | 7.2719e-14 | 14.99984
162.024 | 5.9516e-14 | 15.00078
162.35 | -2.5345e-14 | 15.00086
162.602 | 4.3854e-14 | 15.00123
162.926 | -2.1087e-14 | 14.99934
163.227 | 1.32694e-13 | 15.0017
163.552 | 7.1497e-14 | 14.99958
163.854 | -3.9849e-14 | 15.00175
164.104 | 3.42e-16 | 15.00254
164.43 | 2.9891e-14 | 15.00096
164.73 | 4.7716e-14 | 15.00294
165.031 | 6.8295e-14 | 15.00193
165.358 | 4.4485e-14 | 15.00085
165.584 | 1.59645e-13 | 15.00355
165.91 | 3.1954e-14 | 15.00196
166.236 | 1.06673e-13 | 15.00127
166.537 | 1.08774e-13 | 15.00439
166.838 | 8.9184e-14 | 15.00321
167.089 | 3.4177e-14 | 15.00471
167.415 | -8.4161e-14 | 15.00405
167.742 | 1.98504e-13 | 15.00248
168.043 | 1.38798e-13 | 15.00211
168.342 | 5.7844e-14 | 15.00457
168.668 | 1.971e-15 | 15.00323
168.894 | 5.2495e-14 | 15.00223
169.22 | 6.7811e-14 | 15.00539
169.545 | 1.20894e-13 | 15.00219
169.795 | 2.5121e-14 | 15.00385
170.122 | -2.00981e-13 | 15.00354
170.423 | 5.6844e-14 | 15.00475
170.747 | 4.6571e-14 | 15.00565
171.073 | 8.7284e-14 | 15.00405
171.297 | 6.897e-14 | 15.00599
171.623 | 1.5219e-14 | 15.00351
171.918 | -3.79e-16 | 15.00426
172.239 | -4.4235e-14 | 15.0018
172.537 | 3.9628e-14 | 15.0033
172.859 | 3.908e-14 | 15.00162
173.157 | 1.08204e-13 | 15.00246
173.481 | -1.379e-15 | 15.00039
173.705 | 2.84e-14 | 15.00157
174.03 | 5.5104e-14 | 14.99951
174.327 | 1.3177e-14 | 15.00227
174.63 | 2.6896e-14 | 15.00176
174.954 | 9.2203e-14 | 15.00106
175.206 | 1.3061e-14 | 15.00073
175.532 | 5.7687e-14 | 15.00175
175.858 | -2.3878e-14 | 15.00015
176.084 | 8.4693e-14 | 15.00202
176.408 | 9.3267e-14 | 15.00048
176.71 | 1.8479e-14 | 15.00379
177.012 | 7.4841e-14 | 15.00234
177.339 | 2.7198e-14 | 15.00063
177.64 | -1.7486e-13 | 15.00328
177.89 | -3.671e-15 | 15.00449
178.215 | 6.059e-15 | 15.00321
178.493 | 1.3105e-14 | 15.00362
178.817 | 4.5775e-14 | 15.00285
179.143 | 8.0946e-14 | 15.00224
179.42 | -5.6925e-14 | 15.00366
179.745 | -1.17696e-13 | 15.00369
180.046 | -6.039e-15 | 15.00274
180.347 | -5.7163e-14 | 15.0036
180.597 | 3.8407e-14 | 15.00333
180.923 | 1.2856e-14 | 15.00523
181.223 | -3.8774e-14 | 15.00479
181.524 | 1.8187e-14 | 15.00576
181.849 | 6.7215e-14 | 15.00417
182.1 | 1.00312e-13 | 15.00567
182.426 | 2.9797e-14 | 15.00519
182.751 | 1.5847e-14 | 15.00214
183.077 | 1.2808e-14 | 15.00381
183.302 | 1.30341e-13 | 15.0033
183.626 | 2.47525e-13 | 15.00509
183.953 | 1.34219e-13 | 15.00375
184.25 | 1.52247e-13 | 15.00507
184.576 | 9.4983e-14 | 15.00319
184.822 | 9.9648e-14 | 15.00209
185.119 | 6.5334e-14 | 15.00352
185.415 | -2.4344e-14 | 15.0027
185.739 | 3.7663e-14 | 15.00107
186.036 | -2.636e-14 | 15.00178
186.285 | -5.3321e-14 | 15.00133
186.609 | 6.3094e-14 | 15.00183
186.934 | -5.7215e-14 | 15.0008
187.258 | -1.22491e-13 | 15.00128
187.484 | 9.6463e-14 | 15.00309
187.81 | 6.3946e-14 | 15.00031
188.135 | 1.45267e-13 | 15.00104
188.436 | 3.7264e-14 | 14.99847
188.762 | -8.5381e-14 | 15.00107
188.989 | 3.3297e-14 | 15.00239
189.314 | 7.7963e-14 | 15.00316
189.641 | 1.209e-15 | 15.00229
189.918 | -4.962e-14 | 15.0018
190.217 | -1.24895e-13 | 15.00375
190.542 | -3.2816e-14 | 15.00187
190.843 | -1.21e-15 | 15.00401
191.144 | -4.5054e-14 | 15.00279
191.395 | -1.2629e-14 | 15.00402
191.722 | -1.5313e-14 | 15.00199
192.021 | -9.6474e-14 | 15.00293
192.349 | 4.6654e-14 | 15.0044
192.599 | 1.10908e-13 | 15.00438
192.924 | -5.727e-15 | 15.00198
193.251 | -2.2851e-14 | 15.0022
193.55 | -3.4897e-14 | 15.0042
193.877 | 5.7761e-14 | 15.00324
194.102 | 3.8455e-14 | 15.00245
194.427 | -2.2371e-14 | 15.00376
194.75 | 1.69336e-13 | 15.00486
195.054 | 5.1897e-14 | 15.00457
195.38 | 4.4494e-14 | 15.00348
195.628 | -2.6402e-14 | 15.00379
195.93 | -8.0422e-14 | 15.00532
196.257 | 1.19539e-13 | 15.00282
196.58 | 1.05e-16 | 15.00373
196.806 | 3.8276e-14 | 15.00409
197.134 | 1.86583e-13 | 15.00299
197.384 | 1.94381e-13 | 15.00447
197.783 | -5.9392e-14 | 15.00371
198.008 | 1.0192e-14 | 15.00435
198.333 | 4.4751e-14 | 15.00497
198.584 | -7.3361e-14 | 15.00572
198.954 | 5.3576e-14 | 15.00389
199.202 | -1.0395e-14 | 15.00478
199.525 | -1.01152e-13 | 15.003
199.822 | 4.299e-15 | 15.00283
200.147 | -6.4317e-14 | 15.00424
200.444 | -8.2694e-14 | 15.00254
200.693 | -3.9284e-14 | 15.00339
201.02 | 3.9162e-14 | 15.00193
201.32 | -4.6015e-14 | 15.00379
201.645 | 4.756e-15 | 15.00142
201.922 | -7.3265e-14 | 15.00263
202.271 | 7.44e-16 | 15.00205
202.525 | 6.935e-15 | 15.00064
202.825 | -3.3454e-14 | 15.00302
203.151 | 2.118e-15 | 15.0046
203.477 | -3.5812e-14 | 15.00302
203.729 | -5.6463e-14 | 15.00302
204.029 | -3.7328e-14 | 15.00454
204.355 | -2.5033e-14 | 15.00238
204.656 | -9.3363e-14 | 15.00402
204.907 | -1.25742e-13 | 15.00434
205.232 | -5.6672e-14 | 15.00437
205.558 | 4.104e-15 | 15.00516
205.808 | -1.16397e-13 | 15.00283
206.108 | 7.9653e-14 | 15.00426
206.435 | 2.5217e-14 | 15.00155
206.686 | -2.5533e-14 | 15.00303
207.011 | -9.6503e-14 | 15.00377
207.362 | -2.5184e-14 | 15.00296
207.611 | -8.1857e-14 | 15.00327
207.937 | -1.6322e-14 | 15.004
208.263 | -1.20204e-13 | 15.00436
208.487 | -5.403e-14 | 15.00501
208.814 | -1.52844e-13 | 15.0055
209.141 | -1.46843e-13 | 15.00216
209.391 | -1.02966e-13 | 15.00472
209.716 | 2.4678e-14 | 15.00485
210.04 | -1.8985e-14 | 15.00485
210.29 | -7.0699e-14 | 15.00519
210.616 | -7.5845e-14 | 15.00514
210.968 | -2.00295e-13 | 15.00425
211.193 | -2.00396e-13 | 15.00348
211.519 | -5.6362e-14 | 15.00517
211.845 | -7.9876e-14 | 15.00632
212.144 | -4.2044e-14 | 15.00516
212.394 | -9.4408e-14 | 15.00399
212.747 | -4.1946e-14 | 15.0038
213.048 | 7.791e-15 | 15.00573
213.294 | 3.0181e-14 | 15.00505
213.617 | -1.03674e-13 | 15.00557
213.939 | -2.36754e-13 | 15.00396
214.236 | -7.2255e-14 | 15.0046
214.559 | 3.9732e-14 | 15.00297
214.857 | -1.18999e-13 | 15.00432
215.107 | -4.7409e-14 | 15.00356
215.431 | -8.9153e-14 | 15.0037
215.753 | 1.529e-14 | 15.00292
216.026 | 1.19068e-13 | 15.0021
216.324 | -2.03174e-13 | 15.00242
216.675 | -4.592e-14 | 15.00115
216.924 | -1.1872e-14 | 15.0016
217.248 | -1.93171e-13 | 15.00192
217.548 | -1.3609e-14 | 15.0013
217.798 | -1.03101e-13 | 15.00232
218.124 | -1.96182e-13 | 15.00327
218.449 | -1.21226e-13 | 15.00326
218.701 | -2.49286e-13 | 15.00165
219.054 | 1.05951e-13 | 15.00392
219.382 | 1.229e-15 | 15.00247
219.636 | 1.18016e-13 | 15.00304
219.941 | -1.6021e-14 | 15.00524
220.271 | -2.32348e-13 | 15.00414
220.525 | -1.03392e-13 | 15.0047
220.855 | -1.43167e-13 | 15.00503
221.157 | 1.9935e-14 | 15.00679
221.407 | -8.1042e-14 | 15.00671
221.732 | -1.90546e-13 | 15.00333
222.054 | -2.6919e-14 | 15.00555
222.353 | -1.78286e-13 | 15.00443
222.601 | -8.3674e-14 | 15.00638
222.925 | -2.26865e-13 | 15.00399
223.249 | -1.54348e-13 | 15.00468
223.548 | -1.25133e-13 | 15.00548
223.798 | -1.56379e-13 | 15.00553
224.123 | -1.19911e-13 | 15.0037
224.446 | -2.98896e-13 | 15.00409
224.746 | -1.59199e-13 | 15.00554
224.996 | -1.15385e-13 | 15.00516
225.32 | -1.77182e-13 | 15.00532
225.647 | -2.06626e-13 | 15.00341
225.945 | -2.80096e-13 | 15.00486
226.195 | -1.90672e-13 | 15.00413
226.52 | -2.38532e-13 | 15.0043
226.871 | -2.07399e-13 | 15.00428
227.123 | -2.59248e-13 | 15.00425
227.423 | -1.89393e-13 | 15.00491
227.747 | -2.25404e-13 | 15.0052
227.998 | -2.4553e-13 | 15.00496
228.32 | -1.93678e-13 | 15.00475
228.641 | -1.81197e-13 | 15.005
228.94 | -1.6364e-13 | 15.00373
229.214 | -2.39709e-13 | 15.00336
229.512 | -2.23344e-13 | 15.00383
229.835 | -2.7918e-13 | 15.00433
230.133 | -3.0969e-13 | 15.00296
230.46 | -1.61978e-13 | 15.00378
230.71 | -2.16394e-13 | 15.00303
231.037 | -2.42496e-13 | 15.00399
231.289 | -3.84008e-13 | 15.00382
231.618 | -2.86995e-13 | 15.0048
231.948 | -3.34633e-13 | 15.00562
232.2 | -2.76575e-13 | 15.00465
232.552 | -2.78595e-13 | 15.00486
232.853 | -2.6819e-13 | 15.00572
233.102 | -2.36864e-13 | 15.0043
233.448 | -2.09577e-13 | 15.00398
233.766 | -2.04003e-13 | 15.00361
234.018 | -1.67148e-13 | 15.00226
234.343 | -2.02851e-13 | 15.0028
234.592 | -2.19683e-13 | 15.00363
234.915 | -3.19414e-13 | 15.00383
235.191 | -1.60628e-13 | 15.00398
235.518 | -2.30256e-13 | 15.00486
235.847 | -1.91003e-13 | 15.00502
236.098 | -2.17047e-13 | 15.00483
236.422 | -2.55597e-13 | 15.00288
236.717 | -2.80047e-13 | 15.00379
237.046 | -2.62408e-13 | 15.00407
237.293 | -2.81872e-13 | 15.00385
237.618 | -2.61571e-13 | 15.00467
237.945 | -2.66253e-13 | 15.00498
238.194 | -4.02284e-13 | 15.00363
238.545 | -8.2694e-14 | 15.00403
238.821 | -1.14131e-13 | 15.00243
239.144 | -4.131e-13 | 15.00406
239.398 | -3.50619e-13 | 15.00454
239.721 | -2.5983e-13 | 15.00505
240.047 | -2.74922e-13 | 15.00462
240.295 | -6.1221e-14 | 15.00477
240.624 | -1.4382e-13 | 15.00316
240.948 | -2.43113e-13 | 15.00407
241.223 | -2.0429e-13 | 15.00321
241.549 | -2.16022e-13 | 15.00473
241.802 | -2.23264e-13 | 15.0043
242.127 | -1.75549e-13 | 15.00447
242.453 | -2.43378e-13 | 14.99859
242.728 | -1.34641e-13 | 15.004
243.028 | -9.9291e-14 | 15.00472
243.354 | -1.34071e-13 | 15.00487
243.605 | -4.341e-15 | 15.00483
243.93 | -1.03556e-13 | 15.00554
244.252 | -1.32223e-13 | 15.00518
244.497 | -8.1932e-14 | 15.00399
244.82 | -7.013e-14 | 15.00378
245.142 | -1.51248e-13 | 15.00388
245.39 | 4.19606e-13 | 15.00355
245.713 | 3.16128e-13 | 15.00332
246.039 | -1.4626e-14 | 15.00309
246.289 | -1.92171e-13 | 15.00322
246.641 | -1.09639e-13 | 15.00316
246.97 | -7.0912e-14 | 15.00333
247.219 | -1.2019e-13 | 15.00272
247.545 | -1.40645e-13 | 15.00464
247.797 | -1.30181e-13 | 15.00429
248.12 | -1.33073e-13 | 15.00436
248.445 | -1.71944e-13 | 15.00443
248.693 | -2.06701e-13 | 15.00393
249.018 | -1.40298e-13 | 15.00268
249.319 | -2.15317e-13 | 15.00341
249.647 | -1.1556e-13 | 15.0045
249.897 | -1.3244e-14 | 15.00364
250.223 | -1.37375e-13 | 15.00419
250.551 | -1.92238e-13 | 15.0049
250.802 | -1.14834e-13 | 15.00506
251.128 | -1.79094e-13 | 15.00507
251.452 | -1.96443e-13 | 15.00344
251.78 | -2.39402e-13 | 15.00422
252.028 | -1.67236e-13 | 15.00406
252.327 | -1.98156e-13 | 15.00423
252.677 | -1.98103e-13 | 15.00388
252.925 | -1.71095e-13 | 15.00334
253.245 | -1.12836e-13 | 15.00292
253.568 | -1.50675e-13 | 15.00288
253.819 | -2.07917e-13 | 15.00147
254.145 | -1.51277e-13 | 15.00444
254.395 | -2.36607e-13 | 15.00292
254.747 | -1.26081e-13 | 15.00318
255.075 | -8.6138e-14 | 15.00351
255.326 | -1.33098e-13 | 15.00336
255.628 | -7.4338e-14 | 15.00449
255.957 | -1.04746e-13 | 15.00468
256.208 | -1.27427e-13 | 15.0051
256.54 | -1.26616e-13 | 15.00597
256.791 | -8.0789e-14 | 15.00606
257.119 | -1.11655e-13 | 15.00607
257.447 | -1.15429e-13 | 15.00647
257.698 | -1.28041e-13 | 15.00634
258.024 | -1.36504e-13 | 15.00644
258.35 | -1.43664e-13 | 15.00503
258.603 | -1.86889e-13 | 15.00604
258.955 | -1.50163e-13 | 15.00692
259.205 | -1.4962e-13 | 15.00664
259.53 | -1.73683e-13 | 15.00525
259.855 | -1.08918e-13 | 15.00693
260.104 | -5.6608e-14 | 15.00541
260.448 | -7.2873e-14 | 15.00586
260.748 | -8.4124e-14 | 15.0057
261.026 | -1.47349e-13 | 15.0057
261.322 | -1.22333e-13 | 15.0056
261.645 | -1.48849e-13 | 15.00566
261.892 | -9.7575e-14 | 15.00524
262.215 | -1.50179e-13 | 15.00554
262.536 | -1.32855e-13 | 15.00548
262.81 | -1.23284e-13 | 15.00325
263.136 | -1.03186e-13 | 15.00357
263.387 | -9.8989e-14 | 15.00459
263.738 | -1.2352e-13 | 15.00439
264.04 | -1.13917e-13 | 15.00485
264.316 | -1.05578e-13 | 15.00448
264.616 | -1.22324e-13 | 15.00516
264.944 | -1.12669e-13 | 15.0051
265.221 | -1.09793e-13 | 15.0048
265.524 | -1.28737e-13 | 15.00549
265.877 | -1.19656e-13 | 15.00568
266.129 | -1.34911e-13 | 15.00548
266.455 | -1.23453e-13 | 15.00538
266.784 | -1.04614e-13 | 15.00579
267.034 | -2.44688e-13 | 15.00695
267.285 | -4.5106e-14 | 15.00653
267.613 | 7.1195e-14 | 15.00717
267.937 | -4.9791e-14 | 15.00639
268.213 | -3.1398e-14 | 15.00607
268.514 | -3.689e-14 | 15.00661
268.787 | -9.859e-14 | 15.00621
269.137 | -1.0537e-13 | 15.00658
269.411 | -4.7091e-14 | 15.00667
269.735 | -6.5446e-14 | 15.00694
270.059 | -4.5059e-14 | 15.00671
270.309 | -8.604e-14 | 15.00616
270.631 | -5.2781e-14 | 15.00611
270.956 | -8.167e-14 | 15.00595
271.229 | -1.38456e-13 | 15.00547
271.578 | -1.11322e-13 | 15.00544
271.827 | -6.5782e-14 | 15.00408
272.151 | -4.5829e-14 | 15.00631
272.401 | -3.0339e-14 | 15.00575
272.724 | -2.5289e-14 | 15.00606
273.047 | -2.2531e-14 | 15.00579
273.296 | -3.9203e-14 | 15.00486
273.645 | -3.1871e-14 | 15.00456
273.895 | -5.9957e-14 | 15.00553
274.219 | -4.8827e-14 | 15.00502
274.542 | -7.2473e-14 | 15.00496
274.817 | -3.4743e-14 | 15.00359
275.14 | -3.5188e-14 | 15.00526
275.39 | -7.9025e-14 | 15.00496
275.714 | -9.1197e-14 | 15.00471
276.039 | -8.7281e-14 | 15.00506
276.314 | -5.7848e-14 | 15.00405
276.638 | -3.7769e-14 | 15.00339
276.888 | -4.3206e-14 | 15.005
277.211 | -7.1903e-14 | 15.0045
277.536 | -1.4553e-14 | 15.00472
277.785 | -3.9851e-14 | 15.00401
278.11 | -8.3818e-14 | 15.00421
278.46 | -8.3685e-14 | 15.00391
278.71 | -8.2371e-14 | 15.00344
279.033 | -1.8909e-14 | 15.00304
279.356 | -1.0022e-14 | 15.00371
279.627 | -2.2124e-14 | 15.00242
279.95 | -8.97e-14 | 14.97838
280.446 | -2.8258e-14 | 14.91766
281.826 | -4.0017e-14 | 14.99622
282.823 | 3.5204e-14 | 14.99695
283.147 | -1.02e-15 | 14.99948
283.441 | -6.3195e-14 | 15.00009
283.706 | -1.0192e-13 | 14.98015
284.227 | -6.9589e-14 | 14.91885
285.647 | -2.1038e-14 | 15.00539
286.598 | -1.3684e-14 | 15.00478
286.948 | 1.3519e-14 | 15.00397
287.198 | -1.0649e-14 | 15.005
287.547 | -2.5991e-14 | 15.00428
287.872 | -7.5875e-14 | 15.00399
288.122 | -7.5502e-14 | 15.00404
288.422 | -3.019e-14 | 15.00452
288.746 | -2.2845e-14 | 15.00456
289.021 | -1.5815e-14 | 15.00529
289.346 | -3.9436e-14 | 15.00494
289.62 | -1.20802e-13 | 15.00439
289.945 | -9.3678e-14 | 15.00388
290.269 | -4.5535e-14 | 15.00406
290.519 | -9.3936e-14 | 15.00321
290.843 | 9.056e-14 | 14.98327
291.342 | -2.0747e-13 | 15.00356
291.517 | 1.3029e-13 | 15.00464
291.716 | -9.035e-14 | 15.00355
292.041 | -7.5798e-14 | 14.92179
293.663 | -7.0372e-14 | 15.00347
294.61 | -3.3676e-14 | 15.0034
294.935 | -8.0655e-14 | 15.00323
295.185 | -3.3351e-14 | 15.00418
295.51 | -3.8566e-14 | 15.00432
295.833 | -4.1738e-14 | 15.00332
296.159 | -1.0247e-13 | 15.00281
296.433 | -6.5651e-14 | 15.00241
296.708 | -8.2002e-14 | 15.00328
297.034 | -4.4804e-14 | 15.00307
297.358 | -5.7733e-14 | 15.00275
297.634 | -9.2303e-14 | 15.00308
297.933 | -9.4244e-14 | 15.00357
298.258 | -6.3544e-14 | 15.00391
298.506 | -6.0864e-14 | 15.00332
298.854 | -8.1418e-14 | 15.00287
299.102 | -5.4846e-14 | 15.00357
299.449 | -7.7727e-14 | 15.00248
299.697 | -9.2029e-14 | 15.00335
300.021 | -8.5294e-14 | 15.0018
300.344 | -9.2857e-14 | 15.00281
300.618 | -8.3649e-14 | 15.00156
300.944 | -8.7515e-14 | 15.00169
301.193 | -1.07293e-13 | 15.00267
301.542 | -1.14975e-13 | 15.00203
301.793 | -1.01116e-13 | 15.00293
302.12 | -9.2924e-14 | 15.00256
302.469 | -1.44378e-13 | 15.00206
302.721 | -1.28405e-13 | 15.00263
303.07 | -1.26134e-13 | 15.00191
303.396 | -1.27926e-13 | 15.00311
303.672 | -1.29374e-13 | 15.00195
303.922 | -1.42978e-13 | 15.00291
304.248 | -1.18285e-13 | 15.00262
304.524 | -1.12389e-13 | 15.00112
304.874 | -1.30284e-13 | 15.00261
305.125 | -1.24168e-13 | 15.00146
305.451 | -1.44744e-13 | 15.00291
305.726 | -1.59641e-13 | 15.00253
306.051 | -1.73347e-13 | 15.00205
306.301 | -1.18744e-13 | 15.0028
306.652 | -1.25299e-13 | 15.00245
306.902 | -1.38376e-13 | 15.00304
307.229 | -1.85529e-13 | 15.00301
307.579 | -1.6879e-13 | 15.0028
307.829 | -1.3346e-13 | 15.00366
308.154 | -1.33039e-13 | 15.00321
308.429 | -1.37693e-13 | 15.00272
308.752 | -1.34781e-13 | 15.00341
309.005 | -1.60495e-13 | 15.00315
309.33 | -1.39724e-13 | 15.00325
309.656 | -1.78277e-13 | 15.00334
309.931 | -1.75256e-13 | 15.00261
310.256 | -1.62942e-13 | 15.0026
310.507 | -1.24267e-13 | 15.00295
310.858 | -1.46572e-13 | 15.00387
311.107 | -1.43887e-13 | 15.00342
311.457 | -1.51403e-13 | 15.00285
311.706 | -1.87639e-13 | 15.00349
312.056 | -1.78436e-13 | 15.00255
312.307 | -1.97885e-13 | 15.00355
312.633 | -1.85941e-13 | 15.0024
312.957 | -2.10216e-13 | 15.00233
313.207 | -1.80671e-13 | 15.00371
313.533 | -1.71753e-13 | 15.00346
313.883 | -1.59433e-13 | 15.00274
314.132 | -1.74758e-13 | 15.00296
314.407 | -2.04471e-13 | 15.00365
314.733 | -1.95323e-13 | 15.00316
315.008 | -1.79385e-13 | 15.00376
315.331 | -1.69685e-13 | 15.00342
315.683 | -2.12008e-13 | 15.00284
315.932 | -2.10404e-13 | 15.00233
316.184 | -1.99035e-13 | 15.00273
316.532 | -2.43705e-13 | 15.00239
316.859 | -2.11764e-13 | 15.00362
317.133 | -2.00791e-13 | 15.0027
317.457 | -1.95704e-13 | 15.00254
317.784 | -2.12913e-13 | 15.00265
318.033 | -2.4786e-13 | 15.0033
318.356 | -2.31393e-13 | 15.00289
318.632 | -2.40692e-13 | 15.00262
318.907 | -2.61042e-13 | 15.00244
319.257 | -2.64777e-13 | 15.00218
319.507 | -2.87308e-13 | 15.00343
319.831 | -2.42604e-13 | 15.0035
320.155 | -2.23796e-13 | 15.00281
320.428 | -2.45807e-13 | 15.00217
320.751 | -2.51659e-13 | 15.00306
321 | -2.71946e-13 | 15.00254
321.348 | -2.49457e-13 | 15.00186
321.598 | -2.41188e-13 | 15.00266
321.921 | -2.61269e-13 | 15.00215
322.197 | -3.09484e-13 | 15.00212
322.544 | -2.93727e-13 | 15.00088
322.821 | -3.22067e-13 | 15.00194
323.146 | -3.00206e-13 | 15.00193
323.397 | -3.06837e-13 | 15.00209
323.722 | -3.12704e-13 | 15.00211
323.997 | -3.13647e-13 | 15.00219
324.348 | -2.87096e-13 | 15.00225
324.623 | -2.87585e-13 | 15.00254
324.973 | -3.42886e-13 | 15.00186
325.224 | -3.42626e-13 | 15.00201
325.5 | -3.04554e-13 | 15.00242
325.85 | -3.212e-13 | 15.00186
326.099 | -3.34014e-13 | 15.00274
326.451 | -3.32936e-13 | 15.00208
326.701 | -3.19477e-13 | 15.00243
327.051 | -3.46961e-13 | 15.00167
327.326 | -3.65403e-13 | 15.00181
327.651 | -3.8615e-13 | 15.0026
327.926 | -3.90736e-13 | 15.00241
328.276 | -4.21669e-13 | 15.00221
328.529 | -3.91453e-13 | 15.00273
328.801 | -3.91858e-13 | 15.0029
329.152 | -4.30186e-13 | 15.0022
329.401 | -4.41121e-13 | 15.00251
329.729 | -3.89805e-13 | 15.00259
330.078 | -4.70942e-13 | 15.00204
330.329 | -4.45928e-13 | 15.00197
330.604 | -4.51808e-13 | 15.00287
330.953 | -4.43472e-13 | 15.0031
331.203 | -4.57727e-13 | 15.00271
331.529 | -4.50317e-13 | 15.00244
331.804 | -4.71275e-13 | 15.00251
332.155 | -4.85775e-13 | 15.00227
332.404 | -4.92307e-13 | 15.00281
332.754 | -4.75913e-13 | 15.00219
333.005 | -4.78253e-13 | 15.00306
333.355 | -5.01412e-13 | 15.00227
333.604 | -5.06655e-13 | 15.00204
333.955 | -5.24842e-13 | 15.00277
334.229 | -5.52935e-13 | 15.00191
334.554 | -5.39322e-13 | 15.00302
334.804 | -5.53473e-13 | 15.00255
335.156 | -5.31829e-13 | 15.00224
335.405 | -5.27736e-13 | 15.00198
335.754 | -5.36868e-13 | 15.00252
336.03 | -5.56553e-13 | 15.00212
336.355 | -6.13335e-13 | 15.00304
336.631 | -5.9421e-13 | 15.00155
336.955 | -6.05711e-13 | 15.00303
337.229 | -6.31259e-13 | 15.00236
337.554 | -6.08825e-13 | 15.00173
337.831 | -6.07976e-13 | 15.00142
338.155 | -6.27978e-13 | 15.00239
338.43 | -6.4988e-13 | 15.00293
338.755 | -6.50085e-13 | 15.00249
339.03 | -6.52654e-13 | 15.00208
339.356 | -6.73516e-13 | 15.00293
339.63 | -7.224e-13 | 15.00225
339.981 | -6.94214e-13 | 15.00189
340.255 | -7.34735e-13 | 15.00172
340.529 | -7.30735e-13 | 15.00205
340.854 | -7.2314e-13 | 14.98481
341.355 | -7.1298e-13 | 15.00254
341.556 | -7.7973e-13 | 15.00275
341.754 | -7.7213e-13 | 15.00141
342.031 | -7.8364e-13 | 15.00243
342.305 | -8.162e-13 | 15.00294
342.656 | -8.1548e-13 | 15.00209
342.906 | -7.9541e-13 | 15.00275
343.255 | -8.299e-13 | 15.0021
343.53 | -7.8318e-13 | 15.00248
343.855 | -8.4949e-13 | 15.0018
344.105 | -9.5487e-13 | 15.00256
344.48 | -7.9022e-13 | 15.00191
344.73 | -8.2082e-13 | 15.0026
345.079 | -9.3902e-13 | 15.002
345.355 | -9.5063e-13 | 15.00206
345.606 | -9.494e-13 | 15.00223
345.955 | -8.9875e-13 | 15.00275
346.254 | -9.6541e-13 | 15.00288
346.526 | -9.3831e-13 | 15.00199
346.825 | -9.2575e-13 | 15.00124
347.123 | -9.9317e-13 | 15.00084
347.471 | -9.4993e-13 | 15.00148
347.72 | -1.05285e-12 | 15.00174
348.069 | -1.06504e-12 | 15.00094
348.345 | -1.07164e-12 | 15.00136
348.595 | -1.03192e-12 | 15.00205
348.945 | -1.04207e-12 | 15.00226
349.195 | -1.1542e-12 | 15.00166
349.544 | -1.06238e-12 | 15.00202
349.821 | -1.12623e-12 | 15.00126
350.17 | -1.26218e-12 | 15.00169
350.421 | -1.09186e-12 | 15.00217
350.747 | -1.18484e-12 | 15.00198
351.023 | -1.13017e-12 | 15.00218
351.348 | -1.17713e-12 | 15.00181
351.623 | -1.261e-12 | 15.00142
351.922 | -1.25336e-12 | 15.00139
352.248 | -1.21806e-12 | 15.0024
352.524 | -1.2918e-12 | 15.00154
352.85 | -1.2571e-12 | 15.00252
353.124 | -1.28195e-12 | 15.00174
353.449 | -1.31264e-12 | 15.00246
353.726 | -1.34745e-12 | 15.00182
354.051 | -1.32388e-12 | 15.00126
354.326 | -1.35823e-12 | 15.00127
354.601 | -1.35722e-12 | 15.00204
354.951 | -1.41068e-12 | 15.0022
355.226 | -1.34957e-12 | 15.00253
355.501 | -1.4418e-12 | 15.00223
355.852 | -1.40735e-12 | 15.00227
356.126 | -1.49159e-12 | 15.00127
356.403 | -1.55502e-12 | 15.00209
356.752 | -1.47706e-12 | 15.00172
357.053 | -1.57628e-12 | 15.00138
357.327 | -1.42999e-12 | 15.00246
357.678 | -1.56924e-12 | 15.0018
357.927 | -1.61176e-12 | 15.00205
358.202 | -1.57213e-12 | 15.00213
358.553 | -1.64786e-12 | 15.00134
358.829 | -1.56337e-12 | 15.00112
359.103 | -1.62031e-12 | 15.00214
359.404 | -1.63207e-12 | 15.00224
359.753 | -1.68349e-12 | 15.00249
360.029 | -1.5757e-12 | 15.00154
360.354 | -1.64796e-12 | 15.00212
360.629 | -1.68977e-12 | 15.00141
360.928 | -1.70454e-12 | 15.00224
361.229 | -1.70019e-12 | 15.00138
361.504 | -1.72483e-12 | 15.00227
361.854 | -1.7509e-12 | 15.00262
362.13 | -1.78309e-12 | 15.0022
362.406 | -1.91636e-12 | 15.00277
362.728 | -1.84632e-12 | 15.00203
363.004 | -1.71664e-12 | 15.00196
363.353 | -1.88544e-12 | 15.00189
363.629 | -1.88388e-12 | 15.00182
363.903 | -1.9489e-12 | 15.00215
364.254 | -1.92543e-12 | 15.00143
364.555 | -1.99875e-12 | 15.00132
364.828 | -2.03926e-12 | 15.00134
365.154 | -2.0005e-12 | 15.00223
365.429 | -1.87363e-12 | 15.00262
365.753 | -1.99618e-12 | 15.00219
366.028 | -2.1321e-12 | 15.00228
366.379 | -1.98054e-12 | 15.00189
366.629 | -2.05591e-12 | 15.0023
366.903 | -2.06223e-12 | 15.00242
367.228 | -2.02588e-12 | 15.00204
367.504 | -2.11189e-12 | 15.00231
367.829 | -2.15507e-12 | 15.00212
368.129 | -2.30409e-12 | 15.0018
368.455 | -2.17754e-12 | 15.00252
368.729 | -2.11265e-12 | 15.00172
369.053 | -2.29626e-12 | 15.00187
369.33 | -2.22062e-12 | 15.00257
369.679 | -2.26626e-12 | 15.0018
369.955 | -2.37253e-12 | 15.00187
370.204 | -2.2724e-12 | 15.00213
370.556 | -2.34264e-12 | 15.00175
370.805 | -2.39065e-12 | 15.00175
371.154 | -2.3083e-12 | 15.00216
371.43 | -2.32904e-12 | 15.00162
371.705 | -2.42607e-12 | 15.00241
372.029 | -2.42919e-12 | 15.00192
372.305 | -2.46099e-12 | 15.00257
372.631 | -2.48599e-12 | 15.00224
372.907 | -2.46139e-12 | 15.00205
373.256 | -2.44095e-12 | 15.00217
373.53 | -2.56827e-12 | 15.00212
373.806 | -2.48986e-12 | 15.00246
374.157 | -2.48185e-12 | 15.00177
374.407 | -2.62816e-12 | 15.00214
374.757 | -2.50245e-12 | 15.00247
375.032 | -2.65946e-12 | 15.00188
375.383 | -2.53909e-12 | 15.00194
375.634 | -2.68414e-12 | 15.00224
375.909 | -2.72863e-12 | 15.00255
376.184 | -2.68985e-12 | 15.00266
376.51 | -2.72468e-12 | 15.00226
376.785 | -2.74208e-12 | 15.00276
377.111 | -2.73489e-12 | 15.00249
377.388 | -2.70724e-12 | 15.00262
377.736 | -2.71105e-12 | 15.00167
378.012 | -2.77285e-12 | 15.00197
378.363 | -2.83844e-12 | 15.00213
378.637 | -2.84287e-12 | 15.00217
378.889 | -2.84813e-12 | 15.00217
379.237 | -2.84884e-12 | 15.00262
379.513 | -2.90643e-12 | 15.00106
379.788 | -3.03356e-12 | 15.00225
380.139 | -2.945e-12 | 15.0017
380.414 | -2.93166e-12 | 15.00179
380.689 | -2.98194e-12 | 15.00249
381.064 | -2.9893e-12 | 15.0015
381.338 | -3.05169e-12 | 15.00279
381.613 | -3.0407e-12 | 15.00271
381.888 | -3.02391e-12 | 15.00222
382.238 | -3.04366e-12 | 15.00266
382.514 | -3.02581e-12 | 15.00227
382.811 | -3.16772e-12 | 15.00198
383.113 | -3.04775e-12 | 15.00203
383.439 | -3.1915e-12 | 15.00279
383.714 | -3.23764e-12 | 15.00232
384.013 | -3.21879e-12 | 15.00207
384.363 | -3.22821e-12 | 15.00202
384.612 | -3.13083e-12 | 15.00242
384.887 | -3.22059e-12 | 15.00258
385.187 | -3.28625e-12 | 15.00124
385.512 | -3.18076e-12 | 15.00246
385.786 | -3.32719e-12 | 15.00236
386.162 | -3.36891e-12 | 15.00203
386.438 | -3.34617e-12 | 15.00151
386.712 | -3.31804e-12 | 15.00243
386.986 | -3.38627e-12 | 15.00195
387.337 | -3.34249e-12 | 15.00229
387.61 | -3.38083e-12 | 15.00221
387.884 | -3.40309e-12 | 15.00237
388.236 | -3.49578e-12 | 15.00178
388.559 | -0.000569653 | 15.00042
388.858 | -0.000920388 | 15.00197
389.134 | -0.000576455 | 15.00251
389.458 | -0.000566183 | 15.00202
389.733 | -0.000421639 | 15.00209
390.007 | -0.000446454 | 15.00215
390.353 | -0.000472919 | 15.0018
390.626 | -0.000493001 | 15.00195
390.974 | -0.000513484 | 15.00131
391.22 | -0.000497444 | 15.00149
391.495 | -0.00048052 | 15.0016
391.843 | -0.000456903 | 15.00104
392.092 | -0.000443745 | 15.00126
392.443 | -0.000388884 | 15.00068
392.692 | -0.000335807 | 15.00112
393.042 | -0.00027985 | 15.00152
393.321 | -0.001644092 | 15.00083
393.649 | -0.001545682 | 15.00167
393.926 | -0.001505215 | 15.00127
394.203 | -0.001439349 | 15.00163
394.554 | -0.001707503 | 15.00175
394.827 | -0.001724504 | 15.00177
395.101 | -0.001753449 | 15.0019
395.452 | -0.001675052 | 15.00212
395.725 | -0.001662114 | 15.00134
396.048 | -0.001656231 | 15.00196
396.323 | -0.00164659 | 15.0014
396.596 | -0.001645841 | 15.00126
396.945 | -0.001646496 | 15.00128
397.22 | -0.001644026 | 15.00133
397.495 | -0.001838763 | 15.00165
397.844 | -0.001839951 | 15.00131
398.12 | -0.001864531 | 15.00096
398.421 | -0.0037348 | 15.00104
398.747 | -0.00400997 | 15.00187
399.021 | -0.00398552 | 15.00116
399.297 | -0.00397712 | 15.00127
399.646 | -0.00400078 | 15.00145
399.922 | -0.00396441 | 15.0012
400.196 | -0.00395483 | 15.00123
400.547 | -0.00401776 | 15.00074
400.822 | -0.00397463 | 15.00114
401.147 | -0.00388961 | 15.00154
401.423 | -0.00375904 | 15.00091
401.748 | -0.0037545 | 15.0014
402.025 | -0.0036514 | 15.00192
402.35 | -0.00149633 | 15.00151
402.626 | -1.71612e-10 | 14.98653
403.125 | -1.65601e-11 | 15.00162
403.325 | -7.7919e-12 | 15.0015
403.526 | -8.8763e-12 | 15.0015
403.802 | -7.658e-12 | 15.00184
404.151 | -7.1742e-12 | 15.00095
404.425 | -7.8152e-12 | 15.00135
404.75 | -2.84172e-11 | 15.00181
405.024 | -1.0377e-11 | 14.99997
405.299 | -7.85275e-11 | 14.98787
405.825 | -3.09869e-11 | 15.00076
406.051 | -2.2424e-11 | 15.00061
406.274 | -6.4459e-12 | 14.98795
406.775 | -6.44e-12 | 15.00139
406.975 | -6.4204e-12 | 15.0009
407.2 | -6.4333e-12 | 15.00187
407.4 | -6.326e-12 | 15.00182
407.75 | -6.2161e-12 | 15.00115
407.999 | -6.1847e-12 | 15.00142
408.35 | -6.1514e-12 | 15.00155
408.624 | -6.83164e-08 | 15.00012
408.95 | -4.26976e-08 | 15.00126
409.226 | -3.7124e-08 | 15.00117
409.55 | -0.000193194 | 15.00106
409.825 | -0.001666341 | 15.00141
410.101 | -0.001770096 | 15.0016
410.45 | -0.00054881 | 15.00132
410.726 | -0.00048523 | 15.00159
411.002 | -0.00151848 | 15.00165
411.352 | -0.000481903 | 15.00099
411.628 | -0.000497948 | 15.00198
411.903 | -0.00050942 | 15.00155
412.253 | -0.000775422 | 15.00097
412.527 | -0.001843982 | 15.00129
412.851 | -0.001147929 | 15.00142
413.177 | -0.001523522 | 15.00101
413.403 | -0.001844752 | 15.00191
413.752 | -0.002011828 | 15.00093
414.027 | -0.00216421 | 15.00039
414.327 | -0.00182644 | 15.00125
414.627 | -0.001767861 | 15.00109
414.952 | -0.002083692 | 15.00169
415.227 | -0.002069476 | 15.00185
415.501 | -0.001796445 | 15.00135
415.852 | -0.001796667 | 15.00173
416.127 | -0.001932759 | 15.00144
416.427 | -0.001868701 | 15.00132
416.777 | -0.000502076 | 15.00109
417.052 | -0.000510649 | 15.00183
417.328 | -0.000541948 | 15.00103
417.677 | -0.00083464 | 15.00126
417.927 | -0.000547859 | 15.00138
418.201 | -0.000553263 | 15.00144
418.552 | -0.000549706 | 15.00175
418.829 | -0.000551809 | 15.00095
419.179 | -0.000560885 | 15.00134
419.455 | -0.000562568 | 15.00146
419.73 | -0.000562169 | 15.00133
420.054 | -0.000552562 | 15.00169
420.329 | -0.000553572 | 15.00156
420.603 | -0.000555493 | 15.00144
420.979 | -0.000553427 | 15.00124
421.254 | -0.000556022 | 15.00113
421.528 | -0.000561436 | 15.00133
421.877 | -0.000550256 | 15.00125
422.153 | -0.000545281 | 15.00077
422.431 | -0.000557116 | 15.00185
422.711 | -0.000546862 | 15.00121
423.064 | -0.000548559 | 15.0015
423.341 | -0.000537372 | 15.00245
423.617 | -0.000540413 | 15.0024
423.891 | -0.000548116 | 15.00196
424.239 | -0.00053924 | 15.00216
424.514 | -0.000589995 | 15.00182
424.787 | -0.000588316 | 15.00186
425.159 | -0.000587214 | 15.00154
425.407 | -0.000585352 | 15.00155
425.753 | -0.000593682 | 15.00091
426.073 | -0.000597307 | 15.00136
426.345 | -0.000577722 | 15.00075
426.643 | -0.000581439 | 15.00118
426.916 | -0.00058997 | 15.00078
427.19 | -0.000593332 | 15.00096
427.566 | -0.000581151 | 15.00057
427.815 | -0.000577413 | 15.00074
428.114 | -0.001079686 | 14.99987
428.389 | -0.001078212 | 15.00086