## Settings
Sample Info
Comments
Additional Comments | small capacitance
Function | CPG
Speed | SLOW
Measurement Parameters
Frequency [KHz] | 100
Level (Voltage) | 0.03
Start Bias | 5
Step Bias | -0.1
Stop Bias | -5
Time
Date | 8.4.2024
Clock | 17:24:17

## Measurements
Voltage | Capacitance | Conductance
5 | 4.92238e-11 | 4.52312e-07
4.9 | 4.93286e-11 | 4.22177e-07
4.8 | 4.939e-11 | 3.90434e-07
4.7 | 4.93453e-11 | 4.35469e-07
4.6 | 4.93954e-11 | 4.59849e-07
4.5 | 4.93598e-11 | 5.02349e-07
4.4 | 4.92848e-11 | 4.31604e-07
4.3 | 4.93169e-11 | 4.38418e-07
4.2 | 4.93313e-11 | 5.04077e-07
4.1 | 4.93548e-11 | 4.39146e-07
4 | 4.93201e-11 | 4.03405e-07
3.9 | 4.93746e-11 | 4.4119e-07
3.8 | 4.93482e-11 | 4.33249e-07
3.7 | 4.93157e-11 | 4.62611e-07
3.6 | 4.94212e-11 | 4.36479e-07
3.5 | 4.93262e-11 | 4.21333e-07
3.4 | 4.93261e-11 | 4.06045e-07
3.3 | 4.93204e-11 | 4.13819e-07
3.2 | 4.93503e-11 | 4.01322e-07
3.1 | 4.92999e-11 | 4.97741e-07
3 | 4.92712e-11 | 4.35394e-07
2.9 | 4.94218e-11 | 4.02644e-07
2.8 | 4.93219e-11 | 3.97911e-07
2.7 | 4.93057e-11 | 4.74881e-07
2.6 | 4.93678e-11 | 4.37028e-07
2.5 | 4.92969e-11 | 4.0346e-07
2.4 | 4.92479e-11 | 3.91118e-07
2.3 | 4.92787e-11 | 4.25205e-07
2.2 | 4.93443e-11 | 3.592e-07
2.1 | 4.92865e-11 | 4.61007e-07
2 | 4.92782e-11 | 4.81524e-07
1.9 | 4.93003e-11 | 4.4733e-07
1.8 | 4.93048e-11 | 4.22578e-07
1.7 | 4.93729e-11 | 4.05436e-07
1.6 | 4.9191e-11 | 4.20389e-07
1.5 | 4.92514e-11 | 4.38404e-07
1.4 | 4.92327e-11 | 4.46715e-07
1.3 | 4.92773e-11 | 4.68407e-07
1.2 | 4.92588e-11 | 4.26544e-07
1.1 | 4.91563e-11 | 5.01148e-07
1 | 4.92856e-11 | 5.12554e-07
0.9 | 4.92455e-11 | 4.24385e-07
0.8 | 4.92589e-11 | 4.28558e-07
0.7 | 4.90624e-11 | 4.14317e-07
0.6 | 4.90997e-11 | 4.31525e-07
0.5 | 4.91221e-11 | 4.53026e-07
0.4 | 4.908e-11 | 4.59138e-07
0.3 | 4.91153e-11 | 4.13856e-07
0.2 | 4.91341e-11 | 4.37147e-07
0.1 | 4.90009e-11 | 4.16197e-07
0 | 4.90779e-11 | 4.43509e-07
-0.1 | 4.89719e-11 | 4.56697e-07
-0.2 | 4.90197e-11 | 4.6432e-07
-0.3 | 4.89489e-11 | 3.8853e-07
-0.4 | 4.89214e-11 | 4.50825e-07
-0.5 | 4.8879e-11 | 4.53951e-07
-0.6 | 4.88615e-11 | 4.25955e-07
-0.7 | 4.89314e-11 | 4.77499e-07
-0.8 | 4.88272e-11 | 4.92736e-07
-0.9 | 4.87754e-11 | 4.39525e-07
-1 | 4.87151e-11 | 4.35136e-07
-1.1 | 4.86615e-11 | 4.01803e-07
-1.2 | 4.86574e-11 | 4.1004e-07
-1.3 | 4.85572e-11 | 4.99225e-07
-1.4 | 4.85626e-11 | 5.05302e-07
-1.5 | 4.84823e-11 | 4.62717e-07
-1.6 | 4.84635e-11 | 3.925e-07
-1.7 | 4.83706e-11 | 3.86539e-07
-1.8 | 4.83165e-11 | 3.9237e-07
-1.9 | 4.81915e-11 | 4.19364e-07
-2 | 4.81734e-11 | 3.62484e-07
-2.1 | 4.81197e-11 | 4.43252e-07
-2.2 | 4.80403e-11 | 4.1808e-07
-2.3 | 4.7873e-11 | 4.23301e-07
-2.4 | 4.78055e-11 | 4.33146e-07
-2.5 | 4.76332e-11 | 4.24726e-07
-2.6 | 4.75932e-11 | 4.56691e-07
-2.7 | 4.75221e-11 | 4.03717e-07
-2.8 | 4.73722e-11 | 3.76707e-07
-2.9 | 4.72848e-11 | 4.03984e-07
-3 | 4.72854e-11 | 4.68782e-07
-3.1 | 4.71043e-11 | 4.08874e-07
-3.2 | 4.68995e-11 | 4.6998e-07
-3.3 | 4.68469e-11 | 4.09634e-07
-3.4 | 4.67903e-11 | 4.27457e-07
-3.5 | 4.66362e-11 | 4.17682e-07
-3.6 | 4.65691e-11 | 4.80569e-07
-3.7 | 4.64617e-11 | 4.57629e-07
-3.8 | 4.64612e-11 | 4.66551e-07
-3.9 | 4.63643e-11 | 3.72418e-07
-4 | 4.63447e-11 | 3.9216e-07
-4.1 | 4.62871e-11 | 3.93963e-07
-4.2 | 4.63071e-11 | 4.54544e-07
-4.3 | 4.62661e-11 | 4.29422e-07
-4.4 | 4.61777e-11 | 4.6587e-07
-4.5 | 4.63123e-11 | 5.19519e-07
-4.6 | 4.63058e-11 | 5.22302e-07
-4.7 | 4.62624e-11 | 5.04757e-07
-4.8 | 4.62637e-11 | 5.32775e-07
-4.9 | 4.6126e-11 | 5.48877e-07
-5 | 4.62526e-11 | 5.73444e-07