## Settings
Sample Info
Comments
Additional Comments | 100khx
Function | CPG
Speed | MED
Measurement Parameters
Frequency [KHz] | 100
Level (Voltage) | 0.03
Start Bias | -5
Step Bias | 0.1
Stop Bias | 5
Time
Date | 11.4.2024
Clock | 16:25:59

## Measurements
Voltage | Capacitance | Conductance
-5 | 6.54157e-11 | 1.7213e-05
-4.9 | 6.52842e-11 | 1.72503e-05
-4.8 | 6.56627e-11 | 1.72496e-05
-4.7 | 6.56681e-11 | 1.73339e-05
-4.6 | 6.57977e-11 | 1.73162e-05
-4.5 | 6.56757e-11 | 1.73064e-05
-4.4 | 6.55249e-11 | 1.76433e-05
-4.3 | 6.57522e-11 | 1.77172e-05
-4.2 | 6.61096e-11 | 1.77858e-05
-4.1 | 6.58243e-11 | 1.79413e-05
-4 | 6.61751e-11 | 1.80222e-05
-3.9 | 6.62483e-11 | 1.81155e-05
-3.8 | 6.65719e-11 | 1.8242e-05
-3.7 | 6.66349e-11 | 1.85022e-05
-3.6 | 6.68308e-11 | 1.86312e-05
-3.5 | 6.72818e-11 | 1.87817e-05
-3.4 | 6.742e-11 | 1.88973e-05
-3.3 | 6.77078e-11 | 1.93314e-05
-3.2 | 6.78103e-11 | 1.96661e-05
-3.1 | 6.7974e-11 | 1.99885e-05
-3 | 6.83232e-11 | 2.04602e-05
-2.9 | 6.87752e-11 | 2.08221e-05
-2.8 | 6.88785e-11 | 2.1198e-05
-2.7 | 6.90224e-11 | 2.17883e-05
-2.6 | 6.95149e-11 | 2.23719e-05
-2.5 | 7.01562e-11 | 2.27554e-05
-2.4 | 7.06864e-11 | 2.35499e-05
-2.3 | 7.09523e-11 | 2.41725e-05
-2.2 | 7.19064e-11 | 2.47515e-05
-2.1 | 7.2251e-11 | 2.54515e-05
-2 | 7.32109e-11 | 2.59982e-05
-1.9 | 7.36848e-11 | 2.65459e-05
-1.8 | 7.42217e-11 | 2.69571e-05
-1.7 | 7.5132e-11 | 2.72364e-05
-1.6 | 7.56629e-11 | 2.73836e-05
-1.5 | 7.69304e-11 | 2.72887e-05
-1.4 | 7.71876e-11 | 2.77316e-05
-1.3 | 7.75535e-11 | 2.78307e-05
-1.2 | 7.79698e-11 | 2.79796e-05
-1.1 | 7.81565e-11 | 2.8309e-05
-1 | 7.86138e-11 | 2.85069e-05
-0.9 | 7.8801e-11 | 2.88035e-05
-0.8 | 7.87841e-11 | 2.90554e-05
-0.7 | 7.93405e-11 | 2.92175e-05
-0.6 | 7.96453e-11 | 2.95837e-05
-0.5 | 8.03108e-11 | 2.98872e-05
-0.4 | 8.01563e-11 | 3.03012e-05
-0.3 | 8.04206e-11 | 3.03914e-05
-0.2 | 8.05889e-11 | 3.06677e-05
-0.1 | 8.05649e-11 | 3.09026e-05
0 | 8.08387e-11 | 3.12396e-05
0.1 | 8.1236e-11 | 3.14089e-05
0.2 | 8.11593e-11 | 3.15226e-05
0.3 | 8.14709e-11 | 3.15017e-05
0.4 | 8.14246e-11 | 3.18336e-05
0.5 | 8.13823e-11 | 3.21514e-05
0.6 | 8.14033e-11 | 3.22327e-05
0.7 | 8.15369e-11 | 3.23808e-05
0.8 | 8.12895e-11 | 3.23194e-05
0.9 | 8.17607e-11 | 3.25006e-05
1 | 8.16986e-11 | 3.27007e-05
1.1 | 8.21144e-11 | 3.26265e-05
1.2 | 8.22261e-11 | 3.27751e-05
1.3 | 8.18869e-11 | 3.27375e-05
1.4 | 8.21421e-11 | 3.28732e-05
1.5 | 8.2112e-11 | 3.28497e-05
1.6 | 8.20779e-11 | 3.29813e-05
1.7 | 8.22416e-11 | 3.30781e-05
1.8 | 8.22166e-11 | 3.31293e-05
1.9 | 8.25031e-11 | 3.31708e-05
2 | 8.24272e-11 | 3.31664e-05
2.1 | 8.25981e-11 | 3.31808e-05
2.2 | 8.28593e-11 | 3.33388e-05
2.3 | 8.23911e-11 | 3.31957e-05
2.4 | 8.23605e-11 | 3.34107e-05
2.5 | 8.21399e-11 | 3.33847e-05
2.6 | 8.21888e-11 | 3.34243e-05
2.7 | 8.25115e-11 | 3.34104e-05
2.8 | 8.26354e-11 | 3.33885e-05
2.9 | 8.24547e-11 | 3.33829e-05
3 | 8.26108e-11 | 3.33518e-05
3.1 | 8.24926e-11 | 3.34706e-05
3.2 | 8.23092e-11 | 3.3535e-05
3.3 | 8.21743e-11 | 3.34476e-05
3.4 | 8.22103e-11 | 3.35472e-05
3.5 | 8.23235e-11 | 3.3689e-05
3.6 | 8.22339e-11 | 3.38253e-05
3.7 | 8.18034e-11 | 3.36978e-05
3.8 | 8.207e-11 | 3.36934e-05
3.9 | 8.25808e-11 | 3.36754e-05
4 | 8.19604e-11 | 3.38871e-05
4.1 | 8.24478e-11 | 3.37844e-05
4.2 | 8.19294e-11 | 3.37918e-05
4.3 | 8.20873e-11 | 3.38306e-05
4.4 | 8.17363e-11 | 3.37525e-05
4.5 | 8.23954e-11 | 3.36958e-05
4.6 | 8.22433e-11 | 3.38856e-05
4.7 | 8.21481e-11 | 3.37753e-05
4.8 | 8.22201e-11 | 3.38496e-05
4.9 | 8.20903e-11 | 3.39256e-05
5 | 8.21939e-11 | 3.39835e-05