## Settings
Sample Info
Comments
Additional Comments | No additional comments
Function | CPG
Speed | SLOW
Measurement Parameters
Frequency [KHz] | 10
Level (Voltage) | 0.03
Start Bias | -5
Step Bias | 0.1
Stop Bias | 5
Time
Date | 11.4.2024
Clock | 16:28:46

## Measurements
Voltage | Capacitance | Conductance
-5 | 7.76991e-11 | 2.57582e-07
-4.9 | 7.74044e-11 | 3.42501e-07
-4.8 | 7.80145e-11 | 2.65442e-07
-4.7 | 7.84109e-11 | 2.50003e-07
-4.6 | 7.82937e-11 | 2.80378e-07
-4.5 | 7.78785e-11 | 3.27396e-07
-4.4 | 7.86423e-11 | 3.33586e-07
-4.3 | 7.89602e-11 | 2.71757e-07
-4.2 | 7.90757e-11 | 2.8501e-07
-4.1 | 8.03928e-11 | 3.18106e-07
-4 | 7.92748e-11 | 2.49611e-07
-3.9 | 7.97733e-11 | 2.91197e-07
-3.8 | 7.91608e-11 | 2.67738e-07
-3.7 | 8.01237e-11 | 3.16831e-07
-3.6 | 8.07679e-11 | 2.7523e-07
-3.5 | 8.18625e-11 | 3.42799e-07
-3.4 | 8.21229e-11 | 3.56221e-07
-3.3 | 8.28779e-11 | 3.67939e-07
-3.2 | 8.47794e-11 | 3.49899e-07
-3.1 | 8.55932e-11 | 4.5873e-07
-3 | 8.65099e-11 | 4.33353e-07
-2.9 | 8.77635e-11 | 4.74466e-07
-2.8 | 8.87337e-11 | 4.92491e-07
-2.7 | 9.06071e-11 | 5.70815e-07
-2.6 | 9.29762e-11 | 5.43741e-07
-2.5 | 9.34858e-11 | 5.8196e-07
-2.4 | 9.61563e-11 | 4.90599e-07
-2.3 | 9.76383e-11 | 5.24065e-07
-2.2 | 9.92202e-11 | 5.12346e-07
-2.1 | 1.00601e-10 | 5.45755e-07
-2 | 1.00594e-10 | 5.25719e-07
-1.9 | 1.01653e-10 | 5.21671e-07
-1.8 | 1.01806e-10 | 4.55947e-07
-1.7 | 1.02866e-10 | 5.08195e-07
-1.6 | 1.03238e-10 | 4.50302e-07
-1.5 | 1.04071e-10 | 5.17736e-07
-1.4 | 1.03972e-10 | 4.65725e-07
-1.3 | 1.04497e-10 | 4.86045e-07
-1.2 | 1.04641e-10 | 4.82018e-07
-1.1 | 1.05574e-10 | 4.63003e-07
-1 | 1.0656e-10 | 4.92539e-07
-0.9 | 1.07652e-10 | 4.25165e-07
-0.8 | 1.07928e-10 | 5.23134e-07
-0.7 | 1.0825e-10 | 5.11678e-07
-0.6 | 1.09806e-10 | 5.21035e-07
-0.5 | 1.09873e-10 | 5.34678e-07
-0.4 | 1.111e-10 | 4.82449e-07
-0.3 | 1.11658e-10 | 5.42734e-07
-0.2 | 1.1239e-10 | 5.22434e-07
-0.1 | 1.12728e-10 | 4.87648e-07
0 | 1.13194e-10 | 5.48695e-07
0.1 | 1.14312e-10 | 4.93113e-07
0.2 | 1.13634e-10 | 5.41832e-07
0.3 | 1.14079e-10 | 4.9868e-07
0.4 | 1.14565e-10 | 5.92244e-07
0.5 | 1.15092e-10 | 5.22743e-07
0.6 | 1.15427e-10 | 5.43053e-07
0.7 | 1.1652e-10 | 5.45716e-07
0.8 | 1.16328e-10 | 5.59888e-07
0.9 | 1.16521e-10 | 4.95022e-07
1 | 1.16641e-10 | 5.90919e-07
1.1 | 1.16532e-10 | 5.42064e-07
1.2 | 1.16699e-10 | 5.77738e-07
1.3 | 1.16849e-10 | 5.70959e-07
1.4 | 1.16927e-10 | 5.20045e-07
1.5 | 1.17701e-10 | 5.74722e-07
1.6 | 1.17234e-10 | 5.77922e-07
1.7 | 1.17184e-10 | 5.30895e-07
1.8 | 1.17461e-10 | 6.00468e-07
1.9 | 1.18214e-10 | 5.93548e-07
2 | 1.17719e-10 | 5.96773e-07
2.1 | 1.18135e-10 | 5.70281e-07
2.2 | 1.18393e-10 | 5.90496e-07
2.3 | 1.18493e-10 | 6.04543e-07
2.4 | 1.1829e-10 | 5.89821e-07
2.5 | 1.1818e-10 | 5.64633e-07
2.6 | 1.18028e-10 | 6.45374e-07
2.7 | 1.19137e-10 | 6.64011e-07
2.8 | 1.1794e-10 | 5.49086e-07
2.9 | 1.18836e-10 | 5.52044e-07
3 | 1.18628e-10 | 5.5601e-07
3.1 | 1.18931e-10 | 6.22653e-07
3.2 | 1.19646e-10 | 5.42869e-07
3.3 | 1.1924e-10 | 5.72476e-07
3.4 | 1.18186e-10 | 6.32592e-07
3.5 | 1.18638e-10 | 5.87968e-07
3.6 | 1.19347e-10 | 6.01938e-07
3.7 | 1.19596e-10 | 6.32201e-07
3.8 | 1.19206e-10 | 5.87215e-07
3.9 | 1.18974e-10 | 5.65002e-07
4 | 1.19356e-10 | 6.08983e-07
4.1 | 1.19684e-10 | 5.93754e-07
4.2 | 1.19446e-10 | 6.155e-07
4.3 | 1.19056e-10 | 6.00491e-07
4.4 | 1.20416e-10 | 5.98237e-07
4.5 | 1.19072e-10 | 5.8396e-07
4.6 | 1.20355e-10 | 5.92346e-07
4.7 | 1.19214e-10 | 5.77666e-07
4.8 | 1.20234e-10 | 5.83694e-07
4.9 | 1.19859e-10 | 5.9532e-07
5 | 1.19819e-10 | 5.38944e-07