## Settings
Sample Info | So12ig, dot b5, run 01, glued
Comments | -10/4/-10
Additional Comments | Great spectra 270K, 355K
Major Measurement Parameters
Starting Temperature | 298.913
Initial Temperature | 80.5
Final Temperature | 450
Preliminary Voltage | -10
Pulse Voltage | 4
Pulse Time | 30
Wait Time | 0
Measurement Voltage | -10
Subsidiary Measurement Parameters
Step | 0.3
Accuracy Step | 0.1
Accuracy Stable | 1
Accuracy End | 0.2
Lakeshore TC Parameters
Ramp | 15
Range | 3
P | 100
I | 50
D | 20
Keithley SM Parameters
NPLC | 5
Measurecount | 1
Time
Date | 11.4.2024
Clock | 16:49:49

## Stabilization
Temperature | Current | Temp Rate
298.868 | -4.62685e-10 | 0
298.854 | -4.05334e-12 | -0.3414923
298.845 | -2.05864e-12 | -0.3676014
298.779 | -1.30171e-12 | -1.067027
298.699 | -1.62498e-12 | -1.615297
298.47 | -1.22194e-12 | -3.150199
298.354 | -1.04639e-12 | -3.467562
297.985 | -8.627e-13 | -5.089418
297.705 | -8.4138e-13 | -5.907887
297.487 | -8.2459e-13 | -6.228867
296.271 | -5.3348e-13 | -8.394064
295.977 | -4.2732e-13 | -10.00097
295.673 | -4.1459e-13 | -12.97388
295.498 | -2.5518e-13 | -46.7951
295.386 | -5.4929e-13 | -68.01012
295.32 | -2.8272e-13 | -7.530889
295.177 | -5.6975e-13 | -7.494192
295.044 | -8.173e-13 | -7.44256
294.947 | -6.0481e-13 | -181.4195
294.735 | -2.8309e-13 | -7.415473
293.991 | -4.40962e-13 | -7.443867
293.775 | -4.46751e-13 | -7.519446
293.54 | -4.13654e-13 | -7.626145
293.231 | -3.83141e-13 | -7.826812
292.986 | -3.54719e-13 | -7.932816
292.757 | -3.29694e-13 | -8.008015
292.592 | -3.93237e-13 | -7.998803
292.227 | -3.58174e-13 | -8.239291
291.994 | -3.38889e-13 | -8.266232
291.739 | -3.17932e-13 | -8.355239
291.481 | -3.07766e-13 | -8.447212
291.324 | -3.08805e-13 | -8.412006
290.951 | -2.88795e-13 | -8.612019
290.742 | -2.87658e-13 | -8.64049
290.485 | -2.81275e-13 | -8.708146
290.181 | -2.58807e-13 | -8.824586
289.918 | -2.5737e-13 | -8.895017
289.577 | -2.47446e-13 | -9.041376
289.408 | -2.36197e-13 | -9.016326
289.163 | -2.28277e-13 | -9.031844
288.996 | -2.38864e-13 | -9.008139
288.843 | -2.31608e-13 | -8.970477
288.596 | -2.33409e-13 | -9.013277
288.412 | -2.24885e-13 | -9.005378
288.168 | -2.17146e-13 | -9.044844
287.962 | -2.19594e-13 | -9.033964
287.83 | -2.19332e-13 | -8.981124
287.724 | -2.19331e-13 | -8.90781
287.533 | -1.92984e-13 | -8.90569
287.307 | -1.89732e-13 | -8.928708
287.088 | -1.86764e-13 | -8.923893
286.675 | -1.81847e-13 | -9.078633
286.465 | -1.68573e-13 | -9.086304
286.2 | -1.69884e-13 | -9.129645
286 | -1.63693e-13 | -9.093105
285.825 | -1.6584e-13 | -9.080494
285.582 | -1.67486e-13 | -9.112135
285.477 | -1.66312e-13 | -9.043387
285.356 | -1.4504e-13 | -8.99413
285.066 | -1.50769e-13 | -9.057978
284.861 | -1.57324e-13 | -9.064995
284.566 | -1.4779e-13 | -9.126603
284.362 | -1.47567e-13 | -9.129979
284.211 | -1.41155e-13 | -9.103364
284.014 | -1.40296e-13 | -9.102515
283.802 | -1.30852e-13 | -9.110066
283.593 | -1.38343e-13 | -9.11692
283.288 | -1.2612e-13 | -9.182309
283.049 | -1.35428e-13 | -9.205493
282.706 | -1.20288e-13 | -9.287148
282.474 | -1.32686e-13 | -9.283041
282.303 | -1.3005e-13 | -9.266735
282.072 | -1.23534e-13 | -9.282584
281.929 | -1.18902e-13 | -9.25141
281.712 | -1.12063e-13 | -9.247339
281.44 | -1.31947e-13 | -9.28543
281.258 | -1.20646e-13 | -9.272163
280.962 | -1.04752e-13 | -9.312263
280.811 | -1.13336e-13 | -9.283343
280.469 | -9.7443e-14 | -9.354493
280.239 | -9.886e-14 | -9.362441
280.063 | -1.0426e-13 | -9.345765
279.876 | -8.2271e-14 | -9.339266
279.704 | -8.3324e-14 | -9.321937
279.569 | -8.7446e-14 | -9.290175
279.283 | -8.3449e-14 | -9.328808
279.1 | -7.9488e-14 | -9.320529
278.777 | -8.1727e-14 | -9.376628
278.524 | -6.9026e-14 | -9.398325
278.284 | -7.9719e-14 | -9.414306
278.026 | -8.5409e-14 | -9.438811
277.852 | -8.5597e-14 | -9.423922
277.568 | -8.2162e-14 | -9.458909
277.368 | -7.7791e-14 | -9.455298
277.148 | -7.7703e-14 | -9.460684
276.691 | -7.4722e-14 | -9.531931
276.468 | -7.2444e-14 | -9.53634
276.219 | -5.4331e-14 | -9.553859
275.986 | -6.8512e-14 | -9.556556
275.635 | -6.2507e-14 | -9.613711
275.474 | -7.6902e-14 | -9.587683
275.247 | -6.5888e-14 | -9.593503
275.027 | -6.1804e-14 | -9.594936
274.805 | -7.0146e-14 | -9.60021
274.63 | -6.683e-14 | -9.585494
274.327 | -8.1616e-14 | -9.623164
274.097 | -8.2027e-14 | -9.625378
273.874 | -9.44e-14 | -9.629042
273.583 | -7.9007e-14 | -9.659615
273.398 | -7.7035e-14 | -9.646292
273.04 | -6.9432e-14 | -9.69107
272.842 | -8.0505e-14 | -9.680296
272.447 | -7.9384e-14 | -9.747394
272.252 | -7.2602e-14 | -9.740927
272.049 | -7.4278e-14 | -9.734605
271.785 | -8.1961e-14 | -9.752165
271.617 | -7.7094e-14 | -9.734374
271.406 | -8.2701e-14 | -9.731452
271.113 | -7.7083e-14 | -9.751048
270.847 | -7.3503e-14 | -9.764202
270.58 | -7.9995e-14 | -9.779357
270.445 | -8.3922e-14 | -9.751353
270.291 | -6.2234e-14 | -9.729675
270.145 | -8.0382e-14 | -9.705861
269.743 | -8.3744e-14 | -9.767503
269.559 | -9.1431e-14 | -9.756449
269.306 | -8.6618e-14 | -9.767951
268.968 | -7.3606e-14 | -9.801409
268.748 | -8.362e-14 | -9.795364
268.383 | -9.6569e-14 | -9.841771
268.22 | -8.9478e-14 | -9.824485
267.946 | -7.0415e-14 | -9.843382
267.748 | -7.6085e-14 | -9.838026
267.553 | -8.5695e-14 | -9.831197
267.293 | -8.5474e-14 | -9.844089
267.098 | -7.9702e-14 | -9.837508
266.738 | -7.2448e-14 | -9.880529
266.499 | -7.4779e-14 | -9.884184
266.142 | -8.2165e-14 | -9.925879
265.86 | -8.412e-14 | -9.944241
265.661 | -7.3948e-14 | -9.938286
265.3 | -7.3929e-14 | -9.981342
265.087 | -7.8868e-14 | -9.970357
264.781 | -9.0265e-14 | -9.994459
264.585 | -9.1046e-14 | -9.98726
264.395 | -7.9116e-14 | -9.978743
264.152 | -9.7797e-14 | -9.984499
263.888 | -6.9921e-14 | -9.995299
263.707 | -8.067e-14 | -9.983199
263.38 | -9.5953e-14 | -10.01426
263.189 | -7.347e-14 | -9.999401
262.809 | -7.5254e-14 | -10.04148
262.54 | -7.6709e-14 | -10.05404
262.366 | -9.2342e-14 | -10.03974
262.021 | -8.635e-14 | -10.07316
261.816 | -7.1206e-14 | -10.05896
261.482 | -7.0732e-14 | -10.08869
261.19 | -6.8456e-14 | -10.10726
260.894 | -7.2942e-14 | -10.12565
260.554 | -7.1642e-14 | -10.15781
260.358 | -9.0285e-14 | -10.14906
260.031 | -8.9683e-14 | -10.17576
259.767 | -7.9885e-14 | -10.18458
259.392 | -8.3002e-14 | -10.22261
259.063 | -7.3185e-14 | -10.24706
258.751 | -8.0638e-14 | -10.26803
258.347 | -7.8047e-14 | -10.31152
258.069 | -8.3504e-14 | -10.32192
257.841 | -8.9039e-14 | -10.32181
257.598 | -8.0438e-14 | -10.32512
257.4 | -8.0949e-14 | -10.31671
257.011 | -8.1999e-14 | -10.35507
256.821 | -7.014e-14 | -10.34173
256.457 | -6.6728e-14 | -10.37409
256.225 | -8.0216e-14 | -10.3752
255.944 | -8.2271e-14 | -10.38745
255.645 | -8.1337e-14 | -10.40375
255.455 | -8.5991e-14 | -10.39338
255.083 | -7.9947e-14 | -10.42812
254.873 | -7.6266e-14 | -10.42413
254.502 | -8.0127e-14 | -10.45697
254.299 | -6.3207e-14 | -10.44774
254.101 | -8.1256e-14 | -10.43555
253.886 | -8.1896e-14 | -10.42999
253.543 | -7.7946e-14 | -10.45288
253.369 | -7.6803e-14 | -10.44062
253.013 | -8.0696e-14 | -10.46921
252.762 | -7.8789e-14 | -10.47409
252.48 | -8.2576e-14 | -10.48542
252.243 | -8.4358e-14 | -10.48734
252.066 | -9.0694e-14 | -10.47513
251.647 | -7.7269e-14 | -10.51591
251.463 | -8.97e-14 | -10.50465
251.159 | -8.2174e-14 | -10.51921
250.927 | -8.3482e-14 | -10.5187
250.739 | -8.9094e-14 | -10.50794
250.373 | -7.9909e-14 | -10.53616
250.168 | -7.9132e-14 | -10.53107
249.754 | -7.2721e-14 | -10.57001
249.521 | -7.2837e-14 | -10.56809
249.185 | -7.6262e-14 | -10.58868
248.913 | -6.5637e-14 | -10.59514
248.672 | -7.3438e-14 | -10.59661
248.316 | -7.6084e-14 | -10.62042
248.094 | -7.4841e-14 | -10.61764
247.755 | -7.2483e-14 | -10.63905
247.48 | -7.9258e-14 | -10.6466
247.083 | -7.0696e-14 | -10.67975
246.852 | -7.7889e-14 | -10.67646
246.586 | -7.1013e-14 | -10.68044
246.288 | -7.3178e-14 | -10.69245
246.052 | -8.1319e-14 | -10.69136
245.719 | -7.8481e-14 | -10.711
245.39 | -6.1478e-14 | -10.7281
245.084 | -6.7507e-14 | -10.7417
244.751 | -6.8699e-14 | -10.76037
244.544 | -6.4391e-14 | -10.75227
244.239 | -7.0658e-14 | -10.76632
243.997 | -5.9093e-14 | -10.76651
243.65 | -5.2922e-14 | -10.78693
243.311 | -5.7869e-14 | -10.80679
243.043 | -7.8957e-14 | -10.81158
242.693 | -6.6151e-14 | -10.8331
242.52 | -7.282e-14 | -10.81966
242.072 | -6.4939e-14 | -10.85861
241.874 | -6.824e-14 | -10.8498
241.523 | -5.999e-14 | -10.86944
241.306 | -5.5407e-14 | -10.86441
241.064 | -5.4553e-14 | -10.86432
240.765 | -5.8338e-14 | -10.87495
240.59 | -6.3049e-14 | -10.86238
240.172 | -3.7567e-14 | -10.89475
239.988 | -6.4659e-14 | -10.88372
239.594 | -5.782e-14 | -10.91127
239.371 | -5.6314e-14 | -10.90661
239.097 | -6.3625e-14 | -10.91189
238.831 | -7.0416e-14 | -10.91528
238.615 | -6.5122e-14 | -10.91006
238.215 | -5.9669e-14 | -10.93752
237.976 | -6.4478e-14 | -10.93646
237.768 | -6.7883e-14 | -10.93065
237.414 | -7.0893e-14 | -10.94931
237.22 | -6.8153e-14 | -10.94073
236.925 | -7.4973e-14 | -10.94983
236.629 | -6.1204e-14 | -10.95816
236.416 | -6.9226e-14 | -10.95237
235.998 | -6.5966e-14 | -10.98233
235.792 | -6.887e-14 | -10.97462
235.445 | -7.2186e-14 | -10.99206
235.175 | -7.0347e-14 | -10.99645
234.874 | -7.6888e-14 | -11.0055
234.547 | -7.2426e-14 | -11.01892
234.215 | -7.9704e-14 | -11.03337
233.871 | -8.1059e-14 | -11.04931
233.555 | -6.9836e-14 | -11.06022
233.201 | -7.6092e-14 | -11.07767
232.996 | -6.4884e-14 | -11.07118
232.542 | -8.4851e-14 | -11.10495
232.32 | -7.5e-14 | -11.10058
231.961 | -6.2036e-14 | -11.11919
231.725 | -6.5019e-14 | -11.11746
231.538 | -8.5197e-14 | -11.1069
231.133 | -7.9535e-14 | -11.13176
230.898 | -7.797e-14 | -11.12948
230.584 | -9.1171e-14 | -11.14063
230.314 | -6.0445e-14 | -11.14364
229.906 | -7.3989e-14 | -11.16854
229.644 | -6.4693e-14 | -11.17116
229.26 | -6.6739e-14 | -11.1903
229.002 | -7.0112e-14 | -11.19149
228.808 | -7.0212e-14 | -11.18193
228.517 | -7.4244e-14 | -11.18864
228.353 | -6.7698e-14 | -11.17437
228.127 | -7.3762e-14 | -11.17054
227.785 | -6.3592e-14 | -11.18517
227.492 | -6.5959e-14 | -11.19215
227.276 | -6.2713e-14 | -11.18629
226.939 | -6.2406e-14 | -11.19925
226.755 | -7.6515e-14 | -11.18915
226.342 | -6.8218e-14 | -11.21358
226.116 | -6.5987e-14 | -11.2097
225.686 | -7.051e-14 | -11.23652
225.463 | -7.1389e-14 | -11.23151
225.274 | -8.0895e-14 | -11.22242
224.906 | -8.343e-14 | -11.23904
224.664 | -7.3708e-14 | -11.23653
224.224 | -7.1141e-14 | -11.26438
223.975 | -6.8202e-14 | -11.26325
223.569 | -7.4039e-14 | -11.28649
223.35 | -9.423e-14 | -11.28118
223.16 | -8.8426e-14 | -11.2713
222.84 | -7.7514e-14 | -11.28052
222.596 | -8.3406e-14 | -11.27894
222.44 | -8.0947e-14 | -11.2647
222.081 | -7.5824e-14 | -11.28057
221.88 | -8.1001e-14 | -11.27288
221.527 | -8.5381e-14 | -11.28744
221.29 | -9.1624e-14 | -11.28423
221.081 | -9.8478e-14 | -11.27753
220.762 | -8.5559e-14 | -11.28604
220.572 | -7.6768e-14 | -11.27664
220.24 | -6.9183e-14 | -11.28756
219.984 | -7.1288e-14 | -11.28834
219.769 | -7.6254e-14 | -11.28278
219.41 | -6.8248e-14 | -11.2976
219.166 | -7.5993e-14 | -11.29632
218.849 | -9.1817e-14 | -11.30474
218.534 | -8.7188e-14 | -11.31297
218.344 | -1.09684e-13 | -11.30362
218.019 | -9.481e-14 | -11.31288
217.794 | -1.05453e-13 | -11.30864
217.394 | -1.0689e-13 | -11.32858
217.128 | -9.1857e-14 | -11.32998
216.839 | -8.8038e-14 | -11.33418
216.505 | -1.10279e-13 | -11.34476
216.27 | -9.5901e-14 | -11.34213
215.843 | -9.803e-14 | -11.36472
215.589 | -9.3737e-14 | -11.36406
215.207 | -8.7426e-14 | -11.37974
214.866 | -9.497e-14 | -11.39137
214.654 | -9.191e-14 | -11.38485
214.219 | -7.4116e-14 | -11.40804
213.97 | -9.7259e-14 | -11.4072
213.591 | -9.55e-14 | -11.42361
213.333 | -8.9184e-14 | -11.42317
213.026 | -1.05341e-13 | -11.42974
212.678 | -9.4589e-14 | -11.44118
212.388 | -1.04683e-13 | -11.44506
211.994 | -1.09314e-13 | -11.46234
211.784 | -9.441e-14 | -11.45603
211.305 | -9.4413e-14 | -11.48431
211.077 | -9.309e-14 | -11.48077
210.8 | -9.7322e-14 | -11.48277
210.506 | -8.2904e-14 | -11.48741
210.26 | -8.1524e-14 | -11.48549
209.844 | -7.8251e-14 | -11.50493
209.59 | -8.7226e-14 | -11.50361
209.128 | -8.0965e-14 | -11.53027
208.891 | -7.9194e-14 | -11.52684
208.535 | -9.1151e-14 | -11.53837
208.272 | -8.4143e-14 | -11.53827
207.951 | -9.6803e-14 | -11.54597
207.617 | -9.0807e-14 | -11.55536
207.196 | -1.01941e-13 | -11.57495
206.92 | -9.8065e-14 | -11.57585
206.673 | -9.0437e-14 | -11.57432
206.453 | -9.1143e-14 | -11.56935
206.23 | -9.294e-14 | -11.56425
205.841 | -9.4071e-14 | -11.5796
205.598 | -9.3424e-14 | -11.57681
205.156 | -1.00353e-13 | -11.59865
204.938 | -8.6225e-14 | -11.59249
204.764 | -9.101e-14 | -11.58155
204.499 | -9.1815e-14 | -11.5816
204.332 | -9.044e-14 | -11.57009
204.075 | -1.04235e-13 | -11.56964
203.833 | -7.8221e-14 | -11.56707
203.685 | -9.0045e-14 | -11.55248
203.367 | -9.3967e-14 | -11.55877
203.204 | -9.7216e-14 | -11.54688
202.953 | -1.08791e-13 | -11.54487
202.691 | -8.2792e-14 | -11.54349
202.516 | -9.192e-14 | -11.53339
202.175 | -1.08076e-13 | -11.5432
202.015 | -9.0934e-14 | -11.53136
201.731 | -9.3834e-14 | -11.53417
201.558 | -9.9211e-14 | -11.52332
201.359 | -8.8885e-14 | -11.51632
201.115 | -9.473e-14 | -11.51396
201.007 | -8.6316e-14 | -11.49527
200.722 | -8.0788e-14 | -11.49865
200.612 | -8.8054e-14 | -11.48044
200.337 | -8.4595e-14 | -11.48169
200.156 | -8.0052e-14 | -11.4719
199.925 | -7.902e-14 | -11.46891
199.702 | -9.7215e-14 | -11.46444
199.52 | -9.4669e-14 | -11.45562
199.303 | -8.1837e-14 | -11.45068
199.259 | -8.152e-14 | -11.42595
199.098 | -9.0115e-14 | -11.41451
199.121 | -8.7394e-14 | -11.382
199.061 | -9.7767e-14 | -11.35974
199.111 | -8.2571e-14 | -11.32464
199.093 | -7.8291e-14 | -11.29733
199.11 | -9.7591e-14 | -11.26617
199.173 | -8.1641e-14 | -11.23066
199.212 | -7.5428e-14 | -11.19767
199.247 | -8.2137e-14 | -11.16564
199.157 | -6.137e-14 | -11.14697
199.121 | -5.9477e-14 | -11.12257
198.997 | -6.1824e-14 | -11.1081
198.874 | -5.7982e-14 | -11.09426
198.728 | -6.2746e-14 | -11.08228
198.547 | -6.4056e-14 | -11.07386
198.411 | -4.9731e-14 | -11.06073
198.252 | 3.376e-15 | -11.05009
198.113 | -1.4119e-14 | -11.03756
197.999 | -3.9732e-14 | -11.02295
197.946 | -7.1504e-14 | -11.00044
197.809 | -4.9762e-14 | -10.98817
197.738 | -5.2623e-14 | -10.96706
197.648 | -4.6324e-14 | -10.94989
197.581 | -3.9798e-14 | -10.92987
197.525 | -4.3994e-14 | -10.90913
197.405 | -5.0673e-14 | -10.89409
197.35 | -5.0117e-14 | -10.87282
197.222 | -5.5114e-14 | -10.86014
197.232 | -4.206e-14 | -10.83297
197.112 | -4.5029e-14 | -10.81951
197.154 | -5.5756e-14 | -10.78882
196.979 | -4.9549e-14 | -10.78139
197.029 | -5.5806e-14 | -10.74977
196.844 | -5.0609e-14 | -10.74304
196.903 | -5.7315e-14 | -10.71109
196.77 | -6.1737e-14 | -10.69936
196.819 | -4.7571e-14 | -10.66885
196.72 | -5.0969e-14 | -10.65394
196.748 | -5.0851e-14 | -10.62622
196.752 | -3.217e-14 | -10.5998
196.734 | -5.4913e-14 | -10.57642
196.801 | -4.8328e-14 | -10.54478
196.759 | -5.3249e-14 | -10.52444
196.868 | -4.7643e-14 | -10.48855
196.788 | -5.8979e-14 | -10.47233
196.884 | -4.7246e-14 | -10.43766
196.744 | -4.1416e-14 | -10.42761
196.843 | -4.2923e-14 | -10.39374
196.692 | -5.467e-14 | -10.38534
196.775 | -5.6944e-14 | -10.3524
196.735 | -4.9275e-14 | -10.33255
196.777 | -5.0609e-14 | -10.30459
196.784 | -2.4444e-14 | -10.27999
196.716 | -2.9743e-14 | -10.26331
196.802 | -5.1815e-14 | -10.23061
196.729 | -5.2595e-14 | -10.21464
196.833 | -4.8726e-14 | -10.18073
196.83 | -3.9215e-14 | -10.15758
196.952 | -4.1875e-14 | -10.12242
197.003 | -4.4578e-14 | -10.09322
197.076 | -3.4842e-14 | -10.063
197.2 | -4.9283e-14 | -10.02834
197.301 | -5.6153e-14 | -9.995516
197.376 | -3.7737e-14 | -9.965007
197.494 | -4.2111e-14 | -9.930294
197.319 | -3.5956e-14 | -9.925135
197.421 | -3.1721e-14 | -9.893148
197.349 | -3.6951e-14 | -9.877997
197.387 | -2.7698e-14 | -9.852065
197.4 | -3.0738e-14 | -9.827314
197.428 | -3.841e-14 | -9.802411
197.516 | -1.4611e-14 | -9.771847
197.614 | -3.6432e-14 | -9.740764
197.73 | -3.3486e-14 | -9.707988
197.834 | -5.3257e-14 | -9.676076
197.859 | -2.4621e-14 | -9.652265
197.974 | -4.1861e-14 | -9.620294
197.805 | -3.4757e-14 | -9.615186
197.894 | -3.174e-14 | -9.585695
197.693 | -4.7393e-14 | -9.583653
197.642 | -5.0864e-14 | -9.567443
197.648 | -3.5475e-14 | -9.546113
197.436 | -2.6026e-14 | -9.545477
197.506 | -3.4734e-14 | -9.518298
197.344 | -2.7155e-14 | -9.512547
197.359 | -4.2197e-14 | -9.490321
197.194 | -1.8028e-14 | -9.485018
197.179 | -3.5551e-14 | -9.466169
197.211 | -2.9603e-14 | -9.44323
197.253 | -3.2099e-14 | -9.419414
197.194 | -3.5476e-14 | -9.4048
196.849 | -3.5023e-14 | -9.416534
196.852 | -3.5227e-14 | -9.396104
196.392 | -3.3772e-14 | -9.418618
195.974 | -3.225e-14 | -9.436794
195.872 | -3.6283e-14 | -9.426068
195.537 | -9.885e-15 | -9.43666
195.436 | -2.8989e-14 | -9.426203
195.379 | -3.6356e-14 | -9.411313
195.312 | -3.5895e-14 | -9.397419
195.329 | -3.6892e-14 | -9.376328
195.217 | -4.903e-14 | -9.366795
195.258 | -4.6084e-14 | -9.343474
195.314 | -3.1794e-14 | -9.31911
195.373 | -3.6676e-14 | -9.294092
195.434 | -4.1168e-14 | -9.269379
195.499 | -3.6196e-14 | -9.244663
195.562 | -4.1224e-14 | -9.219846
195.631 | -4.3132e-14 | -9.194618
195.7 | -4.2093e-14 | -9.169122
195.77 | -4.9445e-14 | -9.144458
195.827 | -2.9365e-14 | -9.120452
195.89 | -3.3461e-14 | -9.09603
195.931 | -4.6126e-14 | -9.074516
195.787 | -3.5154e-14 | -9.068617
195.847 | -3.9398e-14 | -9.04457
195.515 | -3.1332e-14 | -9.055297
195.449 | -3.1881e-14 | -9.042918
195.214 | -3.2112e-14 | -9.045374
194.72 | -2.5112e-14 | -9.069829
194.59 | -2.3037e-14 | -9.062436
194.282 | -2.9054e-14 | -9.07053
193.896 | -1.7011e-14 | -9.085942
193.792 | -2.6017e-14 | -9.076809
193.624 | -2.7813e-14 | -9.073206
193.498 | -3.5607e-14 | -9.065869
193.471 | -3.3184e-14 | -9.050147
193.459 | -1.967e-14 | -9.033098
193.455 | -2.4795e-14 | -9.015637
193.4 | -1.8902e-14 | -9.002693
193.414 | -4.4758e-14 | -8.983736
193.433 | -4.1214e-14 | -8.964316
193.453 | -3.1261e-14 | -8.944929
193.475 | -4.0232e-14 | -8.925633
193.487 | -2.1424e-14 | -8.906575
193.489 | -2.8375e-14 | -8.889112
193.443 | -4.0846e-14 | -8.875748
193.466 | -2.5132e-14 | -8.855343
193.487 | -2.2238e-14 | -8.836819
193.505 | -2.6683e-14 | -8.817855
193.519 | -1.8945e-14 | -8.7997
193.444 | -3.7413e-14 | -8.789283
193.206 | -3.2255e-14 | -8.792266
193.184 | -1.6792e-14 | -8.776991
192.851 | -1.8252e-14 | -8.787743
192.441 | -9.563e-15 | -8.804756
192.263 | -2.5167e-14 | -8.802594
192.168 | -3.222e-14 | -8.793588
192.07 | -3.0981e-14 | -8.784812
192.005 | -2.132e-14 | -8.772763
191.96 | -2.3517e-14 | -8.758974
191.92 | -3.9079e-14 | -8.745329
191.878 | -3.8291e-14 | -8.732214
191.848 | -3.7479e-14 | -8.718297
191.821 | -3.5315e-14 | -8.703763
191.778 | -2.6389e-14 | -8.690772
191.724 | -3.6539e-14 | -8.678636
191.698 | -2.2795e-14 | -8.664409
191.666 | -3.561e-14 | -8.650979
191.587 | -2.971e-14 | -8.640621
191.462 | -2.5174e-14 | -8.634382
191.423 | -1.7872e-14 | -8.621341
191.391 | -1.979e-14 | -8.607892
191.357 | -1.8109e-14 | -8.594833
191.318 | -2.8452e-14 | -8.581766
191.279 | -2.7825e-14 | -8.568802
191.234 | -3.7937e-14 | -8.556432
191.18 | -1.8587e-14 | -8.54426
191.087 | -2.2205e-14 | -8.53613
191.012 | -2.6068e-14 | -8.525955
190.964 | -2.104e-14 | -8.514117
190.914 | -3.4998e-14 | -8.502472
190.859 | -9.019e-15 | -8.491453
190.804 | -1.8159e-14 | -8.480274
190.751 | -2.9355e-14 | -8.468899
190.693 | -2.5537e-14 | -8.458078
190.635 | -1.1106e-14 | -8.447076
190.578 | -1.865e-14 | -8.436456
190.51 | -3.4689e-14 | -8.426397
190.424 | -2.1817e-14 | -8.417246
190.351 | -2.6698e-14 | -8.407395
190.267 | -2.8882e-14 | -8.398215
190.166 | -3.0445e-14 | -8.391055
190.095 | -3.3151e-14 | -8.381505
190.027 | -2.2087e-14 | -8.3718
189.949 | -2.2196e-14 | -8.362959
189.859 | -1.5628e-14 | -8.354921
189.707 | -2.4384e-14 | -8.35106
189.563 | -2.7385e-14 | -8.34748
189.472 | -1.7408e-14 | -8.339261
189.381 | -2.0432e-14 | -8.331446
189.291 | -2.6324e-14 | -8.323481
189.204 | -1.549e-14 | -8.315706
189.111 | -9.91e-15 | -8.308312
189.017 | -7.927e-15 | -8.300344
188.913 | -8.143e-15 | -8.293098
188.813 | -1.8296e-14 | -8.285923
188.696 | -1.5985e-14 | -8.28007
188.542 | -2.2636e-14 | -8.277073
188.388 | -1.5798e-14 | -8.273556
188.279 | -1.6562e-14 | -8.267446
188.169 | -1.3885e-14 | -8.261205
188.054 | -9.468e-15 | -8.254845
187.937 | -3.374e-14 | -8.249364
187.807 | -1.7616e-14 | -8.244348
187.681 | -2.0777e-14 | -8.239193
187.531 | -2.2363e-14 | -8.236073
187.326 | -1.1647e-14 | -8.237166
187.171 | -1.0615e-14 | -8.234459
187.034 | -2.1539e-14 | -8.230339
186.898 | -7.774e-15 | -8.226272
186.76 | -2.378e-15 | -8.222199
186.616 | -2.9123e-14 | -8.218206
186.464 | -1.6822e-14 | -8.215148
186.296 | -2.0476e-14 | -8.2131
186.141 | -1.6559e-14 | -8.210542
185.976 | -1.055e-15 | -8.2082
185.814 | -3.0759e-14 | -8.205829
185.656 | -3.358e-15 | -8.203495
185.493 | -2.0301e-14 | -8.201118
185.322 | -9.512e-15 | -8.199608
185.146 | -1.6709e-14 | -8.198398
184.975 | -1.1975e-14 | -8.197079
184.804 | -2.8374e-14 | -8.195827
184.626 | -2.6538e-14 | -8.194779
184.432 | -7.588e-15 | -8.194569
184.235 | -1.3414e-14 | -8.194968
184.032 | -1.3993e-14 | -8.195771
183.822 | -1.7578e-14 | -8.197223
183.618 | -1.6367e-14 | -8.197773
183.413 | -1.3589e-14 | -8.198724
183.193 | -2.5039e-14 | -8.200701
182.955 | -9.795e-15 | -8.203819
182.724 | -2.7991e-14 | -8.206575
182.489 | -3.4391e-14 | -8.209
182.268 | -1.8097e-14 | -8.210888
182.048 | -2.393e-14 | -8.212906
181.826 | -1.2017e-14 | -8.214783
181.606 | -2.0216e-14 | -8.217011
181.389 | -1.5169e-14 | -8.218602
181.17 | -1.4781e-14 | -8.220426
180.932 | 1.8287e-14 | -8.223359
180.713 | 2.854e-14 | -8.225172
180.493 | -2.664e-15 | -8.227263
180.272 | -6.849e-15 | -8.229099
180.046 | -1.5377e-14 | -8.231464
179.82 | -2.5376e-14 | -8.233875
179.599 | -9.801e-15 | -8.235917
179.378 | -1.6296e-14 | -8.237816
179.158 | -2.1101e-14 | -8.239521
178.933 | -1.5552e-14 | -8.241544
178.71 | -8.685e-15 | -8.243808
178.482 | -2.828e-15 | -8.24615
178.257 | -6.945e-15 | -8.248109
178.009 | -2.3524e-14 | -8.251563
177.779 | -1.6883e-14 | -8.253676
177.55 | -5.85e-15 | -8.256004
177.299 | 3.214e-15 | -8.259771
177.066 | -1.1904e-14 | -8.262323
176.836 | -1.3682e-14 | -8.264147
176.584 | -1.0577e-14 | -8.267972
176.354 | -1.512e-14 | -8.270557
176.12 | -1.9574e-14 | -8.272795
175.876 | -9.997e-15 | -8.276286
175.605 | -1.2181e-14 | -8.281527
175.229 | -2.0115e-14 | -8.293598
174.729 | -8.852e-15 | -8.313969
174.333 | -1.2483e-14 | -8.327581
174.007 | -3.797e-15 | -8.336478
173.491 | 6.65e-16 | -8.357719
172.837 | -1.1831e-14 | -8.388188
172.207 | 4.412e-15 | -8.416725
171.604 | -2.296e-15 | -8.443646
171.09 | -1.7237e-14 | -8.46456
170.478 | -5.223e-15 | -8.49179
169.848 | -8e-18 | -8.519845
169.343 | -1.133e-15 | -8.539645
168.76 | -8.032e-15 | -8.564558
168.196 | -8.843e-15 | -8.588503
167.684 | -1.3728e-14 | -8.608919
167.209 | -1.1206e-14 | -8.626137
166.59 | -1.9441e-14 | -8.653482
165.854 | -2.0864e-14 | -8.688189
165.23 | 9.681e-15 | -8.715078
164.516 | -4.079e-15 | -8.748093
163.762 | -2.0598e-14 | -8.783634
162.914 | -1.3424e-14 | -8.825059
162.078 | -1.4608e-14 | -8.865607
161.199 | 2.122e-15 | -8.908038
160.482 | -4.87e-15 | -8.941006
159.789 | -1.5584e-14 | -8.971947
159.091 | -9.765e-15 | -9.003237
158.448 | -2.3111e-14 | -9.030863
157.82 | -2.3676e-14 | -9.05761
157.135 | -1.8488e-14 | -9.087837
156.36 | -1.5465e-14 | -9.123759
155.534 | -3.1649e-14 | -9.162607
154.79 | -1.7734e-14 | -9.196337
154.023 | -8.488e-15 | -9.231367
153.211 | -1.5101e-14 | -9.269314
152.427 | -2.245e-15 | -9.305487
151.71 | -2.1253e-14 | -9.33652
151.078 | -1.521e-14 | -9.362064
150.426 | -3.3527e-14 | -9.389396
149.812 | -3.7261e-14 | -9.414126
149.217 | -3.5248e-14 | -9.43763
148.483 | -3.6688e-14 | -9.46995
147.636 | -4.0395e-14 | -9.50904
146.791 | -2.3859e-14 | -9.548046
145.932 | -1.0161e-14 | -9.587801
145.025 | -1.5812e-14 | -9.630479
144.062 | -7.906e-15 | -9.675955
143.088 | -2.8225e-14 | -9.722573
142.014 | -2.3574e-14 | -9.775427
140.833 | -1.5104e-14 | -9.834566
139.649 | -1.4037e-14 | -9.893893
138.387 | -7.633e-15 | -9.957764
136.907 | -1.7083e-14 | -10.03489
135.46 | -1.6555e-14 | -10.10986
134.142 | -1.1077e-14 | -10.17674
132.896 | -2.0226e-14 | -10.23868
131.563 | -1.7096e-14 | -10.3056
130.054 | -2.2962e-14 | -10.38318
128.588 | -1.6283e-14 | -10.45819
127.18 | -2.245e-14 | -10.52953
125.792 | -2.7115e-14 | -10.5993
124.303 | -2.6777e-14 | -10.67504
122.772 | -3.9066e-14 | -10.75292
121.532 | -4.3166e-14 | -10.81332
120.426 | -6.2208e-14 | -10.86496
119.43 | -5.603e-14 | -10.90935
118.411 | -5.3213e-14 | -10.95533
117.564 | -4.6169e-14 | -10.99123
116.831 | -4.0405e-14 | -11.0197
116.073 | -5.2423e-14 | -11.04987
115.311 | -5.5505e-14 | -11.07993
114.557 | -5.769e-14 | -11.10951
113.736 | -4.4086e-14 | -11.14306
112.909 | -5.0658e-14 | -11.17626
112.303 | -4.6081e-14 | -11.19646
111.276 | -3.8796e-14 | -11.24201
110.055 | -4.4961e-14 | -11.29861
108.419 | -5.0481e-14 | -11.37986
106.589 | -3.8823e-14 | -11.47306
104.678 | -3.3577e-14 | -11.57041
102.872 | -4.5085e-14 | -11.66177
101.685 | -4.9938e-14 | -11.71616
100.823 | -5.9013e-14 | -11.75069
99.6492 | -5.6944e-14 | -11.80357
97.9338 | -4.0213e-14 | -11.88832
96.4304 | -3.6142e-14 | -11.96033
94.1773 | -1.6527e-14 | -12.07575
90.5607 | 1.6487e-14 | -12.27132
88.3794 | 8.405e-15 | -12.38255
85.5901 | -3.548e-15 | -12.52899
84.1154 | -3.7225e-14 | -12.59824
83.2099 | -2.6511e-14 | -12.63369
83.0126 | -4.5825e-14 | -12.62753
82.8837 | -5.8246e-14 | -12.61768
82.7315 | -5.4208e-14 | -12.60893
82.6022 | -5.3335e-14 | -12.59904
82.4743 | -6.4502e-14 | -12.58863
82.3723 | -7.5294e-14 | -12.57749
82.2743 | -7.2839e-14 | -12.56578
82.1905 | -8.7851e-14 | -12.55318
82.0984 | -6.879e-14 | -12.54119
82.0486 | -6.4486e-14 | -12.52666
82.0026 | -6.6207e-14 | -12.51184
81.9904 | -7.7925e-14 | -12.49548
81.9838 | -7.3201e-14 | -12.47897
81.9763 | -5.363e-14 | -12.46174
81.9772 | -5.34e-14 | -12.44432
81.9538 | -6.3285e-14 | -12.42829
81.9105 | -6.7439e-14 | -12.41382
81.8414 | -5.8061e-14 | -12.40082
81.7821 | -4.936e-14 | -12.38699
81.7418 | -4.3406e-14 | -12.37229
81.6755 | -4.3784e-14 | -12.3591
81.6186 | -5.3554e-14 | -12.34521
81.5694 | -4.6569e-14 | -12.33121
81.5106 | -4.3698e-14 | -12.31767
81.4805 | -2.888e-14 | -12.30291
81.4626 | -4.2484e-14 | -12.2873
81.4363 | -5.9362e-14 | -12.27193
81.4414 | -4.7563e-14 | -12.25543
81.4484 | -4.2859e-14 | -12.23861
81.4626 | -4.8592e-14 | -12.22121
81.4654 | -4.0991e-14 | -12.20454
81.472 | -4.5842e-14 | -12.18729
81.4714 | -4.2974e-14 | -12.17112
81.4668 | -3.9307e-14 | -12.15529

## Pulse
Temperature | Current | Time
81.4359 | 6.7547e-13 | 6.314286
81.3085 | 2.8326e-13 | 12.3093408
81.002 | 1.9425e-13 | 13.7254462
80.9657 | 1.35923e-13 | 15.1261169
80.9064 | 1.03804e-13 | 16.5641574
80.8298 | 7.7547e-14 | 17.9953017
80.8303 | 5.4918e-14 | 19.4254246
80.8446 | 7.0362e-14 | 20.8726749
80.8802 | 5.3689e-14 | 22.2790023
80.9701 | 2.4577e-14 | 23.6877265
81.096 | 4.0046e-14 | 25.112981
81.2446 | 3.5643e-14 | 26.5178624
81.4138 | 2.9192e-14 | 27.9363287
81.5276 | 3.0381e-14 | 29.3485336

## Measurements
Temperature | Current | Temp Rate
81.7817 | -8.5518e-13 | 0
83.2192 | -2.92652e-13 | 9.016235
84.2109 | -2.14156e-13 | 10.63858
84.5426 | -1.93137e-13 | 10.4811
84.8465 | -1.74322e-13 | 10.42938
85.1231 | -1.68124e-13 | 10.51091
85.4402 | -1.68841e-13 | 10.58633
85.7297 | -1.269e-13 | 10.4822
85.9892 | -1.26311e-13 | 10.76508
86.3228 | -1.15732e-13 | 10.95928
86.6414 | -1.11451e-13 | 17.80488
86.9174 | -1.07945e-13 | 27.3749
87.2529 | -1.0485e-13 | 43.43367
87.5429 | -9.9544e-14 | 106.4987
87.8392 | -8.8801e-14 | 182.6172
88.1397 | -8.3993e-14 | 10.26253
88.4458 | -9.1623e-14 | 10.43076
88.7218 | -9.1306e-14 | 10.64387
89.0335 | -9.4438e-14 | 438.6815
89.3472 | -8.7012e-14 | 11.04796
89.6611 | -7.0746e-14 | 11.23351
89.9754 | -7.5426e-14 | 11.41015
90.1979 | -9.004e-14 | 11.53346
90.5147 | -7.3409e-14 | 11.69816
90.8272 | -6.7251e-14 | 11.86077
91.1363 | -7.3779e-14 | 11.99543
91.4469 | -7.2958e-14 | 12.13281
91.7586 | -6.6834e-14 | 12.26627
92.0692 | -5.986e-14 | 12.39575
92.2843 | -4.9091e-14 | 12.47841
92.589 | -5.0734e-14 | 12.58684
92.8906 | -4.7304e-14 | 12.69334
93.1924 | -4.9057e-14 | 12.80127
93.4891 | -4.4698e-14 | 12.89356
93.8641 | -4.1049e-14 | 12.99832
94.1512 | -4.6023e-14 | 13.07227
94.4364 | -3.8644e-14 | 13.13689
94.7184 | -4.0459e-14 | 13.20609
95.0827 | -3.8168e-14 | 13.26803
95.3626 | -1.5237e-14 | 13.3238
95.6393 | -3.3483e-14 | 13.39342
95.9157 | -3.5121e-14 | 13.42285
96.244 | -2.5955e-14 | 13.49672
96.5164 | -2.754e-14 | 13.54648
96.8673 | -2.8479e-14 | 13.57779
97.1304 | -1.856e-14 | 13.61744
97.4571 | -1.823e-14 | 13.67093
97.7221 | -1.0221e-14 | 13.70417
97.9868 | -3.0989e-14 | 13.74043
98.3043 | -1.875e-14 | 13.77321
98.6446 | -2.7562e-14 | 13.80936
98.9833 | -4.1967e-14 | 13.82538
99.2192 | -3.2244e-14 | 13.85769
99.5519 | -1.4191e-14 | 13.87002
99.8116 | -9.711e-15 | 13.89781
100.119 | -2.2369e-14 | 13.92622
100.455 | -1.4019e-14 | 13.94113
100.753 | -2.345e-15 | 13.96918
101.004 | -1.693e-14 | 13.98477
101.328 | -1.3763e-14 | 13.99039
101.627 | -8.006e-15 | 14.00928
101.951 | -1.6639e-14 | 14.02743
102.201 | -2.3507e-14 | 14.03639
102.527 | -1.5541e-14 | 14.05042
102.851 | -2.2943e-14 | 14.05007
103.175 | -1.8293e-14 | 14.0702
103.426 | -2.2433e-14 | 14.07994
103.727 | 8.776e-15 | 14.09931
104.052 | -3.036e-15 | 14.10329
104.303 | 1.1334e-14 | 14.12342
104.628 | 7.923e-15 | 14.12231
104.953 | -4.98e-15 | 14.13268
105.205 | 3.692e-15 | 14.15525
105.529 | -2.668e-15 | 14.15872
105.829 | -9.653e-15 | 14.17258
106.154 | 1.511e-14 | 14.18416
106.405 | 2.16e-14 | 14.192
106.731 | 1.8896e-14 | 14.19368
107.055 | 1.2328e-14 | 14.20576
107.354 | 2.406e-15 | 14.21679
107.606 | 3.983e-15 | 14.2275
107.931 | 2.149e-15 | 14.22771
108.254 | -2.005e-15 | 14.24256
108.556 | 1.7013e-14 | 14.25499
108.806 | 9.623e-15 | 14.25806
109.129 | 1.3617e-14 | 14.27024
109.451 | 7.746e-15 | 14.26611
109.694 | 2.2285e-14 | 14.27992
110.019 | 2.3555e-14 | 14.28221
110.317 | 2.0208e-14 | 14.2929
110.639 | 1.9258e-14 | 14.29813
110.889 | 1.5621e-14 | 14.30023
111.212 | 3.528e-14 | 14.30969
111.54 | 2.9421e-14 | 14.31281
111.865 | 2.0148e-14 | 14.32063
112.116 | 2.3556e-14 | 14.3216
112.442 | 1.5944e-14 | 14.32997
112.692 | 2.0164e-14 | 14.34349
113.02 | 2.5025e-14 | 14.35286
113.347 | 2.2981e-14 | 14.35762
113.599 | 2.5577e-14 | 14.36392
113.923 | 1.2737e-14 | 14.36804
114.249 | 2.3394e-14 | 14.37665
114.501 | 2.8098e-14 | 14.37853
114.828 | 1.816e-14 | 14.38552
115.153 | 3.0889e-14 | 14.39511
115.405 | 2.6913e-14 | 14.40247
115.705 | 3.7768e-14 | 14.40339
116.03 | 2.9263e-14 | 14.4123
116.282 | 3.641e-14 | 14.41733
116.608 | 1.7312e-14 | 14.41464
116.909 | 2.6027e-14 | 14.42474
117.233 | 1.8006e-14 | 14.43122
117.483 | 4.6339e-14 | 14.43352
117.809 | 2.5177e-14 | 14.4396
118.13 | 1.5157e-14 | 14.44359
118.451 | 2.0807e-14 | 14.44755
118.695 | 2.7877e-14 | 14.44779
119.016 | 1.0479e-14 | 14.45318
119.33 | 3.5848e-14 | 14.45069
119.633 | 2.13e-14 | 14.45619
119.953 | 2.6172e-14 | 14.461
120.201 | 2.7209e-14 | 14.46425
120.523 | 2.9299e-14 | 14.45866
120.846 | 2.1469e-14 | 14.46299
121.169 | 2.8556e-14 | 14.46818
121.395 | 2.6877e-14 | 14.47313
121.717 | 2.1999e-14 | 14.47749
122.042 | 3.0024e-14 | 14.47693
122.366 | 2.8178e-14 | 14.47937
122.616 | 3.5095e-14 | 14.48926
122.942 | 4.0748e-14 | 14.49403
123.191 | 3.134e-14 | 14.49638
123.515 | 2.1874e-14 | 14.49265
123.838 | 1.6939e-14 | 14.49913
124.189 | 2.149e-14 | 14.50696
124.437 | 3.34e-14 | 14.50725
124.713 | 3.4172e-14 | 14.50891
125.013 | 3.0025e-14 | 14.51654
125.337 | 2.2473e-14 | 14.51896
125.587 | 2.3692e-14 | 14.52261
125.911 | 1.703e-14 | 14.51828
126.235 | 3.0012e-14 | 14.52154
126.487 | 2.7208e-14 | 14.53117
126.81 | 1.3271e-14 | 14.52659
127.135 | 1.9642e-14 | 14.53114
127.461 | 3.5128e-14 | 14.53581
127.682 | 3.5838e-14 | 14.53942
128.002 | 3.0116e-14 | 14.54297
128.319 | 1.8598e-14 | 14.53779
128.639 | 2.8764e-14 | 14.54219
128.934 | 4.3629e-14 | 14.54608
129.253 | 1.3377e-14 | 14.54701
129.5 | 1.2345e-14 | 14.54643
129.82 | 2.5737e-14 | 14.549
130.141 | 1.6195e-14 | 14.54522
130.463 | 3.3316e-14 | 14.55085
130.71 | 2.3026e-14 | 14.55109
131.009 | 2.7103e-14 | 14.55739
131.333 | 1.0552e-14 | 14.55702
131.609 | 1.3415e-14 | 14.55688
131.933 | 2.9534e-14 | 14.56369
132.185 | 4.2149e-14 | 14.56685
132.509 | 1.9981e-14 | 14.56966
132.836 | 1.0665e-14 | 14.57355
133.163 | 2.9249e-14 | 14.57223
133.414 | 3.5778e-14 | 14.57458
133.715 | 1.4279e-14 | 14.57956
134.044 | 1.774e-14 | 14.58331
134.293 | 2.9053e-14 | 14.58454
134.62 | 8.624e-15 | 14.58789
134.947 | 1.2208e-14 | 14.59314
135.198 | 2.9609e-14 | 14.59403
135.526 | 2.3105e-14 | 14.59821
135.851 | 2.3168e-14 | 14.60105
136.1 | 1.5473e-14 | 14.60176
136.425 | 1.8739e-14 | 14.59986
136.749 | 2.3384e-14 | 14.60208
136.998 | 3.4062e-14 | 14.60724
137.323 | 2.5436e-14 | 14.60892
137.646 | 1.7621e-14 | 14.61211
137.891 | 1.349e-14 | 14.61065
138.212 | 3.1128e-14 | 14.61261
138.534 | 1.8014e-14 | 14.61526
138.855 | 2.9502e-14 | 14.61218
139.154 | 2.1202e-14 | 14.61481
139.427 | 1.8659e-14 | 14.61365
139.751 | 1.796e-14 | 14.61953
140 | 2.3148e-14 | 14.62203
140.325 | 2.4426e-14 | 14.61878
140.651 | 2.6594e-14 | 14.62578
140.902 | 2.0325e-14 | 14.62711
141.226 | 1.4647e-14 | 14.62873
141.555 | 3.7541e-14 | 14.63238
141.805 | 2.377e-14 | 14.63303
142.156 | 2.7742e-14 | 14.63287
142.408 | 3.3771e-14 | 14.63405
142.726 | 2.2693e-14 | 14.6349
143.04 | 9.923e-15 | 14.63287
143.362 | 1.9639e-14 | 14.63561
143.612 | 2.1105e-14 | 14.63519
143.94 | 1.2689e-14 | 14.63886
144.243 | 1.7615e-14 | 14.64283
144.573 | 2.6318e-14 | 14.64436
144.827 | 2.6428e-14 | 14.64991
145.158 | 2.4341e-14 | 14.65362
145.413 | 4.5762e-14 | 14.65603
145.747 | 2.9493e-14 | 14.66092
146.002 | 2.6319e-14 | 14.662
146.332 | 1.9842e-14 | 14.66049
146.592 | 1.9877e-14 | 14.66763
146.925 | 3.3159e-14 | 14.67029
147.284 | 1.5445e-14 | 14.67228
147.54 | 1.8594e-14 | 14.67371
147.794 | 2.2582e-14 | 14.68115
148.125 | 3.2721e-14 | 14.68125
148.452 | 3.435e-14 | 14.68333
148.728 | 2.9362e-14 | 14.6833
149.055 | 2.7323e-14 | 14.68447
149.358 | 2.4212e-14 | 14.68869
149.635 | 2.1508e-14 | 14.68946
149.962 | 3.0155e-14 | 14.69221
150.19 | 3.1843e-14 | 14.69505
150.517 | 3.9888e-14 | 14.69787
150.845 | 1.5546e-14 | 14.69636
151.147 | 2.7447e-14 | 14.69974
151.424 | 2.0393e-14 | 14.70069
151.752 | 2.5257e-14 | 14.70215
152.081 | 2.6652e-14 | 14.70437
152.333 | 1.6916e-14 | 14.709
152.584 | 2.7149e-14 | 14.70938
152.914 | 2.5659e-14 | 14.71212
153.241 | 4.4951e-14 | 14.71317
153.492 | 3.6011e-14 | 14.71271
153.821 | 1.8877e-14 | 14.71634
154.15 | 1.5539e-14 | 14.71801
154.402 | 3.468e-14 | 14.71787
154.753 | 2.9087e-14 | 14.71992
155.082 | 2.276e-14 | 14.72137
155.333 | 3.9443e-14 | 14.72271
155.659 | 2.9217e-14 | 14.72242
155.909 | 2.9686e-14 | 14.72433
156.237 | 2.5751e-14 | 14.72944
156.489 | 3.1495e-14 | 14.73048
156.815 | 2.1136e-14 | 14.72813
157.142 | 2.2727e-14 | 14.73289
157.419 | 3.72e-15 | 14.73127
157.746 | 2.9131e-14 | 14.73257
157.996 | 3.1015e-14 | 14.73659
158.323 | 3.1003e-14 | 14.73644
158.649 | 1.5643e-14 | 14.73802
158.899 | 2.616e-14 | 14.73849
159.252 | 2.6963e-14 | 14.74069
159.553 | 2.9308e-14 | 14.74203
159.822 | 1.8013e-14 | 14.74077
160.119 | 3.4337e-14 | 14.74232
160.442 | 2.7153e-14 | 14.74257
160.715 | 4.0275e-14 | 14.74048
161.036 | 3.1216e-14 | 14.74486
161.285 | 2.9997e-14 | 14.74386
161.632 | 1.3328e-14 | 14.74276
161.956 | 2.797e-14 | 14.74357
162.204 | 3.3651e-14 | 14.74692
162.53 | 3.2341e-14 | 14.74754
162.855 | 2.6791e-14 | 14.74912
163.13 | 2.2066e-14 | 14.74861
163.432 | 3.6976e-14 | 14.74996
163.709 | 2.3352e-14 | 14.74931
164.036 | 3.1095e-14 | 14.75058
164.288 | 2.7631e-14 | 14.75341
164.639 | 1.2187e-14 | 14.75251
164.915 | 3.422e-14 | 14.75717
165.193 | 2.7294e-14 | 14.75634
165.545 | 3.2143e-14 | 14.75948
165.798 | 2.2544e-14 | 14.7598
166.153 | 3.5089e-14 | 14.75949
166.405 | 4.2267e-14 | 14.76363
166.732 | 4.2431e-14 | 14.76518
166.983 | 3.4178e-14 | 14.76438
167.312 | 4.1141e-14 | 14.76616
167.589 | 3.711e-14 | 14.76849
167.914 | 2.4645e-14 | 14.76931
168.239 | 3.1656e-14 | 14.77008
168.491 | 2.3423e-14 | 14.77054
168.815 | 4.0723e-14 | 14.77167
169.141 | 3.705e-15 | 14.77204
169.391 | 1.8245e-14 | 14.77154
169.715 | 2.3815e-14 | 14.77292
170.065 | 2.6181e-14 | 14.7726
170.314 | 1.6831e-14 | 14.77268
170.639 | 2.3877e-14 | 14.77679
170.888 | 2.2797e-14 | 14.77717
171.214 | 2.4196e-14 | 14.77708
171.537 | 2.8149e-14 | 14.77918
171.782 | 4.058e-14 | 14.77866
172.177 | 1.5085e-14 | 14.77555
172.424 | 3.3462e-14 | 14.77568
172.719 | 3.686e-14 | 14.77653
173.039 | 2.466e-14 | 14.77719
173.314 | 3.1518e-14 | 14.77629
173.635 | 1.4312e-14 | 14.77579
173.959 | 2.4867e-14 | 14.77703
174.209 | 2.36e-14 | 14.78005
174.534 | 1.9312e-14 | 14.78028
174.81 | 3.0499e-14 | 14.7785
175.134 | 3.4952e-14 | 14.78182
175.384 | 3.2575e-14 | 14.78155
175.734 | 3.5552e-14 | 14.78107
175.986 | 2.7563e-14 | 14.78429
176.311 | 3.6031e-14 | 14.78554
176.636 | 3.6521e-14 | 14.7864
176.887 | 3.4423e-14 | 14.78736
177.214 | 2.8652e-14 | 14.78805
177.538 | 3.1329e-14 | 14.78503
177.788 | 1.6432e-14 | 14.78815
178.115 | 2.8059e-14 | 14.7883
178.466 | 1.4171e-14 | 14.78843
178.716 | 2.4722e-14 | 14.78834
179.042 | 3.4227e-14 | 14.79266
179.293 | 2.8982e-14 | 14.7919
179.617 | 1.5471e-14 | 14.79226
179.944 | 2.3179e-14 | 14.79362
180.194 | 1.2898e-14 | 14.79375
180.545 | 1.9923e-14 | 14.79415
180.869 | 1.159e-15 | 14.79322
181.119 | 1.6006e-14 | 14.79619
181.472 | 7.08e-15 | 14.79499
181.722 | 2.798e-14 | 14.79776
182.047 | 2.2665e-14 | 14.79769
182.322 | 2.7019e-14 | 14.79706
182.647 | 2.7204e-14 | 14.8003
182.898 | 2.6405e-14 | 14.79911
183.249 | 2.0385e-14 | 14.80124
183.499 | 2.4508e-14 | 14.8003
183.849 | 2.8093e-14 | 14.80051
184.1 | 2.301e-14 | 14.80273
184.427 | 1.7995e-14 | 14.80313
184.748 | 2.4682e-14 | 14.80303
185.019 | 2.7096e-14 | 14.80267
185.414 | 1.7625e-14 | 14.804
185.614 | 2.4617e-14 | 14.80346
185.937 | 2.8983e-14 | 14.8037
186.237 | 2.3684e-14 | 14.80402
186.512 | 1.0854e-14 | 14.80293
186.838 | 3.1537e-14 | 14.80694
187.089 | 1.5923e-14 | 14.80632
187.44 | 7.951e-15 | 14.80679
187.77 | 1.8118e-14 | 14.80698
188.021 | 3.788e-15 | 14.80978
188.346 | 1.2168e-14 | 14.81054
188.597 | 1.0212e-14 | 14.81033
188.948 | -6.03e-15 | 14.80957
189.274 | 1.5776e-14 | 14.81047
189.552 | -5.509e-15 | 14.81035
189.801 | 2.839e-15 | 14.81335
190.13 | -4.617e-15 | 14.814
190.454 | 5.753e-15 | 14.81472
190.704 | -5.558e-15 | 14.81447
191.054 | 2.0001e-14 | 14.81323
191.306 | 1.2175e-14 | 14.81615
191.631 | 1.4732e-14 | 14.81613
191.981 | 1.6116e-14 | 14.81611
192.232 | 1.2094e-14 | 14.81841
192.509 | -1.14e-15 | 14.81696
192.834 | -5.468e-15 | 14.81696
193.086 | 1.5791e-14 | 14.81992
193.435 | -7.758e-15 | 14.81966
193.735 | -5.545e-15 | 14.82014
194.008 | -7.582e-15 | 14.81889
194.331 | 1.871e-15 | 14.82131
194.652 | -5.965e-15 | 14.82112
194.927 | -1.6215e-14 | 14.82014
195.251 | -1.9144e-14 | 14.81972
195.501 | -1.2488e-14 | 14.82235
195.85 | 9.418e-15 | 14.82055
196.101 | -1.0321e-14 | 14.82315
196.425 | -2.4087e-14 | 14.8236
196.751 | -2.5824e-14 | 14.82439
197.026 | -1.9108e-14 | 14.82271
197.35 | -3.3762e-14 | 14.82233
197.626 | -3.326e-14 | 14.82469
197.926 | -4.0144e-14 | 14.82534
198.251 | -3.1832e-14 | 14.82582
198.523 | -2.5007e-14 | 14.82479
198.847 | -3.5085e-14 | 14.82684
199.121 | -3.4275e-14 | 14.82519
199.441 | -2.9733e-14 | 14.82687
199.715 | -4.0755e-14 | 14.82509
200.039 | -2.5354e-14 | 14.82788
200.288 | -4.1207e-14 | 14.82765
200.637 | -4.4539e-14 | 14.82616
200.886 | -4.1646e-14 | 14.8285
201.237 | -4.1952e-14 | 14.82817
201.487 | -4.9607e-14 | 14.82894
201.839 | -5.5245e-14 | 14.83068
202.12 | -6.6176e-14 | 14.82896
202.448 | -7.0558e-14 | 14.83176
202.73 | -7.809e-14 | 14.83165
203.082 | -7.9729e-14 | 14.8321
203.362 | -7.4259e-14 | 14.83368
203.616 | -8.408e-14 | 14.83603
203.969 | -9.2725e-14 | 14.83502
204.248 | -1.04897e-13 | 14.83888
204.524 | -9.6258e-14 | 14.83758
204.851 | -1.04822e-13 | 14.83749
205.128 | -1.17412e-13 | 14.83972
205.454 | -1.23714e-13 | 14.83975
205.731 | -1.23701e-13 | 14.83861
206.007 | -1.36341e-13 | 14.8399
206.282 | -1.41368e-13 | 14.84145
206.606 | -1.29869e-13 | 14.84158
206.956 | -1.52233e-13 | 14.84198
207.232 | -1.53336e-13 | 14.84069
207.555 | -1.66899e-13 | 14.84065
207.804 | -1.6097e-13 | 14.842
208.152 | -1.85858e-13 | 14.84119
208.427 | -1.95085e-13 | 14.84089
208.748 | -1.84009e-13 | 14.84258
209.023 | -1.90592e-13 | 14.84136
209.346 | -1.9397e-13 | 14.84401
209.596 | -2.02559e-13 | 14.84301
209.945 | -2.01879e-13 | 14.84443
210.217 | -2.25018e-13 | 14.84177
210.541 | -2.14933e-13 | 14.84411
210.815 | -2.35545e-13 | 14.84314
211.138 | -2.37378e-13 | 14.8432
211.387 | -2.32599e-13 | 14.84564
211.71 | -2.46881e-13 | 14.84437
212.052 | -2.61636e-13 | 14.84373
212.295 | -2.67858e-13 | 14.84377
212.645 | -2.77473e-13 | 14.84263
212.895 | -3.05946e-13 | 14.84419
213.243 | -3.16889e-13 | 14.84543
213.516 | -3.16251e-13 | 14.84337
213.839 | -3.22304e-13 | 14.84502
214.114 | -3.18014e-13 | 14.84415
214.438 | -3.35009e-13 | 14.84627
214.712 | -3.29333e-13 | 14.84468
215.037 | -3.42604e-13 | 14.84467
215.314 | -3.73421e-13 | 14.84549
215.639 | -3.82295e-13 | 14.84727
215.915 | -3.93826e-13 | 14.84635
216.241 | -4.03286e-13 | 14.84781
216.517 | -4.18198e-13 | 14.84641
216.869 | -4.19699e-13 | 14.84769
217.12 | -4.4841e-13 | 14.84958
217.396 | -4.46473e-13 | 14.84974
217.747 | -4.68102e-13 | 14.84961
217.999 | -4.62591e-13 | 14.85135
218.326 | -4.75308e-13 | 14.85119
218.601 | -4.87362e-13 | 14.85225
218.952 | -4.75817e-13 | 14.85095
219.202 | -4.92248e-13 | 14.85231
219.553 | -5.11762e-13 | 14.85203
219.804 | -5.25527e-13 | 14.85338
220.153 | -5.19251e-13 | 14.85144
220.428 | -5.3711e-13 | 14.8529
220.752 | -5.55035e-13 | 14.85221
221.026 | -5.51038e-13 | 14.85263
221.348 | -5.67364e-13 | 14.85362
221.621 | -5.92114e-13 | 14.85273
221.942 | -6.03266e-13 | 14.85424
222.212 | -6.26297e-13 | 14.85407
222.546 | -6.27866e-13 | 14.85131
222.785 | -6.31002e-13 | 14.85096
223.138 | -6.42105e-13 | 14.85104
223.419 | -6.48059e-13 | 14.85402
223.696 | -6.74972e-13 | 14.85407
224.045 | -6.81419e-13 | 14.8534
224.297 | -6.8822e-13 | 14.85444
224.656 | -7.06709e-13 | 14.85417
224.95 | -7.34622e-13 | 14.85541
225.245 | -7.55738e-13 | 14.86075
225.534 | -7.68835e-13 | 14.85969
225.813 | -7.73436e-13 | 14.86102
226.213 | -7.92877e-13 | 14.86228
226.412 | -8.14405e-13 | 14.863
226.734 | -8.31608e-13 | 14.86184
227.055 | -8.32508e-13 | 14.86314
227.326 | -8.42316e-13 | 14.86333
227.65 | -8.7138e-13 | 14.86263
227.921 | -8.78214e-13 | 14.86303
228.266 | -9.12745e-13 | 14.86144
228.536 | -9.29552e-13 | 14.86076
228.807 | -9.36585e-13 | 14.86103
229.129 | -9.50913e-13 | 14.86294
229.45 | -9.83626e-13 | 14.86229
229.723 | -9.93738e-13 | 14.86094
230.047 | -1.07296e-12 | 14.83278
230.544 | -1.04934e-12 | 14.86342
230.744 | -1.04961e-12 | 14.86208
230.944 | -1.06638e-12 | 14.86248
231.193 | -1.09312e-12 | 14.86242
231.546 | -1.04587e-12 | 14.86359
231.819 | -1.134e-12 | 14.86275
232.144 | -1.22308e-12 | 14.86424
232.419 | -1.17279e-12 | 14.86493
232.768 | -1.15264e-12 | 14.86387
233.02 | -1.20384e-12 | 14.86479
233.295 | -1.22208e-12 | 14.86499
233.645 | -1.26963e-12 | 14.8662
233.918 | -1.26927e-12 | 14.86484
234.271 | -1.24981e-12 | 14.86528
234.546 | -1.30954e-12 | 14.86548
234.796 | -1.26325e-12 | 14.86683
235.147 | -1.37594e-12 | 14.86613
235.396 | -1.37008e-12 | 14.86677
235.748 | -1.41139e-12 | 14.86796
236.024 | -1.36093e-12 | 14.86622
236.349 | -1.41734e-12 | 14.86778
236.649 | -1.4284e-12 | 14.86773
236.901 | -1.45194e-12 | 14.86884
237.25 | -1.44541e-12 | 14.86938
237.525 | -1.38298e-12 | 14.86826
237.853 | -1.52897e-12 | 14.86967
238.126 | -1.55499e-12 | 14.86974
238.402 | -1.57135e-12 | 14.87006
238.75 | -1.63577e-12 | 14.86903
239.027 | -1.65291e-12 | 14.87113
239.377 | -1.62569e-12 | 14.87023
239.629 | -1.67996e-12 | 14.87164
239.979 | -1.69894e-12 | 14.87071
240.254 | -1.72677e-12 | 14.87081
240.529 | -1.6681e-12 | 14.87125
240.854 | -1.78315e-12 | 14.87281
241.129 | -1.72318e-12 | 14.87091
241.479 | -1.79365e-12 | 14.8722
241.729 | -1.78874e-12 | 14.87273
242.006 | -1.74303e-12 | 14.87321
242.355 | -1.8031e-12 | 14.87404
242.631 | -1.85976e-12 | 14.87326
242.955 | -1.83193e-12 | 14.87395
243.23 | -1.81431e-12 | 14.87325
243.58 | -1.86185e-12 | 14.87413
243.829 | -1.85361e-12 | 14.87473
244.104 | -1.90269e-12 | 14.87512
244.426 | -1.94876e-12 | 14.87417
244.698 | -1.92086e-12 | 14.87459
245.046 | -1.92877e-12 | 14.87477
245.319 | -1.99639e-12 | 14.8735
245.643 | -1.97164e-12 | 14.8747
245.941 | -2.0106e-12 | 14.87421
246.19 | -2.00764e-12 | 14.87487
246.564 | -2.05789e-12 | 14.874
246.814 | -2.02149e-12 | 14.8734
247.09 | -2.04301e-12 | 14.87585
247.44 | -2.08904e-12 | 14.87633
247.716 | -2.15432e-12 | 14.87671
248.066 | -2.11699e-12 | 14.87484
248.341 | -2.13359e-12 | 14.87539
248.592 | -2.14993e-12 | 14.87634
248.944 | -2.17226e-12 | 14.87742
249.22 | -2.14047e-12 | 14.87776
249.495 | -2.15676e-12 | 14.87841
249.846 | -2.21055e-12 | 14.87887
250.121 | -2.24362e-12 | 14.87895
250.396 | -2.2484e-12 | 14.87905
250.748 | -2.20804e-12 | 14.87794
251.023 | -2.16605e-12 | 14.87814
251.348 | -2.26688e-12 | 14.8799
251.624 | -2.33208e-12 | 14.87865
251.949 | -2.21376e-12 | 14.87984
252.225 | -2.27023e-12 | 14.88026
252.5 | -2.23956e-12 | 14.88063
252.851 | -2.31796e-12 | 14.8798
253.101 | -2.45474e-12 | 14.88074
253.452 | -2.35042e-12 | 14.88193
253.727 | -2.30816e-12 | 14.88205
254.076 | -2.30147e-12 | 14.8809
254.354 | -2.29392e-12 | 14.88156
254.627 | -2.39312e-12 | 14.88168
254.954 | -2.33503e-12 | 14.88255
255.23 | -2.40688e-12 | 14.88302
255.504 | -2.41262e-12 | 14.88323
255.854 | -2.38562e-12 | 14.88264
256.104 | -2.37005e-12 | 14.88284
256.456 | -2.39522e-12 | 14.88387
256.731 | -2.51273e-12 | 14.88401
257.005 | -2.52152e-12 | 14.8842
257.356 | -2.50879e-12 | 14.88486
257.63 | -2.52216e-12 | 14.8849
257.906 | -2.56605e-12 | 14.88473
258.255 | -2.63185e-12 | 14.88452
258.532 | -2.63158e-12 | 14.88486
258.807 | -2.6077e-12 | 14.88538
259.157 | -2.66986e-12 | 14.8859
259.432 | -2.67643e-12 | 14.88535
259.707 | -2.70349e-12 | 14.88534
260.054 | -3.39466e-12 | 14.88585
260.329 | -2.83319e-12 | 14.88589
260.608 | -2.81668e-12 | 14.88701
260.954 | -2.92407e-12 | 14.88541
261.202 | -2.9194e-12 | 14.88596
261.55 | -2.75349e-12 | 14.8871
261.798 | -2.8634e-12 | 14.8861
262.147 | -2.79618e-12 | 14.88623
262.419 | -2.80141e-12 | 14.88647
262.693 | -2.84007e-12 | 14.88715
263.043 | -2.81363e-12 | 14.88523
263.317 | -2.7905e-12 | 14.88685
263.666 | -2.98169e-12 | 14.88652
263.916 | -2.85328e-12 | 14.88673
264.192 | -2.84634e-12 | 14.88777
264.541 | -2.86824e-12 | 14.88677
264.818 | -2.88977e-12 | 14.88644
265.168 | -2.91527e-12 | 14.88738
265.419 | -2.9698e-12 | 14.888
265.694 | -2.95625e-12 | 14.88777
266.069 | -2.86938e-12 | 14.88768
266.32 | -2.93124e-12 | 14.88873
266.597 | -3.13552e-12 | 14.88929
266.922 | -2.9414e-12 | 14.88871
267.247 | -2.80783e-12 | 14.88968
267.523 | -2.76881e-12 | 14.88974
267.798 | -2.81121e-12 | 14.88964
268.149 | -2.77166e-12 | 14.89083
268.425 | -2.73477e-12 | 14.8889
268.698 | -2.74011e-12 | 14.89077
269.05 | -2.71451e-12 | 14.88966
269.326 | -2.70263e-12 | 14.88989
269.675 | -2.65713e-12 | 14.89086
269.923 | -2.55826e-12 | 14.89088
270.226 | -2.562e-12 | 14.89096
270.551 | -2.46673e-12 | 14.89189
270.827 | -2.51122e-12 | 14.89232
271.128 | -2.47557e-12 | 14.89143
271.452 | -2.43458e-12 | 14.89216
271.728 | -2.46136e-12 | 14.89113
272.003 | -2.34649e-12 | 14.89313
272.329 | -2.39247e-12 | 14.89287
272.605 | -2.29541e-12 | 14.89356
272.955 | -2.23021e-12 | 14.89238
273.229 | -2.19512e-12 | 14.89281
273.554 | -2.1665e-12 | 14.89371
273.829 | -2.10311e-12 | 14.8939
274.104 | -2.01232e-12 | 14.89417
274.456 | -1.90711e-12 | 14.89298
274.731 | -1.86249e-12 | 14.8933
275.08 | -1.83903e-12 | 14.89397
275.355 | -1.68838e-12 | 14.89365
275.63 | -1.74643e-12 | 14.89424
275.955 | -1.67579e-12 | 14.89557
276.23 | -1.64379e-12 | 14.89557
276.504 | -1.55325e-12 | 14.89553
276.855 | -1.52072e-12 | 14.89419
277.13 | -1.44913e-12 | 14.89476
277.482 | -1.47176e-12 | 14.89561
277.755 | -1.34594e-12 | 14.89494
278.031 | -1.29315e-12 | 14.89621
278.306 | -1.28792e-12 | 14.89601
278.582 | -1.22433e-12 | 14.8962
278.931 | -1.22572e-12 | 14.89623
279.205 | -1.18617e-12 | 14.89648
279.552 | -1.13716e-12 | 14.89651
279.824 | -1.13662e-12 | 14.89591
280.097 | -1.13203e-12 | 14.89616
280.444 | -1.03415e-12 | 14.89634
280.719 | -1.03904e-12 | 14.89644
280.992 | -1.001e-12 | 14.89708
281.343 | -9.9201e-13 | 14.896
281.617 | -9.6472e-13 | 14.89763
281.941 | -9.5882e-13 | 14.89703
282.217 | -9.1908e-13 | 14.89725
282.492 | -8.3621e-13 | 14.89788
282.841 | -8.7592e-13 | 14.89676
283.118 | -8.7239e-13 | 14.89834
283.394 | -8.4769e-13 | 14.89829
283.744 | -8.103e-13 | 14.89837
284.02 | -7.0019e-13 | 14.89893
284.295 | -7.5171e-13 | 14.89855
284.646 | -7.6927e-13 | 14.89906
284.922 | -7.3555e-13 | 14.89918
285.196 | -7.382e-13 | 14.89922
285.549 | -6.6266e-13 | 14.89901
285.822 | -6.621e-13 | 14.89897
286.125 | -7.2424e-13 | 14.89897
286.474 | -7.043e-13 | 14.89922
286.75 | -6.8064e-13 | 14.89872
287.025 | -6.2705e-13 | 14.90002
287.353 | -6.6763e-13 | 14.90013
287.652 | -6.8946e-13 | 14.90039
287.902 | -6.3561e-13 | 14.90091
288.252 | -6.5621e-13 | 14.90067
288.552 | -5.8607e-13 | 14.90032
288.827 | -5.8115e-13 | 14.90074
289.154 | -6.3443e-13 | 14.90154
289.429 | -6.3161e-13 | 14.90148
289.703 | -6.3121e-13 | 14.90139
290.054 | -6.153e-13 | 14.90061
290.328 | -5.9353e-13 | 14.90215
290.605 | -5.4713e-13 | 14.90208
290.979 | -5.4396e-13 | 14.90207
291.229 | -5.5145e-13 | 14.90249
291.505 | -5.4001e-13 | 14.90293
291.855 | -5.3796e-13 | 14.90152
292.129 | -5.2841e-13 | 14.90343
292.481 | -4.8718e-13 | 14.90226
292.73 | -5.1959e-13 | 14.90286
293.031 | -4.7249e-13 | 14.90242
293.305 | -4.7533e-13 | 14.90353
293.656 | -4.8051e-13 | 14.90415
293.93 | -4.8547e-13 | 14.90417
294.205 | -4.6997e-13 | 14.90438
294.555 | -4.85176e-13 | 14.82389
296.105 | -4.48381e-13 | 14.90501
297.157 | -4.37234e-13 | 14.90525
297.431 | -4.37654e-13 | 14.90507
297.706 | -4.3219e-13 | 14.90535
298.056 | -4.02938e-13 | 14.90572
298.355 | -4.23466e-13 | 14.90496
298.629 | -4.11655e-13 | 14.90567
298.903 | -4.00648e-13 | 14.90616
299.248 | -3.97933e-13 | 14.90519
299.523 | -4.02018e-13 | 14.90519
299.846 | -3.79535e-13 | 14.9062
300.12 | -3.9532e-13 | 14.90473
300.443 | -3.79251e-13 | 14.90574
300.719 | -3.88725e-13 | 14.90538
301.017 | -3.83019e-13 | 14.90514
301.343 | -3.76616e-13 | 14.90561
301.643 | -3.90372e-13 | 14.90536
301.917 | -3.71623e-13 | 14.90649
302.194 | -3.72196e-13 | 14.90621
302.543 | -3.6455e-13 | 14.90663
302.819 | -3.63935e-13 | 14.90637
303.119 | -3.61553e-13 | 14.90648
303.446 | -3.75409e-13 | 14.90671
303.746 | -3.86391e-13 | 14.90697
303.997 | -3.73309e-13 | 14.90778
304.348 | -3.90582e-13 | 14.90659
304.622 | -3.76488e-13 | 14.90685
304.973 | -3.69745e-13 | 14.90717
305.25 | -3.95193e-13 | 14.90826
305.525 | -3.86725e-13 | 14.90829
305.8 | -3.79746e-13 | 14.90779
306.15 | -3.9199e-13 | 14.90836
306.451 | -3.91084e-13 | 14.90806
306.726 | -3.95171e-13 | 14.90912
307.001 | -4.17492e-13 | 14.90883
307.352 | -4.16954e-13 | 14.90917
307.602 | -4.15479e-13 | 14.90887
307.977 | -4.01834e-13 | 14.90868
308.253 | -4.19173e-13 | 14.90876
308.528 | -4.26088e-13 | 14.90873
308.877 | -4.2572e-13 | 14.9089
309.152 | -4.16726e-13 | 14.91039
309.428 | -4.23511e-13 | 14.91033
309.702 | -4.30633e-13 | 14.91044
310.054 | -4.23284e-13 | 14.9093
310.328 | -4.36271e-13 | 14.91058
310.603 | -4.4098e-13 | 14.91025
310.955 | -4.63907e-13 | 14.91084
311.229 | -4.56463e-13 | 14.91089
311.504 | -4.62266e-13 | 14.91144
311.853 | -4.69176e-13 | 14.9104
312.128 | -4.93588e-13 | 14.91028
312.43 | -4.83586e-13 | 14.91039
312.704 | -4.88683e-13 | 14.91163
313.053 | -4.87621e-13 | 14.91174
313.329 | -4.92216e-13 | 14.91184
313.605 | -5.12031e-13 | 14.9117
313.955 | -5.10624e-13 | 14.91165
314.229 | -5.23223e-13 | 14.91169
314.504 | -5.27501e-13 | 14.91169
314.855 | -5.37151e-13 | 14.91221
315.131 | -5.26907e-13 | 14.91233
315.406 | -5.23211e-13 | 14.91233
315.755 | -5.38683e-13 | 14.91226
316.03 | -5.37349e-13 | 14.91223
316.329 | -5.44727e-13 | 14.91286
316.63 | -5.68101e-13 | 14.91242
316.981 | -5.77343e-13 | 14.91257
317.23 | -5.85637e-13 | 14.91283
317.505 | -5.81755e-13 | 14.91328
317.782 | -5.86854e-13 | 14.91369
318.131 | -5.98335e-13 | 14.91304
318.48 | -6.06456e-13 | 14.91244
318.781 | -5.96311e-13 | 14.91319
319.057 | -6.02801e-13 | 14.91298
319.332 | -6.22534e-13 | 14.91395
319.632 | -6.24168e-13 | 14.91383
319.882 | -6.19186e-13 | 14.914
320.231 | -6.38901e-13 | 14.91414
320.504 | -6.49718e-13 | 14.91445
320.852 | -6.59443e-13 | 14.91456
321.126 | -6.7157e-13 | 14.9143
321.399 | -6.74706e-13 | 14.91367
321.724 | -6.69279e-13 | 14.91426
322.023 | -6.77945e-13 | 14.91424
322.322 | -7.04502e-13 | 14.91381
322.596 | -7.26995e-13 | 14.9147
322.948 | -7.17424e-13 | 14.91398
323.223 | -7.16545e-13 | 14.91492
323.498 | -7.0796e-13 | 14.9148
323.849 | -7.23966e-13 | 14.91535
324.123 | -7.44641e-13 | 14.91493
324.424 | -7.42241e-13 | 14.91444
324.7 | -7.53432e-13 | 14.91576
325.05 | -7.60588e-13 | 14.91577
325.325 | -7.69745e-13 | 14.91603
325.676 | -7.75005e-13 | 14.9153
325.952 | -7.74689e-13 | 14.9155
326.228 | -7.79615e-13 | 14.91524
326.577 | -7.96246e-13 | 14.91543
326.853 | -7.92044e-13 | 14.91528
327.127 | -8.17196e-13 | 14.91611
327.402 | -8.18317e-13 | 14.91612
327.778 | -8.3131e-13 | 14.91617
328.028 | -8.41396e-13 | 14.9158
328.328 | -8.57093e-13 | 14.9164
328.629 | -8.53108e-13 | 14.91607
328.903 | -8.78236e-13 | 14.91713
329.253 | -9.07093e-13 | 14.91724
329.529 | -9.15533e-13 | 14.91719
329.828 | -9.31314e-13 | 14.91709
330.154 | -9.51224e-13 | 14.91698
330.454 | -9.52764e-13 | 14.91697
330.729 | -9.6061e-13 | 14.89898
331.229 | -9.596e-13 | 14.91747
331.48 | -1.01285e-12 | 14.91697
331.705 | -1.03291e-12 | 14.91716
331.905 | -1.07522e-12 | 14.91804
332.255 | -1.09247e-12 | 14.91844
332.531 | -1.0231e-12 | 14.91791
332.829 | -1.09721e-12 | 14.9178
333.105 | -1.15564e-12 | 14.91837
333.455 | -1.12631e-12 | 14.91854
333.755 | -1.16722e-12 | 14.91807
334.028 | -1.13891e-12 | 14.9188
334.304 | -1.1812e-12 | 14.91842
334.68 | -1.21993e-12 | 14.91846
334.956 | -1.21702e-12 | 14.91868
335.205 | -1.26495e-12 | 14.91885
335.53 | -1.23656e-12 | 14.91921
335.805 | -1.24617e-12 | 14.91898
336.155 | -1.30605e-12 | 14.91975
336.43 | -1.39126e-12 | 14.91977
336.73 | -1.28457e-12 | 14.91937
337.081 | -1.35898e-12 | 14.91922
337.381 | -1.40413e-12 | 14.91935
337.654 | -1.42867e-12 | 14.92003
337.929 | -1.47297e-12 | 14.91973
338.23 | -1.29706e-12 | 14.92026
338.53 | -1.48493e-12 | 14.92002
338.805 | -1.53531e-12 | 14.9201
339.18 | -1.54367e-12 | 14.91988
339.456 | -1.54437e-12 | 14.92042
339.731 | -1.58227e-12 | 14.92038
340.029 | -1.48274e-12 | 14.92027
340.381 | -1.63387e-12 | 14.92038
340.656 | -1.62532e-12 | 14.91963
340.956 | -1.66351e-12 | 14.92027
341.231 | -1.67048e-12 | 14.92021
341.505 | -1.65479e-12 | 14.92107
341.881 | -1.70284e-12 | 14.92056
342.18 | -1.73342e-12 | 14.92103
342.455 | -1.73749e-12 | 14.92126
342.755 | -1.80333e-12 | 14.92056
343.053 | -1.78488e-12 | 14.9213
343.355 | -1.81113e-12 | 14.92125
343.63 | -1.88869e-12 | 14.92081
343.93 | -1.91383e-12 | 14.92144
344.206 | -1.90269e-12 | 14.92243
344.554 | -1.88132e-12 | 14.92117
344.83 | -1.91226e-12 | 14.92226
345.106 | -1.92171e-12 | 14.92226
345.406 | -1.82744e-12 | 14.9218
345.731 | -1.92225e-12 | 14.92202
346.03 | -1.89408e-12 | 14.92186
346.378 | -2.00001e-12 | 14.92159
346.651 | -1.98586e-12 | 14.92112
346.924 | -2.01744e-12 | 14.92183
347.223 | -1.97851e-12 | 14.92161
347.497 | -1.94618e-12 | 14.92241
347.846 | -2.06182e-12 | 14.92266
348.12 | -2.07476e-12 | 14.92205
348.42 | -2.05055e-12 | 14.92264
348.695 | -2.08156e-12 | 14.92267
349.043 | -2.07003e-12 | 14.92251
349.32 | -2.05465e-12 | 14.92283
349.594 | -2.04908e-12 | 14.92262
349.971 | -2.08803e-12 | 14.92212
350.272 | -1.98817e-12 | 14.92273
350.546 | -2.11219e-12 | 14.92274
350.822 | -2.08353e-12 | 14.92233
351.099 | -2.10044e-12 | 14.92376
351.448 | -2.12437e-12 | 14.92368
351.723 | -2.18133e-12 | 14.92371
351.999 | -2.07312e-12 | 14.92367
352.3 | -2.09497e-12 | 14.92429
352.649 | -2.12498e-12 | 14.92337
352.925 | -2.13312e-12 | 14.92343
353.201 | -2.08559e-12 | 14.92421
353.501 | -2.08405e-12 | 14.92436
353.851 | -2.19207e-12 | 14.92453
354.126 | -2.14786e-12 | 14.92444
354.427 | -2.15433e-12 | 14.92409
354.776 | -2.09729e-12 | 14.92393
355.052 | -2.09435e-12 | 14.92507
355.327 | -2.13211e-12 | 14.9246
355.628 | -2.124e-12 | 14.92399
355.902 | -2.08438e-12 | 14.92502
356.253 | -2.06765e-12 | 14.92504
356.553 | -2.06023e-12 | 14.92461
356.83 | -2.1692e-12 | 14.92532
357.128 | -2.1023e-12 | 14.92482
357.479 | -2.114e-12 | 14.92473
357.754 | -2.06579e-12 | 14.92531
358.054 | -2.09678e-12 | 14.92466
358.329 | -2.04608e-12 | 14.92558
358.63 | -2.09553e-12 | 14.92488
358.93 | -2.05128e-12 | 14.92532
359.255 | -2.05739e-12 | 14.92574
359.532 | -2.05954e-12 | 14.92598
359.831 | -2.02472e-12 | 14.92556
360.106 | -2.12412e-12 | 14.92647
360.382 | -2.03582e-12 | 14.92607
360.757 | -2.01804e-12 | 14.92586
361.033 | -1.9656e-12 | 14.92557
361.308 | -2.01547e-12 | 14.92647
361.608 | -1.99707e-12 | 14.92599
361.884 | -2.00566e-12 | 14.92703
362.234 | -1.97748e-12 | 14.92701
362.51 | -1.98361e-12 | 14.92676
362.81 | -1.9915e-12 | 14.92747
363.111 | -2.01652e-12 | 14.92675
363.387 | -1.95926e-12 | 14.92758
363.761 | -1.98572e-12 | 14.92712
364.035 | -1.89089e-12 | 14.92751
364.311 | -1.93893e-12 | 14.92734
364.612 | -1.90713e-12 | 14.92736
364.886 | -1.92017e-12 | 14.92751
365.261 | -1.86554e-12 | 14.92768
365.536 | -1.89093e-12 | 14.92826
365.812 | -1.86684e-12 | 14.92779
366.113 | -1.90445e-12 | 14.92736
366.388 | -1.89341e-12 | 14.92828
366.687 | -1.80567e-12 | 14.92806
367.063 | -1.85374e-12 | 14.9281
367.337 | -1.80281e-12 | 14.92828
367.637 | -1.81255e-12 | 14.9279
367.912 | -1.80955e-12 | 14.92864
368.212 | -1.76854e-12 | 14.92804
368.486 | -1.78499e-12 | 14.92893
368.836 | -1.76498e-12 | 14.92906
369.085 | -1.75618e-12 | 14.92892
369.436 | -1.75713e-12 | 14.92862
369.737 | -1.73282e-12 | 14.92808
370.012 | -1.65849e-12 | 14.92946
370.286 | -1.72299e-12 | 14.92877
370.586 | -1.70297e-12 | 14.92941
370.936 | -1.69951e-12 | 14.92927
371.21 | -1.70867e-12 | 14.92907
371.51 | -1.68447e-12 | 14.92911
371.81 | -1.59761e-12 | 14.92909
372.16 | -1.64041e-12 | 14.92908
372.434 | -1.58097e-12 | 14.9288
372.709 | -1.64136e-12 | 14.92958
372.985 | -1.5622e-12 | 14.92933
373.333 | -1.58085e-12 | 14.92925
373.63 | -1.58719e-12 | 14.92964
373.931 | -1.53651e-12 | 14.92938
374.206 | -1.5292e-12 | 14.93001
374.556 | -1.54107e-12 | 14.92984
374.83 | -1.55966e-12 | 14.92955
375.13 | -1.52318e-12 | 14.93
375.431 | -1.5036e-12 | 14.92938
375.705 | -1.52396e-12 | 14.93036
376.055 | -1.47041e-12 | 14.93018
376.331 | -1.47557e-12 | 14.93009
376.63 | -1.48831e-12 | 14.92918
376.931 | -1.47456e-12 | 14.93068
377.205 | -1.40218e-12 | 14.93027
377.555 | -1.42234e-12 | 14.9303
377.855 | -1.44716e-12 | 14.92973
378.129 | -1.46371e-12 | 14.93041
378.43 | -1.40678e-12 | 14.9307
378.728 | -1.41108e-12 | 14.93022
379.003 | -1.39308e-12 | 14.93073
379.353 | -1.35888e-12 | 14.93046
379.654 | -1.37939e-12 | 14.92999
379.928 | -1.35245e-12 | 14.93088
380.228 | -1.35732e-12 | 14.93034
380.527 | -1.26362e-12 | 14.93054
380.802 | -1.41443e-12 | 14.93099
381.178 | -1.32026e-12 | 14.93085
381.452 | -1.35081e-12 | 14.93141
381.751 | -1.32327e-12 | 14.93083
382.026 | -1.23231e-12 | 14.93121
382.327 | -1.25014e-12 | 14.93077
382.602 | -1.30831e-12 | 14.93155
382.952 | -1.30929e-12 | 14.93146
383.253 | -1.23246e-12 | 14.93172
383.527 | -1.23983e-12 | 14.93165
383.801 | -1.23191e-12 | 14.93136
384.104 | -1.30237e-12 | 14.93202
384.453 | -6.9e-13 | 14.93169
384.753 | -1.15792e-12 | 14.9322
385.027 | -1.14356e-12 | 14.93161
385.326 | -1.27885e-12 | 14.93202
385.628 | -1.16107e-12 | 14.93128
385.902 | -1.25332e-12 | 14.93211
386.277 | -1.0303e-12 | 14.93195
386.552 | -1.13636e-12 | 14.93253
386.827 | -1.19708e-12 | 14.93211
387.128 | -1.17119e-12 | 14.93228
387.502 | -1.00554e-12 | 14.93168
387.727 | -1.10466e-12 | 14.9319
388.002 | -1.13213e-12 | 14.93277
388.302 | -1.06332e-12 | 14.93303
388.652 | -1.20165e-12 | 14.93234
388.952 | -1.10879e-12 | 14.93289
389.253 | -1.03442e-12 | 14.93249
389.502 | -9.4401e-13 | 14.93311
389.829 | -1.1199e-12 | 14.93266
390.127 | -1.11456e-12 | 14.93315
390.424 | -1.07687e-12 | 14.93223
390.747 | -9.9061e-13 | 14.93288
390.994 | -9.0154e-13 | 14.93266
391.317 | -9.4285e-13 | 14.93213
391.617 | -1.08716e-12 | 14.93275
391.939 | -1.16951e-12 | 14.93242
392.214 | -1.02088e-12 | 14.93283
392.515 | -9.6384e-13 | 14.93276
392.865 | -1.07046e-12 | 14.93265
393.141 | -1.09118e-12 | 14.93232
393.416 | -1.1062e-12 | 14.93297
393.717 | -1.01133e-12 | 14.93338
394.017 | -9.9771e-13 | 14.93358
394.316 | -1.00875e-12 | 14.93301
394.592 | -9.8637e-13 | 14.93365
394.943 | -1.05851e-12 | 14.93327
395.243 | -1.0096e-12 | 14.93391
395.544 | -9.5771e-13 | 14.93323
395.821 | -9.5303e-13 | 14.93305
396.119 | -1.05972e-12 | 14.93355
396.396 | -9.8382e-13 | 14.93419
396.745 | -9.5994e-13 | 14.93399
397.045 | -9.643e-13 | 14.93339
397.322 | -9.8745e-13 | 14.93406
397.624 | -1.01837e-12 | 14.9345
397.922 | -8.7286e-13 | 14.93431
398.224 | -9.6012e-13 | 14.9351
398.549 | -9.2855e-13 | 14.9349
398.825 | -9.5625e-13 | 14.93467
399.15 | -9.3442e-13 | 14.93493
399.426 | -1.00132e-12 | 14.93469
399.725 | -9.2218e-13 | 14.93472
400.024 | -9.259e-13 | 14.93415
400.299 | -9.1721e-13 | 14.93459
400.6 | -8.9372e-13 | 14.93554
400.95 | -1.05646e-12 | 14.93489
401.25 | -8.2037e-13 | 14.9352
401.55 | -9.1971e-13 | 14.93467
401.825 | -9.6849e-13 | 14.9355