## Settings
Sample Info | So12ig, dot b5, run 02, glued
Comments | -5/4/-5
Additional Comments | under moderate light
Major Measurement Parameters
Starting Temperature | 373.007
Initial Temperature | 80.5
Final Temperature | 450
Preliminary Voltage | -5
Pulse Voltage | 4
Pulse Time | 30
Wait Time | 0
Measurement Voltage | -5
Subsidiary Measurement Parameters
Step | 0.3
Accuracy Step | 0.1
Accuracy Stable | 0.5
Accuracy End | 0.2
Lakeshore TC Parameters
Ramp | 15
Range | 3
P | 100
I | 50
D | 20
Keithley SM Parameters
NPLC | 5
Measurecount | 1
Time
Date | 11.4.2024
Clock | 17:35:5

## Stabilization
Temperature | Current | Temp Rate
372.456 | -4.05384e-12 | 0
372.148 | -2.56006e-12 | -14.2836
371.877 | -2.00786e-12 | -13.63931
371.589 | -1.6789e-12 | -13.59888
371.301 | -1.47958e-12 | -13.52688
371.015 | -1.33908e-12 | -13.42944
370.724 | -1.13967e-12 | -13.44614
370.369 | -1.03867e-12 | -13.8895
370.001 | -9.3099e-13 | -14.32318
369.624 | -8.582e-13 | -14.669
369.208 | -7.6946e-13 | -16.82172
368.876 | -7.1642e-13 | -20.76856
368.552 | -7.3831e-13 | -30.35041
368.224 | -6.6021e-13 | -65.48986
367.922 | -5.9686e-13 | -104.7428
367.619 | -5.3918e-13 | -13.98068
367.319 | -5.3031e-13 | -13.98133
366.996 | -5.2934e-13 | -14.02929
364.831 | -4.54338e-13 | -72.47465
364.17 | -4.21591e-13 | -16.04199
363.596 | -4.04789e-13 | -16.45132
363.017 | -3.61863e-13 | -16.84801
362.496 | -3.53987e-13 | -17.07741
361.816 | -3.12877e-13 | -17.58744
361.224 | -3.08692e-13 | -17.8505
360.654 | -2.91257e-13 | -18.12014
360.148 | -2.80493e-13 | -18.26874
359.611 | -2.75106e-13 | -18.46931
359.109 | -2.74447e-13 | -18.52226
358.527 | -2.26272e-13 | -18.76659
357.998 | -2.24851e-13 | -18.92572
357.437 | -2.05986e-13 | -19.11458
356.919 | -2.18438e-13 | -19.24396
356.364 | -1.91066e-13 | -19.40811
355.893 | -1.99096e-13 | -19.46786
355.271 | -1.71179e-13 | -19.70623
354.827 | -1.73564e-13 | -19.72403
354.294 | -1.69436e-13 | -19.84031
353.762 | -1.7421e-13 | -19.94428
353.136 | -1.63905e-13 | -20.15112
352.656 | -1.58038e-13 | -20.18757
352.173 | -1.50111e-13 | -20.24059
351.667 | -1.61023e-13 | -20.30339
351.194 | -1.44435e-13 | -20.33993
350.729 | -1.21539e-13 | -20.35446
350.208 | -1.22425e-13 | -20.4284
349.755 | -1.16453e-13 | -20.44246
349.167 | -1.35393e-13 | -20.57603
348.71 | -1.18458e-13 | -20.58696
348.231 | -1.09366e-13 | -20.60735
347.658 | -1.0964e-13 | -20.71696
347.223 | -9.367e-14 | -20.70004
346.685 | -8.3185e-14 | -20.77434
346.15 | -7.1925e-14 | -20.83865
345.548 | -7.9039e-14 | -20.96176
345.044 | -6.4347e-14 | -20.9946
344.54 | -5.0752e-14 | -21.02526
343.965 | -5.7424e-14 | -21.11771
343.495 | -5.6526e-14 | -21.12676
342.956 | -4.7679e-14 | -21.18856
342.448 | -5.0749e-14 | -21.22737
341.85 | -4.6308e-14 | -21.32979
341.332 | -6.636e-14 | -21.37038
340.722 | -4.858e-14 | -21.46409
340.24 | -5.3909e-14 | -21.47279
339.773 | -6.1686e-14 | -21.46768
339.222 | -5.3796e-14 | -21.52271
338.748 | -6.4662e-14 | -21.52611
338.237 | -5.4801e-14 | -21.5533
337.71 | -3.411e-14 | -21.59188
337.215 | -6.0611e-14 | -21.60846
336.647 | -4.3234e-14 | -21.66468
336.146 | -6.9127e-14 | -21.68042
335.59 | -4.6831e-14 | -21.73084
335.121 | -4.146e-14 | -21.73524
334.498 | -5.6439e-14 | -21.82115
333.975 | -5.6534e-14 | -21.85071
333.397 | -5.6055e-14 | -21.91334
332.825 | -2.6336e-14 | -21.96886
332.259 | -2.8186e-14 | -22.0096
331.634 | -5.5382e-14 | -22.0864
331.125 | -7.2687e-14 | -22.09972
330.54 | -4.9837e-14 | -22.15336
330.064 | -5.2308e-14 | -22.15343
329.408 | -4.3284e-14 | -22.23971
328.919 | -5.1242e-14 | -22.24369
328.3 | -3.4328e-14 | -22.31482
327.833 | -4.1853e-14 | -22.30349
327.297 | -4.174e-14 | -22.32697
326.723 | -5.3594e-14 | -22.37038
326.2 | -3.9241e-14 | -22.38806
325.645 | -5.9274e-14 | -22.42249
325.173 | -2.7877e-14 | -22.41729
324.502 | -4.854e-14 | -22.49933
323.99 | -6.2171e-14 | -22.50919
323.367 | -4.4072e-14 | -22.56428
322.898 | -2.7719e-14 | -22.55771
322.348 | -2.8014e-14 | -22.58484
321.864 | -2.6482e-14 | -22.57888
321.409 | -2.4606e-14 | -22.56424
320.753 | -1.4857e-14 | -22.6309
320.249 | -1.9589e-14 | -22.63869
319.67 | -3.3002e-14 | -22.67073
319.193 | -2.1445e-14 | -22.66244
318.538 | -2.8477e-14 | -22.73009
318.066 | -4.4829e-14 | -22.7201
317.548 | -3.4443e-14 | -22.72716
316.945 | -3.1078e-14 | -22.75934
316.439 | -3.2276e-14 | -22.76155
315.83 | -4.6598e-14 | -22.80579
315.242 | -4.6993e-14 | -22.84179
314.705 | -4.6686e-14 | -22.8527
314.222 | -5.0279e-14 | -22.84121
313.562 | -2.4118e-14 | -22.89933
313.094 | -3.6699e-14 | -22.88682
312.597 | -3.2754e-14 | -22.88492
312.026 | -2.8667e-14 | -22.90748
311.456 | -3.006e-14 | -22.93058
310.935 | -1.4673e-14 | -22.93416
310.474 | -4.7287e-14 | -22.91956
309.935 | -4.6323e-14 | -22.93057
309.449 | -2.3977e-14 | -22.9254
308.928 | -3.9779e-14 | -22.93107
308.392 | -3.609e-14 | -22.93844
307.847 | -2.1093e-14 | -22.95497
307.294 | -3.4071e-14 | -22.97144
306.849 | -3.8281e-14 | -22.94949
306.229 | -2.2994e-14 | -22.98938
305.778 | -4.8898e-14 | -22.972
305.283 | -4.2284e-14 | -22.9677
304.731 | -2.3414e-14 | -22.9779
304.162 | -4.8018e-14 | -22.99796
303.687 | -2.6246e-14 | -22.9853
303.231 | -3.6406e-14 | -22.95954
302.631 | -3.1453e-14 | -22.98987
302.182 | -3.6839e-14 | -22.97179
301.755 | -2.2949e-14 | -22.94364
301.234 | -3.9557e-14 | -22.94145
300.759 | -4.9429e-14 | -22.93157
300.155 | -3.1985e-14 | -22.96358
299.736 | -4.8263e-14 | -22.93667
299.168 | -3.3254e-14 | -22.95705
298.749 | -2.7497e-14 | -22.92641
298.246 | -3.6621e-14 | -22.92443
297.688 | -2.9845e-14 | -22.9332
297.268 | -3.2038e-14 | -22.90665
296.657 | -3.7522e-14 | -22.93628
296.198 | -5.2346e-14 | -22.924
295.687 | -3.4023e-14 | -22.92334
295.247 | -3.4674e-14 | -22.90108
294.663 | -1.682e-14 | -22.9249
294.176 | -1.9743e-14 | -22.91764
293.586 | -3.7788e-14 | -22.94205
293.159 | -2.7166e-14 | -22.91978
292.624 | -3.9549e-14 | -22.92634
292.1 | -3.7585e-14 | -22.92984
291.548 | -3.0299e-14 | -22.94154
291.057 | -3.1548e-14 | -22.93674
290.627 | -4.7059e-14 | -22.91358
289.968 | -4.3022e-14 | -22.95576
289.543 | -5.579e-14 | -22.93329
288.972 | -4.1936e-14 | -22.94805
288.497 | -4.5686e-14 | -22.9374
287.931 | -4.2449e-14 | -22.95367
287.488 | -2.3455e-14 | -22.93755
286.994 | -1.365e-14 | -22.93381
286.442 | -2.723e-14 | -22.9451
285.93 | -3.922e-14 | -22.94525
285.425 | -4.3045e-14 | -22.94387
284.925 | -2.8486e-14 | -22.94194
284.349 | -3.2762e-14 | -22.96152
283.887 | -3.3225e-14 | -22.95004
283.372 | -1.9182e-14 | -22.9485
282.934 | -3.3165e-14 | -22.9287
282.284 | -1.9149e-14 | -22.96393
281.853 | -1.5818e-14 | -22.9442
281.233 | -2.6569e-14 | -22.97045
280.779 | -3.4953e-14 | -22.95841
280.376 | -3.0658e-14 | -22.93295
279.934 | -3.3574e-14 | -22.91719
279.502 | -4.3595e-14 | -22.89594
278.862 | -4.7217e-14 | -22.9267
278.446 | -4.002e-14 | -22.90427
278.004 | -2.2035e-14 | -22.88965
277.539 | -3.626e-14 | -22.87709
277.082 | -4.3282e-14 | -22.86515
276.63 | -4.2756e-14 | -22.8509
276.267 | -5.6444e-14 | -22.81488
275.716 | -6.0173e-14 | -22.82445
275.31 | -4.4038e-14 | -22.80055
274.825 | -2.6202e-14 | -22.79364
274.406 | -3.9907e-14 | -22.7714
273.959 | -2.3543e-14 | -22.7578
273.472 | -1.1649e-14 | -22.75483
272.954 | -3.9394e-14 | -22.75651
272.566 | -2.8083e-14 | -22.72985
272.099 | -2.7307e-14 | -22.7212
271.65 | -3.0925e-14 | -22.70961
271.229 | -2.7357e-14 | -22.69089
270.731 | -2.3588e-14 | -22.68834
270.348 | -2.8725e-14 | -22.66125
269.795 | -2.2429e-14 | -22.67384
269.354 | -5.3666e-14 | -22.66048
268.889 | -3.9566e-14 | -22.6515
268.55 | -4.6308e-14 | -22.61189
268.066 | -5.9346e-14 | -22.60583
267.769 | -2.1916e-14 | -22.56112
267.305 | -4.2898e-14 | -22.55071
266.894 | -3.9451e-14 | -22.53168
266.332 | -4.5363e-14 | -22.54496
265.981 | -3.4861e-14 | -22.51312
265.612 | -4.637e-14 | -22.4849
265.327 | -5.7034e-14 | -22.43859
265.064 | -6.2044e-14 | -22.38919
264.805 | -6.9733e-14 | -22.33874
264.583 | -7.3477e-14 | -22.28059
264.351 | -7.7968e-14 | -22.22426
264.124 | -8.0624e-14 | -22.17017
263.674 | -6.9319e-14 | -22.16061
263.371 | -6.5108e-14 | -22.12249
262.843 | -6.5315e-14 | -22.12886
262.553 | -6.8637e-14 | -22.08715
262.248 | -5.6978e-14 | -22.04931
261.816 | -5.9034e-14 | -22.03828
261.443 | -7.7392e-14 | -22.01541
261.025 | -1.07962e-13 | -22.00059
260.588 | -1.01602e-13 | -21.98984
260.29 | -9.6363e-14 | -21.95103
259.993 | -1.01844e-13 | -21.91291
259.623 | -1.02181e-13 | -21.88793
259.365 | -8.5369e-14 | -21.84359
259.067 | -8.2937e-14 | -21.80671
258.814 | -8.1065e-14 | -21.76276
258.422 | -5.6365e-14 | -21.74462
258.224 | -8.2852e-14 | -21.69058
257.816 | -8.9749e-14 | -21.67511
257.589 | -9.7551e-14 | -21.62656
257.228 | -8.043e-14 | -21.60293
257.016 | -8.86e-14 | -21.5528
256.733 | -6.9481e-14 | -21.51601
256.561 | -5.6463e-14 | -21.45856
256.201 | -6.5234e-14 | -21.43526
255.978 | -5.106e-14 | -21.38765
255.525 | -4.601e-14 | -21.38267
255.287 | -5.4606e-14 | -21.33811
254.975 | -4.7219e-14 | -21.30902
254.712 | -6.768e-14 | -21.27057
254.451 | -4.2266e-14 | -21.23155
254.186 | -2.794e-14 | -21.19284
253.999 | -3.717e-14 | -21.14126
253.757 | -2.9109e-14 | -21.10008
253.621 | -2.3824e-14 | -21.03972
253.468 | -2.9341e-14 | -20.98422
253.315 | -1.8066e-14 | -20.9293
253.2 | -2.4112e-14 | -20.86781
253.1 | -2.1885e-14 | -20.80371
252.863 | -2.855e-15 | -20.76203
252.419 | -1.096e-14 | -20.75746
252.225 | -9.968e-15 | -20.70895
252.008 | -5.292e-15 | -20.66531
251.86 | -3.916e-15 | -20.61126
251.608 | -7.603e-15 | -20.57619
251.457 | -2.644e-15 | -20.52469
251.267 | 4.528e-15 | -20.47896
251.056 | 8.16e-15 | -20.36697
250.961 | -1.578e-14 | -20.30642
250.861 | -8.474e-14 | -20.24574
250.764 | 6.488e-14 | -20.18515
250.675 | 2.543e-14 | -20.12346
250.576 | 1.759e-14 | -20.06449
250.438 | 1.034e-14 | -20.0145
250.102 | 1.449e-14 | -19.99628
249.951 | -2.095e-14 | -19.94867
249.529 | 1.0118e-13 | -19.94325
249.262 | 1.809e-14 | -19.91272
249.017 | 1.1478e-13 | -19.88024
248.755 | -1.687e-14 | -19.84871
248.568 | -1.765e-14 | -19.80569
248.385 | 5.462e-14 | -19.76207
248.225 | -2.762e-14 | -19.71599
248.088 | 3.713e-14 | -19.66779
247.955 | 6.846e-14 | -19.61909
247.841 | 4.941e-14 | -19.56749
247.724 | -1.079e-14 | -19.51708
247.612 | 2.998e-14 | -19.46529
247.518 | 3.248e-14 | -19.41137
247.427 | 1.6701e-13 | -19.35707
247.348 | 1.345e-14 | -19.3013
247.265 | 5.238e-14 | -19.2475
247.174 | 6.618e-14 | -19.19501
247.016 | 5.7e-14 | -19.15243
246.514 | 6.879e-14 | -19.16274
246.235 | 4.951e-14 | -19.13978
245.992 | 2.668e-14 | -19.11062
245.668 | 4.436e-14 | -19.09223
245.472 | 8.7e-14 | -19.05656
244.478 | -2.1947e-14 | -18.92453
244.289 | 3.0222e-14 | -18.88962
243.919 | 3.8484e-14 | -18.88138
243.663 | 6.0207e-14 | -18.85588
243.457 | 6.6305e-14 | -18.82481
243.121 | 4.5314e-14 | -18.81287
242.977 | 3.1802e-14 | -18.76951
242.791 | 4.023e-14 | -18.73473
242.69 | 5.6786e-14 | -18.68838
242.565 | 6.2435e-14 | -18.64561
242.175 | 6.2858e-14 | -18.64175
242.039 | 6.994e-14 | -18.60053
241.842 | 4.9321e-14 | -18.56831
241.653 | 4.2016e-14 | -18.53534
241.558 | 5.6433e-14 | -18.4903
241.441 | 4.6279e-14 | -18.44535
241.154 | 5.4214e-14 | -18.42669
241.06 | 2.7587e-14 | -18.38141
240.975 | 3.633e-14 | -18.33581
240.894 | 4.9561e-14 | -18.28917
240.804 | 6.5681e-14 | -18.24483
240.726 | 2.9856e-14 | -18.19801
240.632 | 4.2176e-14 | -18.15239
240.494 | 3.4311e-14 | -18.1154
240.271 | 3.4605e-14 | -18.08988
240.189 | 4.1866e-14 | -18.0446
240.099 | 5.8687e-14 | -18.00076
239.94 | -7.58e-16 | -17.96732
239.853 | 7.2e-15 | -17.92275
239.762 | 5.0966e-14 | -17.87871
239.666 | 3.1778e-14 | -17.83721
239.565 | 2.25e-14 | -17.797
239.388 | 4.7349e-14 | -17.76653
239.2 | 3.5935e-14 | -17.73699
238.973 | 4.5579e-14 | -17.71436
238.695 | 6.9329e-14 | -17.69831
238.56 | 7.4618e-14 | -17.66361
238.289 | 7.1906e-14 | -17.64635
238.146 | 8.0774e-14 | -17.61135
238.03 | 1.9363e-14 | -17.57371
237.843 | 1.9859e-14 | -17.54574
237.721 | 2.6026e-14 | -17.51077
237.573 | 2.183e-14 | -17.47841
237.351 | -1.93e-16 | -17.45334
237.249 | 3.7011e-14 | -17.41548
237.129 | 7.3594e-14 | -17.37976
236.991 | 5.7522e-14 | -17.34645
236.871 | 4.8366e-14 | -17.31065
236.754 | 3.7488e-14 | -17.27542
236.505 | 2.5491e-14 | -17.25742
236.226 | 3.5558e-14 | -17.24319
236.044 | 2.175e-14 | -17.21676
235.481 | 2.7514e-14 | -17.23978
234.988 | 3.2877e-14 | -17.25174
234.711 | 3.0109e-14 | -17.23783
234.431 | 2.875e-14 | -17.22347
234.173 | 4.2642e-14 | -17.20687
233.962 | 3.9443e-14 | -17.18408
233.769 | 3.7881e-14 | -17.15876
233.591 | 3.1146e-14 | -17.1319
233.422 | 3.5958e-14 | -17.10402
233.278 | 2.8285e-14 | -17.07391
233.126 | 3.3974e-14 | -17.04567
232.984 | 5.2259e-14 | -17.01516
232.808 | 5.6405e-14 | -16.99036
232.545 | 5.1717e-14 | -16.97512
232.315 | 4.6213e-14 | -16.95618
232.14 | 5.5692e-14 | -16.931
231.67 | 4.6496e-14 | -16.94011
231.408 | 3.28e-14 | -16.92503
231.181 | 2.4957e-14 | -16.90535
230.709 | 3.2909e-14 | -16.91637
230.445 | 1.6247e-14 | -16.90125
230.261 | 3.5968e-14 | -16.87703
230.065 | 1.577e-14 | -16.85547
229.89 | 3.1119e-14 | -16.83095
229.745 | 3.5323e-14 | -16.80276
229.587 | 3.009e-14 | -16.77639
229.436 | 2.4907e-14 | -16.74772
229.289 | 5.7733e-14 | -16.72026
229.156 | 5.6526e-14 | -16.69102
229.015 | 4.6684e-14 | -16.66336
228.874 | 5.0703e-14 | -16.63649
228.736 | 5.7885e-14 | -16.60813
228.592 | 3.211e-14 | -16.58076
228.452 | 2.223e-15 | -16.55309
228.31 | -2.185e-15 | -16.52639
228.169 | 4.5736e-14 | -16.49819
228.027 | 6.5012e-14 | -16.4705
227.896 | 4.8501e-14 | -16.44296
227.753 | 4.7646e-14 | -16.41608
227.608 | 3.7184e-14 | -16.39039
227.469 | 3.7699e-14 | -16.36323
227.316 | 3.8126e-14 | -16.33836
227.124 | 4.9314e-14 | -16.31786
226.915 | 3.5477e-14 | -16.29869
226.603 | 2.0959e-14 | -16.29171
226.085 | 4.668e-14 | -16.308
225.697 | 3.4101e-14 | -16.30832
225.42 | 2.6645e-14 | -16.29618
225.151 | 3.8972e-14 | -16.28448
224.911 | 4.0118e-14 | -16.27005
224.672 | 2.6557e-14 | -16.25538
224.448 | 3.2764e-14 | -16.23951
224.227 | 8.548e-15 | -16.2234
224.024 | -3.578e-15 | -16.20515
223.834 | 2.4722e-14 | -16.18529
223.667 | 2.1076e-14 | -16.16355
223.495 | -2.0694e-14 | -16.14185
223.327 | 2.8517e-14 | -16.12012
223.162 | 1.9834e-14 | -16.09843
223.009 | 2.5241e-14 | -16.07475
222.839 | 3.4117e-14 | -16.05345
222.648 | 7.209e-14 | -16.03403
222.394 | 2.7735e-14 | -16.0222
222.208 | 3.2602e-14 | -16.00362
221.925 | 4.9175e-14 | -15.99461
221.512 | 2.0162e-14 | -15.99912
221.241 | 4.147e-15 | -15.98809
221.031 | 2.3849e-14 | -15.9719
220.848 | 5.8784e-14 | -15.95249
220.657 | 3.708e-14 | -15.93425
220.469 | 1.7595e-14 | -15.91648
220.288 | 3.9736e-14 | -15.8964
220.122 | 4.5252e-14 | -15.87536
219.945 | 5.8233e-14 | -15.85618
219.764 | 3.7323e-14 | -15.83676
219.586 | 5.4545e-14 | -15.81659
219.406 | 4.3528e-14 | -15.79771
219.227 | 3.9655e-14 | -15.77941
219.058 | 3.8922e-14 | -15.76039
218.87 | 2.7198e-14 | -15.74273
218.697 | 7.5675e-14 | -15.72396
218.513 | 1.3398e-14 | -15.70519
218.328 | 8.5557e-14 | -15.6868
218.142 | 5.3208e-14 | -15.6691
217.951 | -3.2456e-14 | -15.65237
217.779 | 2.4749e-14 | -15.63415
217.587 | -1.1173e-14 | -15.61699
217.393 | -1.6766e-14 | -15.60051
217.183 | -1.3723e-14 | -15.58596
216.999 | -2.9566e-14 | -15.56898
216.805 | 2.9678e-14 | -15.55271
216.61 | -4.1475e-14 | -15.53573
216.415 | 8.7388e-14 | -15.51957
216.217 | 3.3763e-14 | -15.5039
216.038 | -2.8964e-14 | -15.48624
215.843 | 5.6243e-14 | -15.47039
215.646 | 9.3188e-14 | -15.45461
215.446 | 1.00287e-13 | -15.4394
215.242 | -3.7798e-14 | -15.42469
215.043 | 2.9655e-14 | -15.41009
214.819 | 1.1009e-13 | -15.39714
214.601 | 9.9284e-14 | -15.38362
214.395 | 8.6511e-14 | -15.36845
214.182 | 4.9664e-14 | -15.3539
213.969 | -3.7604e-14 | -15.34014
213.752 | -5.4612e-14 | -15.32735
213.526 | 6.6632e-14 | -15.31416
213.301 | -3.3616e-14 | -15.30186
213.089 | -4.5991e-14 | -15.28742
212.873 | -2.2621e-14 | -15.27467
212.667 | 4.6392e-14 | -15.2613
212.445 | -4.1079e-14 | -15.24899
212.223 | 1.27122e-13 | -15.23688
211.992 | 1.00678e-13 | -15.22563
211.756 | 9.3042e-14 | -15.21429
211.541 | -1.1403e-14 | -15.20138
211.314 | 1.06647e-13 | -15.18959
211.089 | 1.3211e-14 | -15.17717
210.862 | 9.2622e-14 | -15.16569
210.632 | -8.5428e-14 | -15.15496
210.404 | -9.8828e-14 | -15.14322
210.173 | -1.28438e-13 | -15.13227
209.94 | -1.51511e-13 | -15.1215
209.725 | 1.16906e-13 | -15.10959
209.487 | -1.19807e-13 | -15.09907
209.254 | 1.89943e-13 | -15.08832
209.019 | 1.47533e-13 | -15.0783
208.787 | 1.62896e-13 | -15.06742
208.567 | -6.2028e-14 | -15.0556
208.321 | 1.57996e-13 | -15.04672
208.071 | -1.55818e-13 | -15.03698
207.824 | -1.43955e-13 | -15.02706
207.584 | 1.73099e-13 | -15.0171
207.341 | -1.3376e-13 | -15.00803
207.095 | 1.59713e-13 | -14.99901
206.837 | -4.1857e-14 | -14.99094
206.564 | -1.63797e-13 | -14.9848
206.315 | 1.82554e-13 | -14.97598
206.061 | 1.95226e-13 | -14.9682
205.809 | -9.6386e-14 | -14.95946
205.553 | -1.7106e-14 | -14.95153
205.291 | 1.4711e-14 | -14.94293
205.017 | 1.8152e-14 | -14.93606
204.745 | 2.8825e-14 | -14.92972
204.477 | 3.5552e-14 | -14.92329
204.217 | 9.999e-15 | -14.91564
203.955 | 2.069e-14 | -14.90787
203.694 | 3.6884e-14 | -14.90074
203.431 | 3.5355e-14 | -14.89324
203.182 | 1.9316e-14 | -14.88494
202.907 | 1.4503e-14 | -14.87931
202.624 | 2.2622e-14 | -14.87371
202.335 | 1.0891e-14 | -14.86798
202.046 | 1.4386e-14 | -14.86321
201.729 | 2.3459e-14 | -14.85994
201.454 | 2.6258e-14 | -14.85411
201.167 | 2.1666e-14 | -14.84897
200.884 | -1.2067e-14 | -14.84365
200.574 | 3.521e-15 | -14.83923
200.283 | 3.596e-14 | -14.83484
200.011 | 3.3988e-14 | -14.82941
199.721 | 1.9795e-14 | -14.82459
199.431 | 2.0722e-14 | -14.82032
199.141 | 2.5837e-14 | -14.81556
198.852 | 2.7988e-14 | -14.81089
198.557 | 3.6409e-14 | -14.80666
198.254 | 8.742e-15 | -14.80254
197.937 | 2.8344e-14 | -14.80049
197.612 | 2.3071e-14 | -14.79784
197.282 | 1.7691e-14 | -14.79624
196.959 | 2.4715e-14 | -14.79514
196.643 | 4.0923e-14 | -14.79229
196.326 | 3.2121e-14 | -14.79023
196.004 | 2.0506e-14 | -14.78835
195.685 | 2.5477e-14 | -14.78598
195.365 | 2.6055e-14 | -14.78407
195.026 | 2.4415e-14 | -14.78277
194.708 | 1.2444e-14 | -14.77985
194.387 | 3.021e-15 | -14.77809
194.062 | 5.987e-15 | -14.77641
193.744 | 1.827e-15 | -14.77441
193.423 | 9.989e-15 | -14.77153
193.099 | 5.5068e-14 | -14.76962
192.773 | 3.628e-15 | -14.76762
192.419 | 7.93e-15 | -14.7677
192.091 | 2.2813e-14 | -14.76669
191.761 | 3.1466e-14 | -14.76528
191.431 | 2.9394e-14 | -14.76443
191.097 | 3.3196e-14 | -14.76281
190.764 | 2.477e-15 | -14.76176
190.427 | 8.853e-15 | -14.76132
190.084 | 1.9645e-14 | -14.7613
189.742 | 1.6659e-14 | -14.76139
189.403 | 2.9989e-14 | -14.76088
189.062 | 3.1709e-14 | -14.75936
188.7 | 2.7328e-14 | -14.76022
188.361 | 3.1423e-14 | -14.76001
188.045 | 4.975e-15 | -14.75793
187.707 | 7.926e-15 | -14.75732
187.374 | 5.789e-15 | -14.75655
187.041 | 6.4293e-14 | -14.75578
186.707 | 2.6053e-14 | -14.7549
186.375 | 2.2983e-14 | -14.75414
186.043 | 9.155e-15 | -14.7533
185.711 | 3.3824e-14 | -14.75237
185.38 | 1.3193e-14 | -14.7519
185.047 | 7.5577e-14 | -14.7512
184.72 | 6.1284e-14 | -14.74986
184.392 | 5.4109e-14 | -14.74877
184.064 | 5.4188e-14 | -14.74672
183.738 | 3.8054e-14 | -14.74514
183.411 | -4.745e-14 | -14.74377
183.088 | 5.8874e-14 | -14.74245
182.771 | 2.5513e-14 | -14.74038
182.453 | 6.9005e-14 | -14.73854
182.133 | 7.8359e-14 | -14.73676
181.79 | 8.812e-14 | -14.73539
181.474 | 4.8702e-14 | -14.73238
181.155 | 6.3443e-14 | -14.73014
180.836 | 7.7923e-14 | -14.72826
180.522 | 4.8045e-14 | -14.72586
180.196 | 4.1115e-14 | -14.72396
179.872 | -3.7989e-14 | -14.72286
179.529 | -4.7296e-14 | -14.7225
179.191 | 1.5124e-14 | -14.72192
178.765 | 4.696e-14 | -14.72845
178.346 | 4.4108e-14 | -14.73339
178 | 6.2043e-14 | -14.73326
177.661 | 3.9135e-14 | -14.73306
177.273 | 4.4088e-14 | -14.73608
176.853 | 6.2133e-14 | -14.74223
176.466 | 8.7443e-14 | -14.74512
176.108 | 6.4604e-14 | -14.74588
175.747 | 8.3977e-14 | -14.74701
175.394 | 9.716e-14 | -14.74756
175.049 | 7.961e-14 | -14.74779
174.695 | 8.628e-14 | -14.74838
174.323 | 7.2001e-14 | -14.75053
173.967 | 6.5288e-14 | -14.75116
173.617 | -3.82173e-13 | -14.75174
173.259 | 1.33926e-13 | -14.7525
172.854 | 1.07599e-13 | -14.75694
172.494 | -2.41692e-13 | -14.75779
172.144 | -1.87444e-13 | -14.75759
171.782 | 1.6363e-13 | -14.75884
171.376 | -3.9773e-14 | -14.76355
170.94 | -2.9229e-14 | -14.77027
170.561 | 1.65621e-13 | -14.77246
170.19 | 1.68205e-13 | -14.77426
169.731 | -1.89055e-13 | -14.78248
169.238 | 2.05248e-13 | -14.79233
168.849 | -1.77926e-13 | -14.79531
168.468 | 1.2273e-13 | -14.79815
168.035 | 2.10182e-13 | -14.80433
167.65 | 1.61795e-13 | -14.8064
167.261 | 1.22306e-13 | -14.80916
166.902 | 1.04807e-13 | -14.80977
166.545 | -3.37242e-13 | -14.81032
166.18 | 1.7045e-13 | -14.8118
165.809 | 1.73661e-13 | -14.81329
165.46 | -4.2593e-13 | -14.81357
165.098 | -1.26051e-13 | -14.814
164.635 | -9.57719e-13 | -14.82201
164.19 | -9.16618e-13 | -14.82838
163.772 | -7.77467e-13 | -14.83346
163.401 | 7.22143e-13 | -14.83517
162.933 | 2.3888e-13 | -14.84238
162.397 | -9.493e-15 | -14.85548
161.883 | 7.8859e-14 | -14.86658
161.363 | 1.9274e-14 | -14.87827
160.82 | -5.542e-15 | -14.89178
160.275 | 8.8563e-13 | -14.90529
159.797 | 7.29008e-13 | -14.91404
159.324 | 6.747e-14 | -14.92251
158.758 | 8.9286e-14 | -14.93778
158.177 | 9.3347e-14 | -14.95429
157.652 | 4.3713e-14 | -14.96633
157.158 | 5.0839e-14 | -14.97619
156.634 | 7.2724e-14 | -14.98803
155.98 | 5.7718e-14 | -15.00926
155.347 | -1.338e-14 | -15.02852
154.768 | 3.61355e-13 | -15.04398
154.059 | -7.2934e-14 | -15.06845
153.227 | -8.9179e-14 | -15.10114
152.398 | -9.2e-17 | -15.13378
151.496 | -1.1077e-14 | -15.1712
150.544 | -1.19156e-13 | -15.21186
149.468 | -1.36114e-13 | -15.26099
148.379 | -3.7852e-14 | -15.31058
147.356 | -6.53011e-13 | -15.35551
146.465 | -1.27414e-13 | -15.392
144.736 | 8.6573e-12 | -15.46151
143.63 | -2.5175e-13 | -15.51148
142.444 | 8.8546e-13 | -15.56717
141.23 | 6.0272e-13 | -15.62414
139.794 | 5.597e-13 | -15.69615
138.268 | 5.3682e-13 | -15.77351
132.643 | 2.73511e-13 | -16.04438
131.643 | 2.57229e-13 | -16.08584
130.5 | 2.34369e-13 | -16.13684
129.076 | 1.02517e-13 | -16.20684
127.321 | 6.2674e-14 | -16.29811
125.136 | 7.9062e-14 | -16.41682
122.969 | 7.4882e-14 | -16.53527
120.852 | 6.8971e-14 | -16.64921
118.921 | 5.3482e-14 | -16.75111
117.254 | 5.5046e-14 | -16.8353
115.897 | 5.7412e-14 | -16.89801
115.008 | 4.1598e-14 | -16.93032
114.4 | 3.2751e-14 | -16.94408
113.963 | 3.0009e-14 | -16.94626
113.664 | 5.187e-14 | -16.93966
113.381 | 5.2024e-14 | -16.93194
112.843 | 3.6247e-14 | -16.94139
112.023 | 3.9426e-14 | -16.96844
111.218 | 4.8668e-14 | -16.99484
110.543 | 4.0328e-14 | -17.01292
109.766 | 6.6447e-14 | -17.03745
108.513 | 8.8191e-14 | -17.09308
106.617 | 1.12625e-13 | -17.18951
104.308 | 1.43169e-13 | -17.31253
101.548 | 1.81821e-13 | -17.4635
98.7061 | 1.70441e-13 | -17.61989
96.0027 | 1.7004e-13 | -17.76636
93.7047 | 1.50449e-13 | -17.88686
92.4249 | 9.2855e-14 | -17.94214
91.8572 | 5.869e-14 | -17.95086
91.6378 | 3.6557e-14 | -17.93782
91.5761 | 1.6845e-14 | -17.91435
91.5913 | 6.659e-15 | -17.88675
91.3756 | 2.9728e-14 | -17.87332
90.1248 | 3.9734e-14 | -17.92569
89.3132 | 9.865e-14 | -17.94936
89.442 | 4.7249e-14 | -17.91369
89.526 | -2.0214e-14 | -17.88192
89.593 | -2.1668e-14 | -17.85134
86.8646 | 1.08865e-13 | -17.99645
84.435 | 1.9003e-13 | -18.12269
82.98 | 1.27801e-13 | -18.18719
82.1122 | 6.7184e-14 | -18.21495
81.6369 | 5.6457e-14 | -18.21746
81.3931 | 3.6658e-14 | -18.20566
81.2601 | 1.0575e-14 | -18.18753
81.13 | -1.464e-15 | -18.16792
81.0721 | 3.0868e-14 | -18.14508
81.0105 | 1.6845e-14 | -18.12244
80.9472 | -6.046e-15 | -18.09953
80.911 | 1.281e-14 | -18.07474
80.8815 | 3.7785e-14 | -18.05054
80.8749 | 5.1317e-14 | -18.02474
80.8694 | 6.908e-14 | -17.99873
80.8513 | 2.3823e-14 | -17.97312
80.8392 | 2.6941e-14 | -17.94789
80.8169 | 4.6543e-14 | -17.92287
80.7939 | 2.3346e-14 | -17.89797
80.7709 | 1.6889e-14 | -17.87363

## Pulse
Temperature | Current | Time
80.7437 | 7.402e-13 | 6.3077433
80.6039 | 5.1373e-13 | 7.7099902
80.5695 | 2.49788e-13 | 13.7151337
80.4631 | 2.56905e-13 | 15.1247314
80.4422 | 2.43544e-13 | 16.537028
80.3958 | 2.32937e-13 | 17.9547255
80.2977 | 2.0419e-13 | 19.3924126
80.2455 | 1.77989e-13 | 20.8064362
80.2101 | 1.85157e-13 | 22.2026681
80.2143 | 1.75696e-13 | 23.6089651
80.2208 | 1.41241e-13 | 25.0231678
80.2451 | 1.3367e-13 | 26.4231396
80.2747 | 1.04074e-13 | 27.8357248
80.3608 | 9.3593e-14 | 29.2255185

## Measurements
Temperature | Current | Temp Rate
80.535 | -3.0291e-13 | 0
81.9524 | -1.62378e-13 | 9.533538
83.0608 | -1.4092e-13 | 15.71053
83.2936 | -1.37402e-13 | 15.5871
83.5291 | -1.16392e-13 | 15.46689
83.8931 | -1.40384e-13 | 15.33579
84.1445 | -9.0638e-14 | 15.3435
84.4768 | -1.41211e-13 | 15.26475
84.7964 | -1.10657e-13 | 15.37721
85.0629 | -1.17856e-13 | 15.42286
85.419 | -1.45108e-13 | 29.28398
85.7005 | -1.42845e-13 | 33.25756
85.9525 | -9.6365e-14 | 48.34206
86.2369 | -1.32179e-13 | 115.7007
86.6114 | -1.09645e-13 | 160.5309
86.9004 | -1.21129e-13 | 12.62769
87.1881 | -7.3088e-14 | 12.78576
87.4764 | -1.03967e-13 | 12.91844
87.7642 | -1.01876e-13 | 446.7373
88.1101 | -1.19674e-13 | 13.24191
88.4015 | -1.28121e-13 | 13.36177
88.6904 | -9.9682e-14 | 13.43691
88.9509 | -6.2314e-14 | 13.55388
89.2394 | -7.2667e-14 | 13.65326
89.5573 | -1.00657e-13 | 13.74665
89.8993 | -4.2558e-14 | 13.86907
90.1888 | -1.06184e-13 | 13.92012
90.4445 | -1.22908e-13 | 14.00745
90.7303 | -9.4483e-14 | 14.08742
91.0977 | -1.10333e-13 | 14.14819
91.3528 | -1.17827e-13 | 14.22085
91.7193 | -1.31249e-13 | 14.28295
91.9724 | -1.01983e-13 | 14.35316
92.3061 | -9.9933e-14 | 14.39663
92.583 | -1.21806e-13 | 14.44629
92.8595 | -9.213e-14 | 14.49384
93.185 | -1.0463e-13 | 14.52076
93.4583 | -1.77731e-13 | 14.5613
93.8048 | -1.56487e-13 | 14.60615
94.0692 | -1.31072e-13 | 14.60401
94.4119 | -7.6539e-14 | 14.63187
94.676 | -9.5452e-14 | 14.6632
94.9905 | -7.8009e-14 | 14.70263
95.3273 | -7.7223e-14 | 14.70114
95.5623 | -8.3206e-14 | 14.72634
95.9008 | -5.733e-14 | 14.74691
96.1603 | -7.1154e-14 | 14.75719
96.4952 | -1.06123e-13 | 14.75566
96.7523 | -8.2659e-14 | 14.77743
97.0621 | -8.0003e-14 | 14.79795
97.3685 | -1.12736e-13 | 14.79969
97.6993 | -5.3132e-14 | 14.81466
97.9547 | -5.3566e-14 | 14.82318
98.2838 | -5.3684e-14 | 14.82238
98.5875 | -8.8404e-14 | 14.81519
98.9176 | -6.763e-14 | 14.83222
99.1449 | -7.0894e-14 | 14.84154
99.4735 | -8.5081e-14 | 14.84067
99.7758 | -5.8743e-14 | 14.853
100.105 | -8.3727e-14 | 14.8502
100.33 | -7.4365e-14 | 14.85598
100.656 | -3.694e-14 | 14.86859
100.95 | -6.4339e-14 | 14.85393
101.267 | -7.3369e-14 | 14.85692
101.587 | -6.8329e-14 | 14.84799
101.905 | -7.6003e-14 | 14.84584
102.131 | -8.7153e-14 | 14.85206
102.449 | -8.2051e-14 | 14.84345
102.747 | -7.7208e-14 | 14.84944
103.07 | -6.9649e-14 | 14.85431
103.392 | -4.1551e-14 | 14.84718
103.69 | -7.2932e-14 | 14.85281
103.941 | -6.9178e-14 | 14.85652
104.266 | -1.18453e-13 | 14.85164
104.567 | -7.7296e-14 | 14.85919
104.892 | -6.8214e-14 | 14.85052
105.193 | -7.329e-14 | 14.86392
105.444 | -6.535e-14 | 14.86758
105.771 | -4.4545e-14 | 14.85883
106.098 | -6.0047e-14 | 14.86298
106.399 | -5.1343e-14 | 14.8735
106.65 | -4.7177e-14 | 14.87974
106.98 | -5.6292e-14 | 14.87145
107.282 | -4.1103e-14 | 14.88185
107.534 | -5.8494e-14 | 14.88526
107.861 | -1.22355e-13 | 14.88003
108.163 | -9.3763e-14 | 14.88691
108.49 | -7.1665e-14 | 14.8926
108.74 | -7.653e-14 | 14.89346
109.065 | -4.6923e-14 | 14.88509
109.362 | -7.013e-15 | 14.88986
109.679 | -7.1628e-14 | 14.88794
109.926 | -4.314e-14 | 14.89001
110.324 | -4.737e-14 | 14.8828
110.571 | -5.2446e-14 | 14.88163
110.894 | -5.0914e-14 | 14.885
111.192 | -6.1017e-14 | 14.89051
111.518 | -5.0777e-14 | 14.8871
111.742 | -4.0015e-14 | 14.88919
112.068 | -6.7259e-14 | 14.8936
112.391 | -3.3407e-14 | 14.88683
112.689 | -5.9555e-14 | 14.89088
112.944 | -1.23475e-13 | 14.89679
113.269 | -8.4903e-14 | 14.89187
113.572 | -6.2496e-14 | 14.90049
113.898 | -6.61e-14 | 14.903
114.15 | -5.7975e-14 | 14.90401
114.476 | -7.7101e-14 | 14.89894
114.777 | -5.9899e-14 | 14.90407
115.029 | -5.6824e-14 | 14.90657
115.356 | -5.8596e-14 | 14.90267
115.684 | -7.2e-14 | 14.90583
115.983 | -4.6126e-14 | 14.9114
116.236 | -9.1882e-14 | 14.91377
116.562 | -6.746e-14 | 14.91375
116.89 | -5.0823e-14 | 14.91423
117.143 | -4.801e-14 | 14.91892
117.47 | -5.7492e-14 | 14.91558
117.771 | 2.253e-15 | 14.91861
118.095 | 5.139e-15 | 14.92003
118.365 | -3.2207e-14 | 14.91777
118.662 | -3.7088e-14 | 14.92045
118.982 | -5.3829e-14 | 14.91402
119.305 | -6.5121e-14 | 14.91323
119.528 | -5.7223e-14 | 14.91434
119.851 | -1.01286e-13 | 14.91756
120.173 | -4.41e-14 | 14.91142
120.472 | -8.8872e-14 | 14.9152
120.798 | -7.1539e-14 | 14.91929
121.123 | -6.5177e-14 | 14.91442
121.377 | -3.7612e-14 | 14.91565
121.678 | -3.3682e-14 | 14.92035
121.928 | -3.0339e-14 | 14.91971
122.256 | -4.5404e-14 | 14.92315
122.579 | -4.9451e-14 | 14.91819
122.832 | -2.5544e-14 | 14.92516
123.157 | -4.2433e-14 | 14.92527
123.484 | -3.209e-14 | 14.92139
123.81 | -2.5378e-14 | 14.92332
124.036 | -4.1479e-14 | 14.92636
124.364 | 6.5954e-14 | 14.92932
124.691 | 6.898e-15 | 14.93191
124.941 | -2.4627e-14 | 14.93195
125.269 | -2.8725e-14 | 14.92898
125.544 | -5.3106e-14 | 14.93338
125.871 | -4.1638e-14 | 14.93459
126.195 | -5.3017e-14 | 14.93532
126.446 | -6.6496e-14 | 14.93641
126.774 | -3.5893e-14 | 14.93142
127.1 | -6.145e-14 | 14.93564
127.327 | -7.4874e-14 | 14.93739
127.65 | -6.3853e-14 | 14.93804
127.971 | -4.6622e-14 | 14.93889
128.291 | -3.2703e-14 | 14.93045
128.539 | -6.3909e-14 | 14.93696
128.862 | -2.8422e-14 | 14.93222
129.187 | -6.6072e-14 | 14.93101
129.436 | -2.9604e-14 | 14.93662
129.76 | -4.8933e-14 | 14.92993
130.085 | -6.6455e-14 | 14.93751
130.335 | -5.8117e-14 | 14.93641
130.661 | -6.5272e-14 | 14.93758
130.985 | -4.3232e-14 | 14.938
131.235 | -3.7363e-14 | 14.93804
131.561 | -5.2757e-14 | 14.93866
131.888 | -2.6498e-14 | 14.93619
132.187 | -4.7974e-14 | 14.9369
132.463 | -3.1862e-14 | 14.93724
132.79 | -4.5837e-14 | 14.93707
133.118 | -6.6472e-14 | 14.93987
133.343 | -1.7366e-14 | 14.94092
133.67 | -6.0364e-14 | 14.94218
134.019 | -2.8479e-14 | 14.94077
134.272 | -3.9038e-14 | 14.9447
134.599 | -4.8305e-14 | 14.94465
134.85 | -1.9979e-14 | 14.94557
135.177 | -4.0474e-14 | 14.94684
135.429 | -2.0923e-14 | 14.94807
135.753 | -4.1189e-14 | 14.94292
136.081 | -2.14e-16 | 14.94236
136.33 | -5.4353e-14 | 14.95042
136.657 | -4.2335e-14 | 14.94619
136.957 | -2.0526e-14 | 14.94833
137.284 | -4.6501e-14 | 14.94997
137.558 | -4.293e-14 | 14.94789
137.855 | -2.1055e-14 | 14.94776
138.176 | -1.4401e-14 | 14.95
138.499 | -5.3464e-14 | 14.94982
138.744 | -3.7689e-14 | 14.94952
139.069 | -2.3371e-14 | 14.94467
139.392 | -4.3327e-14 | 14.94587
139.691 | -6.1994e-14 | 14.94794
139.94 | -1.343e-14 | 14.94659
140.292 | -2.2521e-14 | 14.94608
140.591 | -2.4816e-14 | 14.9479
140.868 | -4.126e-15 | 14.948
141.168 | -2.5423e-14 | 14.94942
141.493 | -2.4711e-14 | 14.94635
141.82 | -3.4042e-14 | 14.94704
142.07 | -1.6534e-14 | 14.95061
142.397 | -3.6499e-14 | 14.95139
142.649 | -1.9704e-14 | 14.95075
142.973 | -3.5026e-14 | 14.95154
143.301 | -1.7812e-14 | 14.95294
143.553 | -3.0789e-14 | 14.95384
143.878 | -4.5396e-14 | 14.95294
144.153 | -2.1601e-14 | 14.95205
144.481 | -4.6757e-14 | 14.95328
144.782 | -3.9108e-14 | 14.95506
145.032 | -5.4002e-14 | 14.95537
145.357 | -4.0272e-14 | 14.95664
145.685 | -4.8787e-14 | 14.94651
146.011 | -4.6785e-14 | 14.95503
146.262 | -3.0538e-14 | 14.9576
146.588 | -3.7657e-14 | 14.9575
146.865 | -4.6862e-14 | 14.95677
147.166 | -1.8022e-14 | 14.95993
147.491 | -2.5451e-14 | 14.95988
147.74 | -3.1364e-14 | 14.9586
148.068 | -3.9075e-14 | 14.96066
148.388 | -3.2151e-14 | 14.95898
148.634 | -4.5703e-14 | 14.95734
148.98 | -1.1254e-14 | 14.9551
149.301 | -2.1462e-14 | 14.95595
149.599 | -7.556e-15 | 14.95793
149.848 | -5.1252e-14 | 14.95639
150.173 | -1.4237e-14 | 14.95674
150.446 | -6.7216e-14 | 14.95745
150.772 | -4.6361e-14 | 14.95425
151.097 | -3.4189e-14 | 14.95555
151.396 | -2.7107e-14 | 14.95698
151.646 | -4.1842e-14 | 14.95687
151.973 | -4.1953e-14 | 14.9575
152.323 | -5.722e-15 | 14.95678
152.55 | -2.2295e-14 | 14.95728
152.9 | -4.7956e-14 | 14.95729
153.201 | -3.4234e-14 | 14.95935
153.453 | -5.8624e-14 | 14.96025
153.778 | -4.6945e-14 | 14.95915
154.055 | -5.2102e-14 | 14.95832
154.382 | -2.2713e-14 | 14.95773
154.709 | -6.1056e-14 | 14.95921
154.96 | -4.8261e-14 | 14.96342
155.285 | -4.6701e-14 | 14.96316
155.536 | -1.3608e-14 | 14.96148
155.863 | -2.9202e-14 | 14.96179
156.215 | -3.6956e-14 | 14.96091
156.466 | -4.4816e-14 | 14.96068
156.79 | -2.4546e-14 | 14.96457
157.04 | -1.7599e-14 | 14.96285
157.37 | -2.7843e-14 | 14.96573
157.695 | -1.7756e-14 | 14.96686
158.02 | -2.1354e-14 | 14.96458
158.272 | -4.4539e-14 | 14.96352
158.597 | -2.0208e-14 | 14.96403
158.925 | -4.4457e-14 | 14.96547
159.15 | -1.4561e-14 | 14.9661
159.475 | -3.3029e-14 | 14.96588
159.798 | -2.7728e-14 | 14.96577
160.046 | -5.2639e-14 | 14.96499
160.39 | -2.8019e-14 | 14.96309
160.714 | -5.012e-15 | 14.96357
160.962 | -7.1e-16 | 14.96436
161.261 | 1.017e-15 | 14.96529
161.584 | -1.2922e-14 | 14.96346
161.859 | -2.4115e-14 | 14.96224
162.184 | -2.6041e-14 | 14.96412
162.486 | -3.9767e-14 | 14.96577
162.734 | -1.02093e-13 | 14.96443
163.085 | -4.8949e-14 | 14.9638
163.386 | -5.6261e-14 | 14.96465
163.662 | 2.875e-14 | 14.96375
163.989 | -3.4288e-14 | 14.96397
164.239 | -5.2409e-14 | 14.96781
164.565 | -4.138e-14 | 14.96733
164.892 | -1.9753e-14 | 14.96714
165.167 | -2.0411e-14 | 14.9661
165.493 | -3.4869e-14 | 14.967
165.793 | -2.049e-14 | 14.96776
166.094 | -2.8543e-14 | 14.9669
166.371 | -3.6179e-14 | 14.96704
166.695 | -1.7335e-14 | 14.96792
166.998 | -4.251e-15 | 14.97008
167.249 | -3.5088e-14 | 14.96946
167.574 | -1.4656e-14 | 14.96938
167.851 | 3.566e-15 | 14.96856
168.175 | 1.643e-15 | 14.96892
168.503 | -2.1177e-14 | 14.96924
168.754 | -1.9418e-14 | 14.96776
169.081 | -4.609e-15 | 14.97218
169.33 | -2.8542e-14 | 14.97209
169.657 | -6.821e-15 | 14.97215
169.981 | 1.652e-15 | 14.97305
170.232 | -2.0732e-14 | 14.97167
170.557 | -3.1609e-14 | 14.97229
170.883 | -3.3977e-14 | 14.97243
171.134 | -3.3799e-14 | 14.97246
171.459 | 4.806e-15 | 14.97332
171.78 | -2.1885e-14 | 14.96957
172.026 | 4.4563e-14 | 14.97214
172.348 | -3.29e-16 | 14.97129
172.668 | -4.137e-15 | 14.96992
172.989 | -1.7696e-14 | 14.96862
173.263 | -3.4871e-14 | 14.9688
173.56 | -1.3328e-14 | 14.96896
173.884 | -9.456e-15 | 14.96886
174.158 | -4.718e-15 | 14.96738
174.482 | -8.867e-15 | 14.97064
174.73 | -1.5019e-14 | 14.97007
175.056 | -2.096e-15 | 14.96699
175.379 | -2.509e-15 | 14.96762
175.679 | 8.402e-15 | 14.96795
175.954 | 1.1538e-14 | 14.96623
176.279 | 6.39e-16 | 14.96703
176.528 | -4.969e-14 | 14.96953
176.854 | -3.2917e-14 | 14.96816
177.205 | -2.5349e-14 | 14.96801
177.456 | -1.0797e-14 | 14.96942
177.779 | -9.424e-15 | 14.96976
178.055 | -2.7291e-14 | 14.96849
178.381 | 5.721e-15 | 14.97073
178.631 | -9.9e-16 | 14.97025
178.957 | -1.7631e-14 | 14.9703
179.282 | -9.136e-15 | 14.97078
179.558 | -3.654e-15 | 14.96808
179.881 | 7.489e-15 | 14.97102
180.13 | -1.5652e-14 | 14.96954
180.479 | 4.062e-15 | 14.97132
180.729 | -3.169e-15 | 14.97126
181.054 | 9.021e-15 | 14.97111
181.38 | -6.821e-15 | 14.97134
181.63 | -7.194e-15 | 14.97157
181.955 | -1.4927e-14 | 14.9713
182.28 | -9.417e-15 | 14.97124
182.554 | -6.594e-15 | 14.96904
182.88 | -2.1427e-14 | 14.97159
183.128 | -2.1011e-14 | 14.97005
183.452 | -4.0651e-14 | 14.96997
183.801 | -3.3142e-14 | 14.96954
184.051 | -2.1993e-14 | 14.97183
184.378 | -1.875e-14 | 14.97193
184.629 | -9.519e-15 | 14.97112
184.951 | -2.6886e-14 | 14.97063
185.276 | -3.1377e-14 | 14.97054
185.6 | -2.0873e-14 | 14.97199
185.852 | -1.186e-14 | 14.97236
186.176 | -5.354e-15 | 14.97225
186.475 | -1.2757e-14 | 14.96885
186.8 | 2.926e-15 | 14.97117
187.075 | -6.003e-15 | 14.97059
187.397 | -1.0552e-14 | 14.96895
187.648 | -1.3836e-14 | 14.97079
187.998 | -8.164e-15 | 14.9705
188.248 | -8.713e-15 | 14.9724
188.572 | 4.159e-15 | 14.97233
188.897 | 9.144e-15 | 14.97175
189.172 | 1.5969e-14 | 14.9691
189.496 | 9.614e-15 | 14.97201
189.772 | -2.1409e-14 | 14.9708
190.097 | -1.1326e-14 | 14.96927
190.348 | 3.4949e-14 | 14.97205
190.673 | -3.124e-15 | 14.97215
190.998 | -1.6719e-14 | 14.97324
191.25 | -5.814e-15 | 14.97296
191.575 | 1.3273e-14 | 14.97354
191.898 | -1.4316e-14 | 14.97291
192.146 | -1.9074e-14 | 14.97169
192.471 | -1.3407e-14 | 14.9718
192.82 | -3.754e-14 | 14.97192
193.071 | -5.899e-15 | 14.97068
193.396 | -1.6041e-14 | 14.9734
193.648 | -5.3595e-14 | 14.97321
193.972 | -4.5342e-14 | 14.97251
194.297 | -2.5575e-14 | 14.97269
194.572 | -1.1191e-14 | 14.97056
194.899 | -4.324e-15 | 14.9711
195.149 | -7.695e-15 | 14.9724
195.499 | 5.2942e-14 | 14.97164
195.751 | 3.4231e-14 | 14.97353
196.078 | 3.6868e-14 | 14.97489
196.328 | 4.3656e-14 | 14.97378
196.653 | 3.3195e-14 | 14.97453
196.98 | -8.6937e-14 | 14.97483
197.23 | -6.7137e-14 | 14.9736
197.582 | -5.1914e-14 | 14.97449
197.884 | -1.4603e-14 | 14.97552
198.159 | 2.9468e-14 | 14.97499
198.485 | -5.307e-14 | 14.97397
198.742 | -3.0853e-14 | 14.97643
199.085 | -3.7278e-14 | 14.97894
199.377 | 3.4981e-14 | 14.97943
199.696 | -4.1292e-14 | 14.9829
199.988 | 1.4793e-14 | 14.98334
200.285 | -3.2884e-14 | 14.98753
200.555 | 8.362e-15 | 14.99073
200.854 | 4.087e-15 | 14.99277
201.208 | 1.0261e-14 | 14.99644
201.477 | 7.443e-15 | 14.99785
201.745 | -1.2833e-14 | 15.00189
202.087 | 4.3131e-14 | 15.00372
202.371 | -4.829e-14 | 15.00363
202.627 | -4.1807e-14 | 15.00643
202.957 | -6.56e-15 | 15.00697
203.288 | -1.4135e-14 | 15.00711
203.567 | -6.072e-15 | 15.00614
203.893 | 2.2309e-14 | 15.00831
204.142 | 2.6198e-14 | 15.00682
204.489 | 2.2238e-14 | 15.00811
204.736 | 5.108e-15 | 15.00693
205.055 | 1.0749e-14 | 15.00618
205.397 | 2.6198e-14 | 15.00434
205.643 | 9.322e-15 | 15.00466
205.96 | 8.72e-15 | 15.00329
206.302 | 1.9518e-14 | 15.00095
206.546 | 1.2335e-14 | 15.00202
206.863 | 1.49e-14 | 15.001
207.18 | 3.8141e-14 | 14.99883
207.448 | 2.5001e-14 | 14.99994
207.765 | 3.4893e-14 | 14.99914
208.083 | 1.8834e-14 | 14.99802
208.326 | 2.0535e-14 | 14.99628
208.668 | 8.146e-15 | 14.99398
208.987 | 2.1171e-14 | 14.99502
209.258 | 3.7524e-14 | 14.99289
209.575 | 5.9695e-14 | 14.99158
209.893 | 6.0492e-14 | 14.9926
210.163 | 4.5919e-14 | 14.99094
210.482 | 5.1521e-14 | 14.99183
210.754 | 4.5204e-14 | 14.99102
211.048 | 5.2178e-14 | 14.99004
211.394 | 4.5885e-14 | 14.98913
211.642 | 1.8779e-14 | 14.99029
211.986 | 6.9042e-14 | 14.98778
212.233 | 5.6175e-14 | 14.98951
212.554 | 5.9025e-14 | 14.98908
212.877 | 6.3736e-14 | 14.9878
213.195 | 8.3109e-14 | 14.9869
213.465 | 8.0661e-14 | 14.98725
213.786 | 6.3927e-14 | 14.98595
214.057 | 7.1756e-14 | 14.98649
214.377 | 7.9773e-14 | 14.98537
214.699 | 7.2684e-14 | 14.98496
214.97 | 7.0955e-14 | 14.98297
215.293 | 8.1505e-14 | 14.98452
215.567 | 7.4214e-14 | 14.98369
215.889 | 6.3205e-14 | 14.98291
216.134 | 5.9338e-14 | 14.98337
216.482 | 7.1936e-14 | 14.9816
216.733 | 8.4017e-14 | 14.98332
217.082 | 9.0552e-14 | 14.98247
217.355 | 7.9728e-14 | 14.98251
217.68 | 1.09812e-13 | 14.98382
217.953 | 9.2882e-14 | 14.98198
218.277 | 8.6082e-14 | 14.9814
218.553 | 1.01861e-13 | 14.98233
218.879 | 9.4201e-14 | 14.9816
219.128 | 1.04774e-13 | 14.98347
219.458 | 1.05217e-13 | 14.98447
219.81 | 9.6929e-14 | 14.98374
220.067 | 1.04383e-13 | 14.9852
220.422 | 9.0816e-14 | 14.98503
220.676 | 1.29664e-13 | 14.98486
220.929 | 1.2216e-13 | 14.98575
221.308 | 1.10331e-13 | 14.98622
221.559 | 1.07605e-13 | 14.98749
221.882 | 1.14989e-13 | 14.98616
222.157 | 1.17348e-13 | 14.98724
222.506 | 1.2753e-13 | 14.98614
222.753 | 1.36869e-13 | 14.98697
223.077 | 1.38533e-13 | 14.98661
223.351 | 1.46508e-13 | 14.98565
223.675 | 1.441e-13 | 14.98459
224 | 1.35098e-13 | 14.98707
224.248 | 1.42221e-13 | 14.9854
224.598 | 1.47219e-13 | 14.98437
224.847 | 1.68589e-13 | 14.98561
225.198 | 1.44215e-13 | 14.98615
225.472 | 1.52003e-13 | 14.98495
225.798 | 1.36364e-13 | 14.98581
226.074 | 1.34209e-13 | 14.98686
226.399 | 1.48429e-13 | 14.98647
226.675 | 1.37404e-13 | 14.98502
227.075 | 1.54999e-13 | 14.98677
227.276 | 1.51294e-13 | 14.98576
227.601 | 1.47398e-13 | 14.98633
227.876 | 1.6528e-13 | 14.98747
228.223 | 1.60488e-13 | 14.98541
228.47 | 1.61084e-13 | 14.98633
228.817 | 1.51325e-13 | 14.98467
229.065 | 1.60786e-13 | 14.98541
229.339 | 1.77196e-13 | 14.9862
229.688 | 1.86418e-13 | 14.9848
229.936 | 1.80303e-13 | 14.98616
230.261 | 1.62312e-13 | 14.98579
230.611 | 1.79782e-13 | 14.98461
230.889 | 1.74637e-13 | 14.9847
231.136 | 1.58701e-13 | 14.986
231.469 | 1.7955e-13 | 14.98648
231.797 | 1.82695e-13 | 14.98672
232.075 | 1.74775e-13 | 14.98719
232.426 | 1.76292e-13 | 14.98601
232.676 | 1.88769e-13 | 14.98669
232.95 | 1.71984e-13 | 14.98799
233.275 | 1.85364e-13 | 14.98702
233.623 | 1.65696e-13 | 14.98637
233.874 | 1.67559e-13 | 14.98765
234.199 | 1.68956e-13 | 14.98716
234.472 | 1.70669e-13 | 14.98608
234.797 | 1.45461e-13 | 14.98773
235.07 | 1.62903e-13 | 14.98565
235.396 | 1.42693e-13 | 14.98677
235.672 | 1.50376e-13 | 14.98532
235.998 | 1.59964e-13 | 14.98706
236.272 | 1.53874e-13 | 14.98518
236.597 | 1.33964e-13 | 14.98667
236.875 | 1.31874e-13 | 14.98763
237.199 | 1.53172e-13 | 14.98707
237.475 | 1.68189e-13 | 14.9859
237.8 | 1.58575e-13 | 14.98731
238.077 | 1.59306e-13 | 14.98671
238.326 | 1.53138e-13 | 14.98751
238.676 | 1.3775e-13 | 14.98764
238.951 | 1.37724e-13 | 14.98602
239.302 | 1.29577e-13 | 14.98621
239.553 | 1.27439e-13 | 14.98787
239.903 | 1.16096e-13 | 14.98655
240.177 | 1.13727e-13 | 14.98729
240.428 | 1.17774e-13 | 14.98795
240.777 | 1.34657e-13 | 14.98811
241.052 | 1.13999e-13 | 14.98706
241.379 | 1.17774e-13 | 14.98823
241.653 | 1.04292e-13 | 14.98706
241.979 | 9.8478e-14 | 14.98653
242.228 | 1.08999e-13 | 14.9876
242.578 | 9.0208e-14 | 14.98691
242.83 | 6.7383e-14 | 14.98807
243.179 | 8.0391e-14 | 14.98734
243.431 | 8.7329e-14 | 14.98846
243.779 | 8.389e-14 | 14.98877
244.054 | 6.5817e-14 | 14.98666
244.374 | 8.9849e-14 | 14.98728
244.723 | 6.0841e-14 | 14.987
244.97 | 5.4241e-14 | 14.98701
245.243 | 4.6807e-14 | 14.98698
245.591 | 4.3224e-14 | 14.98559
245.864 | 5.291e-14 | 14.98616
246.189 | 3.6751e-14 | 14.98735
246.464 | 3.7124e-14 | 14.98561
246.788 | 3.1389e-14 | 14.98733
247.038 | 1.2997e-14 | 14.98654
247.464 | 1.1681e-14 | 14.98747
247.665 | 1.483e-15 | 14.9878
247.99 | 2.622e-15 | 14.98719
248.265 | 2.83e-16 | 14.98705
248.542 | 8.601e-15 | 14.98756
248.891 | 6.78e-16 | 14.9859
249.166 | 3.987e-15 | 14.98643
249.493 | -9.634e-15 | 14.98821
249.742 | -3.5162e-14 | 14.98712
250.094 | -2.9833e-14 | 14.98797
250.369 | -2.399e-14 | 14.98712
250.644 | -4.3754e-14 | 14.98822
250.971 | -5.3343e-14 | 14.98832
251.245 | -5.4232e-14 | 14.98826
251.572 | -4.7749e-14 | 14.98784
251.898 | -4.9861e-14 | 14.98787
252.175 | -4.9765e-14 | 14.9881
252.475 | -5.3829e-14 | 14.98779
252.8 | -5.2365e-14 | 14.98692
253.051 | -5.5142e-14 | 14.98812
253.326 | -7.6166e-14 | 14.98882
253.677 | -8.7778e-14 | 14.98795
253.927 | -6.1719e-14 | 14.98879
254.253 | -6.9766e-14 | 14.98821
254.528 | -7.8051e-14 | 14.98887
254.878 | -8.3163e-14 | 14.98724
255.154 | -7.9162e-14 | 14.98917
255.428 | -6.893e-14 | 14.98834
255.779 | -8.9455e-14 | 14.98749
256.054 | -9.5418e-14 | 14.98828
256.38 | -1.14294e-13 | 14.98889
256.654 | -1.00843e-13 | 14.98864
256.93 | -1.19205e-13 | 14.98895
257.256 | -1.07614e-13 | 14.98891
257.53 | -1.1924e-13 | 14.98925
257.879 | -1.20397e-13 | 14.98869
258.132 | -1.22095e-13 | 14.98912
258.481 | -1.44184e-13 | 14.9881
258.731 | -1.43549e-13 | 14.98887
259.081 | -1.22953e-13 | 14.98792
259.355 | -1.21686e-13 | 14.9884
259.682 | -1.26829e-13 | 14.9894
259.956 | -1.16275e-13 | 14.98976
260.231 | -1.11277e-13 | 14.99001
260.557 | -1.20192e-13 | 14.98894
260.831 | -1.21641e-13 | 14.98938
261.18 | -1.37162e-13 | 14.98837
261.429 | -1.39778e-13 | 14.98913
261.774 | -1.60019e-13 | 14.98924
262.047 | -1.63824e-13 | 14.98847
262.42 | -1.42774e-13 | 14.9881
262.718 | -1.27642e-13 | 14.98804
262.993 | -1.2498e-13 | 14.98831
263.292 | -1.48022e-13 | 14.9863
263.592 | -1.56319e-13 | 14.9886
263.868 | -1.50455e-13 | 14.98705
264.193 | -1.31634e-13 | 14.98857
264.468 | -1.30325e-13 | 14.98889
264.819 | -1.43339e-13 | 14.98774
265.069 | -1.26991e-13 | 14.98836
265.344 | -1.20571e-13 | 14.98904
265.67 | -1.15459e-13 | 14.98845
265.946 | -1.38594e-13 | 14.98871
266.296 | -1.37853e-13 | 14.98785
266.571 | -1.22636e-13 | 14.98789
266.896 | -1.29581e-13 | 14.98918
267.171 | -1.2733e-13 | 14.98879
267.447 | -1.22815e-13 | 14.98934
267.872 | -1.32235e-13 | 14.98395
268.047 | -1.37559e-13 | 14.98963
268.4 | -1.25995e-13 | 14.98793
268.65 | -1.40265e-13 | 14.98918
268.926 | -1.26389e-13 | 14.9901
269.276 | -1.14623e-13 | 14.98917
269.551 | -1.17345e-13 | 14.98968
269.826 | -1.2079e-13 | 14.99
270.151 | -1.03023e-13 | 14.98931
270.426 | -1.06929e-13 | 14.98998
270.753 | -1.06349e-13 | 14.98954
271.027 | -1.02763e-13 | 14.99001
271.353 | -9.7347e-14 | 14.98944
271.627 | -8.7259e-14 | 14.99014
271.951 | -9.6943e-14 | 14.98875
272.229 | -9.8399e-14 | 14.98956
272.578 | -9.2858e-14 | 14.98834
272.854 | -8.5989e-14 | 14.98834
273.204 | -8.1955e-14 | 14.98898
273.454 | -7.7042e-14 | 14.98958
273.728 | -8.63e-14 | 14.98986
274.08 | -7.5479e-14 | 14.98872
274.355 | -6.6584e-14 | 14.989
274.68 | -5.6277e-14 | 14.98939
274.956 | -5.303e-14 | 14.9903
275.306 | -5.5431e-14 | 14.98947
275.554 | -6.0032e-14 | 14.99013
275.829 | -5.9858e-14 | 14.98989
276.181 | -5.8454e-14 | 14.99052
276.456 | -5.6027e-14 | 14.98937
276.779 | -7.0218e-14 | 14.9896
277.056 | -4.3935e-14 | 14.98955
277.354 | -2.5166e-14 | 14.98935
277.68 | -1.4907e-14 | 14.9899
277.955 | -2.003e-14 | 14.99062
278.306 | -2.1595e-14 | 14.98933
278.582 | -4.4621e-14 | 14.98889
278.855 | -3.3193e-14 | 14.98993
279.129 | -5.4646e-14 | 14.99022
279.475 | -4.2167e-14 | 14.98894
279.823 | -5.8468e-14 | 14.98909
280.071 | -4.0176e-14 | 14.98945
280.371 | -3.9492e-14 | 14.98858
280.693 | -3.1652e-14 | 14.98949
280.967 | -3.9661e-14 | 14.9876
281.242 | -4.0241e-14 | 14.98982
281.566 | -5.335e-14 | 14.98909
281.842 | -5.1571e-14 | 14.98918
282.192 | -4.7896e-14 | 14.98777
282.468 | -4.985e-14 | 14.98996
282.818 | -6.2113e-14 | 14.98825
283.095 | -8.8031e-14 | 14.98833
283.368 | -7.7253e-14 | 14.98893
283.694 | -7.5693e-14 | 14.99007
283.969 | -5.9316e-14 | 14.98872
284.294 | -4.6892e-14 | 14.98968
284.571 | -5.7413e-14 | 14.98937
284.846 | -6.4565e-14 | 14.98962
285.195 | -7.0032e-14 | 14.99006
285.473 | -7.3682e-14 | 14.99028
285.823 | -9.0652e-14 | 14.98881
286.097 | -9.7122e-14 | 14.98869
286.373 | -8.278e-14 | 14.98888
286.698 | -6.1631e-14 | 14.98981
286.975 | -6.5509e-14 | 14.9902
287.248 | -7.6806e-14 | 14.99043
287.599 | -8.2022e-14 | 14.98899
287.873 | -8.8182e-14 | 14.98987
288.199 | -8.3651e-14 | 14.99019
288.476 | -8.3613e-14 | 14.99015
288.75 | -8.0736e-14 | 14.99023
289.101 | -7.8812e-14 | 14.99042
289.376 | -8.4632e-14 | 14.99057
289.651 | -6.8704e-14 | 14.99069
289.927 | -6.4492e-14 | 14.99043
290.277 | -6.0159e-14 | 14.99077
290.553 | -5.8243e-14 | 14.99065
290.903 | -5.4025e-14 | 14.98986
291.178 | -7.0021e-14 | 14.98958
291.454 | -6.2107e-14 | 14.9895
291.778 | -6.5438e-14 | 14.99015
292.08 | -7.297e-14 | 14.99015
292.33 | -7.5341e-14 | 14.99041
292.679 | -5.7936e-14 | 14.99071
292.956 | -4.4267e-14 | 14.99068
293.232 | -5.3502e-14 | 14.99127
293.582 | -5.4452e-14 | 14.99014
293.831 | -6.3644e-14 | 14.99025
294.205 | -4.8019e-14 | 14.98996
294.482 | -7.1515e-14 | 14.9913
294.757 | -5.8539e-14 | 14.99054
295.083 | -6.6751e-14 | 14.99095
295.359 | -6.6136e-14 | 14.99118
295.633 | -6.4274e-14 | 14.9915
295.957 | -6.5643e-14 | 14.99054
296.234 | -5.7166e-14 | 14.99105
296.582 | -5.2744e-14 | 14.99144
296.858 | -6.4727e-14 | 14.99039
297.208 | -6.0278e-14 | 14.99013
297.484 | -6.089e-14 | 14.99151
297.76 | -5.1351e-14 | 14.99019
298.084 | -4.6024e-14 | 14.99086
298.359 | -5.0638e-14 | 14.99098
298.632 | -4.7058e-14 | 14.99091
298.98 | -5.3941e-14 | 14.99096
299.252 | -4.5488e-14 | 14.99091
299.599 | -6.5784e-14 | 14.99019
299.874 | -5.4497e-14 | 14.98965
300.198 | -4.4703e-14 | 14.99033
300.497 | -5.6364e-14 | 14.98931
300.77 | -5.5445e-14 | 14.98946
301.096 | -3.8021e-14 | 14.99002
301.37 | -4.4199e-14 | 14.99018
301.645 | -5.148e-14 | 14.99037
301.995 | -3.881e-14 | 14.98919
302.271 | -3.7007e-14 | 14.9892
302.546 | -3.3498e-14 | 14.99077
302.872 | -3.166e-14 | 14.99032
303.147 | -3.7176e-14 | 14.99066
303.497 | -4.7535e-14 | 14.98942
303.773 | -5.4686e-14 | 14.99082
304.049 | -5.5171e-14 | 14.9909
304.398 | -6.9585e-14 | 14.9901
304.65 | -6.8374e-14 | 14.99077
304.999 | -5.9144e-14 | 14.98989
305.275 | -6.2748e-14 | 14.99082
305.551 | -5.5122e-14 | 14.99066
305.826 | -6.5788e-14 | 14.9912
306.177 | -5.1685e-14 | 14.98998
306.526 | -4.2037e-14 | 14.99058
306.777 | -5.9452e-14 | 14.99072
307.052 | -5.1145e-14 | 14.99114
307.327 | -4.5271e-14 | 14.99072
307.677 | -5.2819e-14 | 14.99115
307.953 | -6.11e-14 | 14.99136
308.303 | -6.9201e-14 | 14.99087
308.528 | -7.3696e-14 | 14.99078
308.855 | -7.0751e-14 | 14.99134
309.154 | -6.7155e-14 | 14.99004
309.505 | -5.7491e-14 | 14.99075
309.754 | -4.6297e-14 | 14.99054
310.054 | -5.0221e-14 | 14.99044
310.38 | -6.7093e-14 | 14.99104
310.654 | -6.4395e-14 | 14.9913
310.93 | -6.2013e-14 | 14.99171
311.278 | -7.4307e-14 | 14.99128
311.556 | -6.3763e-14 | 14.99125
311.83 | -6.1569e-14 | 14.99061
312.206 | -5.9603e-14 | 14.99114
312.456 | -5.5045e-14 | 14.99164
312.806 | -4.4005e-14 | 14.99076
313.08 | -5.0141e-14 | 14.99066
313.355 | -7.7181e-14 | 14.99065
313.707 | -5.9916e-14 | 14.99084
313.982 | -4.7627e-14 | 14.99095
314.257 | -5.5297e-14 | 14.99058
314.607 | -6.1497e-14 | 14.99049
314.882 | -3.9097e-14 | 14.99058
315.156 | -4.7627e-14 | 14.99054
315.507 | -6.4536e-14 | 14.99078
315.783 | -3.7569e-14 | 14.99201
316.057 | -4.8701e-14 | 14.99204
316.406 | -4.0376e-14 | 14.99115
316.657 | -5.4887e-14 | 14.99159
316.931 | -3.9629e-14 | 14.99179
317.281 | -4.8813e-14 | 14.99182
317.557 | -4.3125e-14 | 14.99037
317.882 | -4.5124e-14 | 14.99117
318.181 | -4.8955e-14 | 14.99074
318.456 | -4.7573e-14 | 14.99086
318.781 | -5.7916e-14 | 14.9914
319.057 | -4.9961e-14 | 14.9917
319.331 | -7.4282e-14 | 14.99179
319.681 | -4.9217e-14 | 14.99185
319.957 | -4.9902e-14 | 14.99076
320.304 | -5.8289e-14 | 14.99095
320.577 | -4.3921e-14 | 14.99068
320.85 | -4.786e-14 | 14.99148
321.199 | -6.9991e-14 | 14.99158
321.472 | -7.8176e-14 | 14.9915
321.745 | -6.9791e-14 | 14.99107
322.096 | -6.7188e-14 | 14.99139
322.37 | -6.5711e-14 | 14.99134
322.646 | -7.5774e-14 | 14.99127
322.995 | -4.4224e-14 | 14.9903
323.271 | -4.8012e-14 | 14.99008
323.597 | -4.4579e-14 | 14.99076
323.872 | -4.5691e-14 | 14.99089
324.147 | -2.0856e-14 | 14.99131
324.497 | -2.5322e-14 | 14.99095
324.798 | -4.4876e-14 | 14.99166
325.074 | -4.2733e-14 | 14.99157
325.349 | -4.0548e-14 | 14.99148
325.7 | -4.847e-14 | 14.99029
325.973 | -6.1962e-14 | 14.99025
326.25 | -6.3962e-14 | 14.99157
326.601 | -4.6356e-14 | 14.99194
326.876 | -3.4628e-14 | 14.99162
327.151 | -4.4521e-14 | 14.99125
327.426 | -4.5619e-14 | 14.9913
327.775 | -2.7977e-14 | 14.99164
328.051 | -4.4036e-14 | 14.99166
328.327 | -4.454e-14 | 14.99195
328.677 | -6.3369e-14 | 14.99074
328.953 | -4.8121e-14 | 14.99041
329.278 | -4.2084e-14 | 14.99167
329.552 | -3.8237e-14 | 14.9916
329.853 | -3.7607e-14 | 14.99082
330.202 | -2.5126e-14 | 14.99118
330.479 | -4.1498e-14 | 14.99139
330.754 | -4.3559e-14 | 14.99188
331.029 | -4.5227e-14 | 14.99171
331.38 | -5.4244e-14 | 14.99183
331.68 | -4.5343e-14 | 14.99155
331.954 | -3.6466e-14 | 14.99135
332.28 | -4.9735e-14 | 14.99164
332.579 | -5.5192e-14 | 14.99151
332.855 | -3.3379e-14 | 14.9915
333.179 | -2.9885e-14 | 14.99194
333.455 | -4.8927e-14 | 14.99158
333.755 | -6.0634e-14 | 14.9909
334.029 | -6.2621e-14 | 14.99192
334.38 | -4.5624e-14 | 14.992
334.681 | -4.5534e-14 | 14.99127
334.955 | -5.411e-14 | 14.99233
335.23 | -5.5462e-14 | 14.99202
335.581 | -5.2273e-14 | 14.99254
335.856 | -7.1881e-14 | 14.99125
336.18 | -6.4553e-14 | 14.99184
336.455 | -5.8271e-14 | 14.99187
336.755 | -4.1064e-14 | 14.99168
337.105 | -5.8036e-14 | 14.99148
337.38 | -5.8499e-14 | 14.99108
337.654 | -6.4081e-14 | 14.99181
337.93 | -6.623e-14 | 14.99189
338.28 | -6.8472e-14 | 14.99234
338.555 | -6.749e-14 | 14.99225
338.83 | -7.6459e-14 | 14.99202
339.18 | -5.5626e-14 | 14.99222
339.455 | -5.6322e-14 | 14.99228
339.73 | -4.6471e-14 | 14.99223
340.106 | -6.5726e-14 | 14.99167
340.38 | -6.6174e-14 | 14.99213
340.681 | -5.6553e-14 | 14.99153
340.954 | -6.159e-14 | 14.99184
341.255 | -6.4653e-14 | 14.99118
341.53 | -6.0936e-14 | 14.99235
341.88 | -5.9542e-14 | 14.99123
342.154 | -7.2338e-14 | 14.9915
342.43 | -5.8816e-14 | 14.99239
342.755 | -6.7489e-14 | 14.99221
343.055 | -4.8646e-14 | 14.9914
343.405 | -4.9122e-14 | 14.9915
343.679 | -4.0973e-14 | 14.99147
343.955 | -5.185e-14 | 14.9915
344.279 | -5.8783e-14 | 14.99191
344.581 | -6.1804e-14 | 14.99141
344.855 | -7.2616e-14 | 14.99141
345.155 | -6.7807e-14 | 14.99173
345.505 | -7.4692e-14 | 14.99168
345.779 | -5.8165e-14 | 14.99243
346.055 | -5.5557e-14 | 14.99274
346.327 | -6.0162e-14 | 14.99171
346.673 | -5.7275e-14 | 14.99171
346.973 | -5.4186e-14 | 14.99173
347.297 | -7.3736e-14 | 14.99204
347.569 | -5.674e-14 | 14.99159
347.871 | -2.9566e-14 | 14.99192
348.171 | -3.4506e-14 | 14.99102
348.495 | -4.2951e-14 | 14.99131
348.794 | -4.909e-14 | 14.99113
349.069 | -4.111e-14 | 14.99193
349.343 | -3.9662e-14 | 14.99169
349.669 | -4.5458e-14 | 14.99088
349.946 | -4.3148e-14 | 14.992
350.297 | -4.5783e-14 | 14.99219
350.573 | -3.4995e-14 | 14.99188
350.872 | -3.7665e-14 | 14.99126
351.222 | -3.5584e-14 | 14.99134
351.498 | -3.3107e-14 | 14.99113
351.775 | -5.4305e-14 | 14.99178
352.073 | -7.2606e-14 | 14.99204
352.374 | -5.2098e-14 | 14.99131
352.723 | -4.7496e-14 | 14.99151
352.998 | -5.3983e-14 | 14.99232
353.274 | -4.5044e-14 | 14.99203
353.55 | -3.4743e-14 | 14.99196
353.9 | -3.0857e-14 | 14.99248
354.175 | -2.8674e-14 | 14.99199
354.45 | -4.7907e-14 | 14.99191
354.826 | -5.9963e-14 | 14.99191
355.101 | -7.3002e-14 | 14.99171
355.376 | -7.8467e-14 | 14.99153
355.653 | -7.0761e-14 | 14.9923
355.927 | -6.3177e-14 | 14.99223
356.279 | -5.4354e-14 | 14.99192
356.577 | -6.2379e-14 | 14.99156
356.878 | -5.2721e-14 | 14.99193
357.153 | -4.8751e-14 | 14.992
357.428 | -6.6216e-14 | 14.9926
357.778 | -6.3723e-14 | 14.99254
358.079 | -6.3051e-14 | 14.99211
358.353 | -6.0799e-14 | 14.99261
358.63 | -7.2942e-14 | 14.99237
359.004 | -6.8126e-14 | 14.99203
359.28 | -5.8658e-14 | 14.99285
359.579 | -5.0667e-14 | 14.99222
359.854 | -7.4406e-14 | 14.99156
360.129 | -8.0643e-14 | 14.99241
360.48 | -8.1852e-14 | 14.9925
360.78 | -6.0849e-14 | 14.99297
361.055 | -5.633e-14 | 14.99288
361.33 | -6.1178e-14 | 14.99255
361.68 | -6.7786e-14 | 14.99249
361.981 | -7.4804e-14 | 14.99196
362.256 | -7.1913e-14 | 14.99252
362.53 | -7.2009e-14 | 14.99271
362.881 | -6.5139e-14 | 14.99258
363.179 | -6.5534e-14 | 14.99249
363.455 | -7.022e-14 | 14.99303
363.73 | -7.9223e-14 | 14.99267
364.081 | -8.0568e-14 | 14.99236
364.38 | -7.4929e-14 | 14.99206
364.655 | -8.7181e-14 | 14.99279
364.931 | -6.4706e-14 | 14.99221
365.305 | -6.3852e-14 | 14.99208
365.58 | -7.3944e-14 | 14.99287
365.855 | -6.8662e-14 | 14.99286
366.131 | -8.101e-14 | 14.99249
366.48 | -8.8085e-14 | 14.99236
366.78 | -8.3499e-14 | 14.99227
367.055 | -7.7699e-14 | 14.99298
367.329 | -8.8981e-14 | 14.99254
367.681 | -7.8466e-14 | 14.99262
367.98 | -7.9425e-14 | 14.99216
368.254 | -1.04374e-13 | 14.99302
368.532 | -9.8545e-14 | 14.99324
368.879 | -8.8665e-14 | 14.99276
369.155 | -9.9412e-14 | 14.99294
369.43 | -9.0306e-14 | 14.99286
369.855 | -1.15312e-13 | 14.99229
370.08 | -1.04896e-13 | 14.99316
370.381 | -1.03472e-13 | 14.99245
370.654 | -1.31926e-13 | 14.99179
370.955 | -1.02233e-13 | 14.99234
371.305 | -1.00887e-13 | 14.99219
371.581 | -1.1263e-13 | 14.99198
371.88 | -1.05153e-13 | 14.99256
372.155 | -1.2174e-13 | 14.97635
372.68 | -1.1819e-13 | 14.99238
372.879 | -1.8848e-13 | 14.99289
373.106 | -2.251e-14 | 14.99193
373.381 | -1.4781e-13 | 14.99251
373.68 | -1.2427e-13 | 14.99193
373.981 | -1.6159e-13 | 14.93442
375.534 | -1.29063e-13 | 14.99293
376.534 | -1.25213e-13 | 14.99322
376.91 | -1.46615e-13 | 14.99278
377.185 | -1.48393e-13 | 14.99287
377.461 | -1.43167e-13 | 14.99252
377.811 | -1.48274e-13 | 14.99282
378.086 | -1.33603e-13 | 14.99247
378.361 | -1.20275e-13 | 14.99345
378.663 | -1.24346e-13 | 14.99269
378.962 | -1.43502e-13 | 14.99276
379.313 | -1.57067e-13 | 14.99283
379.587 | -1.4917e-13 | 14.99326
379.887 | -1.51197e-13 | 14.99238
380.163 | -1.46852e-13 | 14.99318
380.463 | -1.46434e-13 | 14.99246
380.765 | -1.34601e-13 | 14.99306
381.114 | -1.49249e-13 | 14.99309
381.39 | -1.56436e-13 | 14.99358
381.691 | -1.42394e-13 | 14.99312
381.965 | -1.54121e-13 | 14.99383
382.239 | -1.5829e-13 | 14.9936
382.539 | -1.6081e-13 | 14.99364
382.889 | -1.78226e-13 | 14.99331
383.189 | -1.88075e-13 | 14.99304
383.466 | -1.80695e-13 | 14.99378
383.739 | -1.91831e-13 | 14.99337
384.114 | -1.79745e-13 | 14.99286
384.389 | -1.91446e-13 | 14.99253
384.664 | -1.91843e-13 | 14.99369
384.938 | -1.96468e-13 | 14.99327
385.314 | -2.20926e-13 | 14.99295
385.588 | -2.15516e-13 | 14.99337
385.863 | -1.9572e-13 | 14.99325
386.163 | -1.82594e-13 | 14.99357
386.463 | -1.69352e-13 | 14.99327
386.811 | -1.95747e-13 | 14.99257
387.086 | -1.72791e-13 | 14.99323
387.386 | -1.69943e-13 | 14.99268
387.659 | -1.73306e-13 | 14.99311
387.959 | -1.9116e-13 | 14.9915
388.285 | -1.99065e-13 | 14.99355
388.559 | -2.06689e-13 | 14.99355
388.835 | -2.09798e-13 | 14.99309
389.209 | -2.10921e-13 | 14.99272
389.484 | -2.13596e-13 | 14.99311
389.783 | -2.27647e-13 | 14.99334
390.056 | -2.2538e-13 | 14.99314
390.428 | -2.13744e-13 | 14.99141
390.724 | -2.01153e-13 | 14.99232
390.996 | -2.08111e-13 | 14.99293
391.269 | -2.22019e-13 | 14.99236
391.569 | -2.31376e-13 | 14.99202
391.843 | -2.34232e-13 | 14.99265
392.191 | -2.25167e-13 | 14.99226
392.492 | -2.29456e-13 | 14.99268
392.791 | -2.19893e-13 | 14.99214
393.067 | -2.43095e-13 | 14.9918
393.34 | -2.36403e-13 | 14.99231
393.642 | -2.37868e-13 | 14.99248
393.967 | -2.62294e-13 | 14.99249
394.266 | -2.52364e-13 | 14.99165
394.542 | -2.64718e-13 | 14.99282
394.918 | -2.42268e-13 | 14.99209
395.192 | -2.44449e-13 | 14.99244
395.493 | -2.45227e-13 | 14.99296
395.768 | -2.70256e-13 | 14.99273
396.043 | -2.7103e-13 | 14.99244
396.419 | -2.81129e-13 | 14.99218
396.692 | -2.80725e-13 | 14.99297
396.969 | -2.64778e-13 | 14.99221
397.27 | -2.69211e-13 | 14.99273
397.569 | -2.80481e-13 | 14.99196
397.844 | -2.71542e-13 | 14.99229
398.145 | -2.66447e-13 | 14.99273
398.446 | -2.67245e-13 | 14.99302
398.796 | -2.70907e-13 | 14.99302