## Settings
Sample Info | So12ig, dot b5, run 03, glued
Comments | -10/-5/-10
Additional Comments | peaks 200K,260K, 280K?
Major Measurement Parameters
Starting Temperature | 276.378
Initial Temperature | 80.5
Final Temperature | 450
Preliminary Voltage | -10
Pulse Voltage | -5
Pulse Time | 30
Wait Time | 0
Measurement Voltage | -10
Subsidiary Measurement Parameters
Step | 0.3
Accuracy Step | 0.1
Accuracy Stable | 0.5
Accuracy End | 0.2
Lakeshore TC Parameters
Ramp | 15
Range | 3
P | 100
I | 50
D | 20
Keithley SM Parameters
NPLC | 5
Measurecount | 1
Time
Date | 11.4.2024
Clock | 18:21:29

## Stabilization
Temperature | Current | Temp Rate
275.484 | -4.6883e-12 | 0
275.1 | -2.0312e-12 | -17.50602
274.687 | -1.63449e-12 | -18.20237
274.248 | -1.18773e-12 | -18.82228
273.884 | -9.929e-13 | -18.34856
273.312 | -1.29957e-12 | -20.00391
272.98 | -1.34184e-12 | -19.22452
272.517 | -1.40562e-12 | -19.61551
272.168 | -1.32888e-12 | -19.08969
271.751 | -9.0972e-13 | -19.00572
271.334 | -9.7487e-13 | -21.15313
271.034 | -9.4204e-13 | -25.57287
270.596 | -1.05569e-12 | -37.27862
270.326 | -1.03633e-12 | -79.44955
269.963 | -8.9096e-13 | -127.658
269.715 | -6.1648e-13 | -16.46212
269.479 | -6.5737e-13 | -16.1439
269.19 | -1.0391e-12 | -15.99377
268.05 | -6.19073e-13 | -76.07468
267.824 | -5.02313e-13 | -14.92734
267.415 | -3.96681e-13 | -15.0812
267.146 | -3.73072e-13 | -14.97509
266.772 | -3.74667e-13 | -15.05486
266.348 | -3.22971e-13 | -15.21869
266.086 | -2.84289e-13 | -15.10112
265.553 | -2.80985e-13 | -15.42349
265.184 | -2.62212e-13 | -15.47239
264.894 | -2.52834e-13 | -15.41376
264.411 | -2.59267e-13 | -15.62086
264.134 | -2.75199e-13 | -15.52482
263.733 | -2.53151e-13 | -15.6145
263.362 | -2.80963e-13 | -15.65709
263.118 | -3.13595e-13 | -15.54257
262.733 | -2.83752e-13 | -15.60586
262.495 | -2.76314e-13 | -15.48991
262.298 | -2.95259e-13 | -15.33253
262.082 | -2.50757e-13 | -15.20361
261.862 | -2.55832e-13 | -15.08815
261.619 | -2.56038e-13 | -14.99854
261.063 | -2.604e-13 | -15.24162
260.616 | -2.40293e-13 | -15.36015
260.331 | -2.39059e-13 | -15.30663
259.912 | -2.35667e-13 | -15.39537
259.615 | -2.34134e-13 | -15.36538
259.376 | -2.35574e-13 | -15.2773
259.134 | -2.152e-13 | -15.18978
258.898 | -1.99218e-13 | -15.10238
258.672 | -2.0679e-13 | -15.01291
258.44 | -2.25831e-13 | -14.93281
258.199 | -2.55096e-13 | -14.85661
257.984 | -2.66492e-13 | -14.77091
257.767 | -2.62047e-13 | -14.68889
257.553 | -2.58072e-13 | -14.60207
257.337 | -2.65339e-13 | -14.5156
257.116 | -2.52954e-13 | -14.44029
256.884 | -2.62818e-13 | -14.38117
256.676 | -2.26083e-13 | -14.30109
256.446 | -2.15567e-13 | -14.23822
256.231 | -2.06861e-13 | -14.17103
256.032 | -2.16796e-13 | -14.09579
255.796 | -1.99986e-13 | -14.04239
255.502 | -1.8382e-13 | -14.03465
255.263 | -1.83171e-13 | -13.9886
255.032 | -1.98733e-13 | -13.93858
254.792 | -1.83404e-13 | -13.8963
254.534 | -1.92961e-13 | -13.86468
254.162 | -1.81857e-13 | -13.90549
253.914 | -1.99639e-13 | -13.86542
253.687 | -1.85562e-13 | -13.8195
253.421 | -1.82531e-13 | -13.80139
253.204 | -1.847e-13 | -13.75126
252.909 | -2.29776e-13 | -13.75052
252.575 | -2.46865e-13 | -13.7669
252.352 | -2.43843e-13 | -13.71904
252.12 | -1.97138e-13 | -13.68118
251.883 | -1.85712e-13 | -13.64577
251.585 | -1.98854e-13 | -13.64438
251.236 | -1.89327e-13 | -13.67378
250.995 | -1.9238e-13 | -13.64292
250.758 | -1.98755e-13 | -13.61051
250.491 | -2.0348e-13 | -13.59317
250.25 | -1.87487e-13 | -13.56375
250.005 | -1.83995e-13 | -13.53781
249.766 | -1.71797e-13 | -13.50838
249.524 | -1.58642e-13 | -13.48104
249.274 | -1.53161e-13 | -13.4579
249.013 | -1.53193e-13 | -13.43899
248.757 | -1.68516e-13 | -13.41869
248.456 | -1.5763e-13 | -13.42121
248.129 | -1.73031e-13 | -13.44083
247.879 | -1.82857e-13 | -13.42062
247.637 | -1.51553e-13 | -13.39658
247.368 | -1.53273e-13 | -13.38265
247.115 | -1.59237e-13 | -13.36593
246.853 | -1.60499e-13 | -13.35176
246.591 | -1.59283e-13 | -13.33794
246.338 | -1.50145e-13 | -13.32042
246.086 | -1.47227e-13 | -13.30488
245.834 | -1.31068e-13 | -13.28966
245.579 | -1.37336e-13 | -13.27514
245.324 | -1.30911e-13 | -13.25945
245.07 | -1.21556e-13 | -13.24623
244.815 | -1.08142e-13 | -13.22878
244.54 | -1.19081e-13 | -13.22032
244.261 | -1.22675e-13 | -13.20775
243.995 | -1.28408e-13 | -13.20001
243.674 | -1.19535e-13 | -13.21512
243.361 | -1.12361e-13 | -13.22464
243.097 | -1.0149e-13 | -13.21583
242.837 | -1.10318e-13 | -13.20261
242.572 | -1.30623e-13 | -13.19262
242.284 | -1.25568e-13 | -13.18525
242.013 | -1.03999e-13 | -13.17721
241.719 | -1.07127e-13 | -13.17695
241.432 | -1.37784e-13 | -13.1754
241.138 | -1.27456e-13 | -13.17719
240.691 | -1.11237e-13 | -13.2357
240.342 | -1.14662e-13 | -13.25442
240.067 | -1.19216e-13 | -13.24854
239.769 | -1.37615e-13 | -13.24917
239.486 | -1.38933e-13 | -13.24512
239.199 | -1.11827e-13 | -13.24315
238.846 | -1.19092e-13 | -13.26339
238.533 | -1.12349e-13 | -13.26751
238.219 | -1.19746e-13 | -13.27505
237.919 | -1.02606e-13 | -13.27535
237.568 | -1.07335e-13 | -13.29585
237.242 | -1.1593e-13 | -13.30649
236.947 | -1.12833e-13 | -13.30641
236.628 | -1.16641e-13 | -13.31148
236.331 | -1.06222e-13 | -13.31109
236.026 | -1.03733e-13 | -13.31506
235.688 | -1.27107e-13 | -13.3277
235.373 | -1.39054e-13 | -13.3357
235.073 | -1.33395e-13 | -13.3373
234.746 | -1.50018e-13 | -13.34642
234.441 | -1.63309e-13 | -13.34974
234.133 | -1.49265e-13 | -13.35387
233.825 | -1.48138e-13 | -13.35908
233.512 | -1.34714e-13 | -13.36543
233.176 | -1.41906e-13 | -13.37627
232.864 | -1.19401e-13 | -13.38003
232.524 | -1.18567e-13 | -13.39399
232.203 | -1.13513e-13 | -13.40078
231.879 | -1.06422e-13 | -13.40939
231.529 | -1.32326e-13 | -13.42475
231.207 | -1.16935e-13 | -13.43244
230.888 | -1.32329e-13 | -13.43855
230.543 | -1.35629e-13 | -13.45261
230.226 | -1.33599e-13 | -13.458
229.905 | -1.32422e-13 | -13.46424
229.589 | -1.37811e-13 | -13.47131
229.247 | -1.35288e-13 | -13.48402
228.927 | -1.46323e-13 | -13.48981
228.583 | -1.43935e-13 | -13.5011
228.258 | -1.28306e-13 | -13.50834
227.927 | -1.18576e-13 | -13.51721
227.587 | -1.11563e-13 | -13.52933
227.194 | -1.0809e-13 | -13.55433
226.848 | -1.16858e-13 | -13.56677
226.516 | -1.24112e-13 | -13.57624
226.15 | -1.448e-13 | -13.59388
225.813 | -1.41841e-13 | -13.604
225.471 | -1.20546e-13 | -13.61282
225.105 | -1.20015e-13 | -13.62789
224.738 | -1.33506e-13 | -13.64343
224.396 | -1.5014e-13 | -13.65271
224.03 | -1.33148e-13 | -13.6685
223.69 | -1.35361e-13 | -13.67636
223.323 | -1.42067e-13 | -13.69376
222.981 | -1.32893e-13 | -13.70301
222.641 | -1.27244e-13 | -13.71161
222.273 | -1.30841e-13 | -13.7275
221.933 | -1.17618e-13 | -13.73654
221.595 | -1.24629e-13 | -13.74661
221.228 | -1.28192e-13 | -13.76191
220.887 | -1.20431e-13 | -13.77157
220.545 | -1.2274e-13 | -13.7818
220.205 | -1.16757e-13 | -13.78937
219.833 | -1.12428e-13 | -13.80411
219.488 | -1.07709e-13 | -13.81365
219.101 | -1.31733e-13 | -13.83355
218.744 | -1.25502e-13 | -13.84396
218.356 | -1.27571e-13 | -13.86393
217.997 | -1.24221e-13 | -13.87641
217.637 | -1.32661e-13 | -13.88945
217.284 | -1.237e-13 | -13.8993
216.905 | -1.26275e-13 | -13.9156
216.553 | -1.37338e-13 | -13.92577
216.175 | -1.29862e-13 | -13.94137
215.825 | -1.06652e-13 | -13.95131
215.475 | -1.00572e-13 | -13.95911
215.093 | -1.65581e-13 | -13.97752
214.734 | -1.17102e-13 | -13.98702
214.364 | -1.11894e-13 | -14.00171
213.954 | -9.3929e-14 | -14.02312
213.575 | -7.404e-14 | -14.03771
213.179 | -7.0413e-14 | -14.05624
212.812 | -9.8737e-14 | -14.06991
212.403 | -8.2451e-14 | -14.08818
212.022 | -8.4917e-14 | -14.10358
211.629 | -8.2312e-14 | -14.12076
211.198 | -9.0442e-14 | -14.14389
210.756 | -7.826e-14 | -14.17092
210.363 | -9.3012e-14 | -14.18878
209.976 | -9.8759e-14 | -14.20442
209.553 | -9.2913e-14 | -14.22677
209.154 | -7.0247e-14 | -14.24417
208.716 | -8.1238e-14 | -14.26896
208.299 | -7.7231e-14 | -14.28874
207.769 | -6.4933e-14 | -14.33156
207.259 | -6.3092e-14 | -14.36984
206.828 | -6.0651e-14 | -14.39276
206.389 | -6.9026e-14 | -14.41717
205.986 | -3.9088e-14 | -14.43455
205.586 | -7.1404e-14 | -14.45042
205.154 | -6.9691e-14 | -14.47264
204.745 | -3.2635e-14 | -14.49023
204.297 | -2.8318e-14 | -14.51568
203.877 | -5.489e-14 | -14.53548
203.463 | -9.65e-16 | -14.55416
203.017 | -3.2305e-14 | -14.57794
202.596 | -5.1017e-14 | -14.59746
202.133 | -4.5893e-14 | -14.62415
201.704 | -4.0005e-14 | -14.64392
201.207 | -6.6288e-14 | -14.67666
200.724 | -2.6262e-14 | -14.70771
200.238 | -3.2017e-14 | -14.73837
199.722 | -2.9452e-14 | -14.77515
199.272 | -5.7064e-14 | -14.79627
198.85 | -3.034e-14 | -14.81356
198.428 | -1.8363e-14 | -14.83147
197.967 | -3.3269e-14 | -14.857
197.541 | -9.0605e-14 | -14.87429
197.084 | -2.7338e-14 | -14.89825
196.657 | -2.0117e-14 | -14.91645
196.232 | -3.5468e-14 | -14.93346
195.778 | -3.6525e-14 | -14.95561
195.353 | -3.2196e-14 | -14.97121
194.88 | -7.446e-15 | -14.99663
194.374 | -4.25e-16 | -15.02779
193.917 | -3.5092e-14 | -15.04933
193.491 | -7.333e-15 | -15.06573
193.027 | 8.551e-15 | -15.08917
192.59 | -1.4278e-14 | -15.10701
192.086 | -1.4232e-14 | -15.13799
191.587 | 2.558e-15 | -15.16503
191.079 | -4.2437e-14 | -15.19334
190.6 | -3.8351e-14 | -15.21845
190.167 | -2.6321e-14 | -15.23405
189.667 | -1.9654e-14 | -15.2616
189.186 | -8.805e-15 | -15.28675
188.673 | 7.612e-15 | -15.3169
188.237 | -3.0279e-14 | -15.33247
187.765 | -3.7089e-14 | -15.35489
187.316 | -2.1014e-14 | -15.37256
186.828 | 5.1302e-14 | -15.39721
186.382 | 6.3405e-14 | -15.41358
185.912 | -1.7295e-14 | -15.43582
185.477 | -1.8461e-14 | -15.45268
185.045 | -1.4086e-14 | -15.46673
184.584 | -1.4373e-14 | -15.48665
184.151 | -1.6208e-14 | -15.50056
183.683 | 6.3456e-14 | -15.52024
183.22 | -6.194e-15 | -15.53933
182.79 | 1.0199e-14 | -15.55347
182.355 | 1.531e-15 | -15.56804
181.891 | -2.9613e-14 | -15.58687
181.468 | -1.186e-14 | -15.59832
181.014 | -2.582e-15 | -15.61623
180.597 | -2.839e-15 | -15.6274
180.15 | 1.724e-15 | -15.64319
179.744 | -7.402e-15 | -15.65027
179.308 | 2.2805e-14 | -15.66346
178.878 | 5.74e-16 | -15.67534
178.483 | 1.386e-14 | -15.68261
178.062 | 2.9573e-14 | -15.69388
177.643 | 7.1072e-14 | -15.70284
177.255 | 3.6399e-14 | -15.70803
176.832 | 1.9157e-14 | -15.71824
176.44 | 2.7082e-14 | -15.72461
176.026 | 1.2225e-14 | -15.73495
175.642 | 3.56e-16 | -15.74005
175.249 | 2.5158e-14 | -15.74606
174.779 | -1.943e-15 | -15.76449
174.342 | 5.322e-15 | -15.77715
173.895 | -1.0313e-14 | -15.7925
173.484 | -1.6768e-14 | -15.8008
173.025 | 3.1895e-14 | -15.8159
172.522 | -1.938e-15 | -15.83963
171.977 | -1.0567e-14 | -15.86725
171.529 | -1.0138e-14 | -15.8821
171.06 | -3.3294e-14 | -15.89727
170.589 | -8.244e-15 | -15.91231
170.108 | -8.14e-15 | -15.93103
169.662 | 8.127e-15 | -15.94424
169.185 | 2.3773e-14 | -15.96292
168.749 | -1.8799e-14 | -15.97374
168.276 | -2.0203e-14 | -15.99037
167.869 | -2.544e-14 | -15.99703
167.432 | -4.6e-16 | -16.00877
167.006 | 3.941e-15 | -16.01847
166.533 | -6.332e-15 | -16.03341
166.076 | -5.921e-15 | -16.04807
165.671 | 1.4855e-14 | -16.05399
165.236 | 1.8281e-14 | -16.06443
164.811 | 2.7415e-14 | -16.07386
164.342 | 2.537e-15 | -16.08676
163.903 | 4.3776e-14 | -16.09859
163.44 | 1.3116e-14 | -16.11173
162.969 | 3.0058e-14 | -16.12747
162.509 | 1.7967e-14 | -16.14051
162.068 | 2.0863e-14 | -16.15001
161.566 | 2.3187e-14 | -16.16986
160.904 | 4.517e-14 | -16.21132
160.298 | 1.6976e-14 | -16.245
159.714 | 4.2735e-14 | -16.2762
159.193 | 2.0195e-14 | -16.29749
158.595 | 2.7174e-14 | -16.32825
157.928 | 1.7616e-14 | -16.37001
157.323 | 1.6412e-14 | -16.40243
156.726 | 1.169e-15 | -16.43321
156.088 | 1.6003e-14 | -16.46857
155.397 | 2.0182e-14 | -16.51186
154.766 | 3.2048e-14 | -16.5473
154.132 | 3.1321e-14 | -16.58223
153.348 | 1.2131e-14 | -16.63799
152.399 | 5.6643e-14 | -16.71497
151.194 | 4.7939e-14 | -16.82645
149.869 | 5.856e-14 | -16.95335
148.62 | 8.1485e-14 | -17.06919
147.382 | 4.2376e-14 | -17.18302
146.243 | 6.983e-15 | -17.2812
145.171 | -2.437e-15 | -17.37153
144.213 | -3.221e-15 | -17.44626
143.407 | 7.2e-16 | -17.50006
142.316 | -2.811e-14 | -17.59219
141.004 | -5.3818e-14 | -17.70921
139.449 | -1.3917e-14 | -17.86008
137.711 | -1.6422e-14 | -18.03405
136.078 | 2.034e-15 | -18.19367
134.436 | -8.692e-15 | -18.3533
133.067 | -2.556e-15 | -18.4758
131.871 | 2.7627e-14 | -18.57523
130.615 | 3.1973e-14 | -18.68327
129.049 | 3.1669e-14 | -18.82903
127.414 | 3.5331e-14 | -18.98504
125.947 | 3.6531e-14 | -19.1168
124.597 | 5.5045e-14 | -19.23328
123.473 | 4.6654e-14 | -19.31973
122.24 | 3.6132e-14 | -19.42005
120.754 | 5.3918e-14 | -19.55109
119.274 | 5.204e-14 | -19.68042
117.691 | 4.6329e-14 | -19.82313
116.245 | 5.317e-15 | -19.94732
114.816 | 6.2638e-14 | -20.06838
113.373 | 7.4393e-14 | -20.19195
112.199 | 6.8551e-14 | -20.28067
111.233 | 7.1515e-14 | -20.34219
109.827 | 3.6176e-14 | -20.45841
107.903 | -1.3988e-14 | -20.63857
105.799 | 2.6746e-14 | -20.83916
103.344 | 6.8559e-14 | -21.08199
101.077 | 9.8187e-14 | -21.29928
99.334 | 1.29321e-13 | -21.45343
97.7754 | 9.6452e-14 | -21.58362
96.9457 | 5.5791e-14 | -21.62525
95.7713 | 9.4993e-14 | -21.7066
92.8098 | 1.52282e-13 | -22.00355
86.661 | 2.75263e-13 | -22.68098
84.2533 | 1.91118e-13 | -22.90807
83.4833 | 1.07066e-13 | -22.93815
82.8854 | 6.0738e-14 | -22.94632
82.4438 | 6.2185e-14 | -22.93342
82.1534 | 3.8875e-14 | -22.90351
81.9865 | 2.9791e-14 | -22.86211
81.855 | 1.539e-14 | -22.81558
81.7549 | 1.5552e-14 | -22.76304
81.6812 | 1.0404e-14 | -22.71242
81.6352 | -1.847e-15 | -22.65691
81.5655 | -1.7429e-14 | -22.6041
81.5316 | -7.08e-16 | -22.54881
81.5086 | 4.444e-15 | -22.49136
81.5434 | 2.1472e-14 | -22.428
81.5344 | 3.4894e-14 | -22.36943
81.5101 | 2.9616e-14 | -22.31333
81.4932 | 6.0293e-14 | -22.25581
81.4703 | 8.545e-14 | -22.19916
81.4861 | 1.9496e-14 | -22.14036
81.4813 | 2.2392e-14 | -22.08345
81.447 | 2.926e-15 | -22.02958
81.3931 | -2.1291e-14 | -21.97941
81.4087 | 3.0065e-14 | -21.91875
81.4405 | -1.0028e-14 | -21.85918
81.4367 | 7.9985e-14 | -21.80425
81.4141 | 6.6258e-14 | -21.75128
81.3897 | -2.972e-15 | -21.69827
81.3395 | 1.7686e-14 | -21.64964
81.3959 | -1.5821e-14 | -21.58734
81.4155 | 2.592e-15 | -21.53108
81.4048 | -6.5279e-14 | -21.47685
81.3704 | 2.2231e-14 | -21.4242
81.3113 | -3.4256e-14 | -21.37636
81.3145 | -1.1742e-14 | -21.32258
81.3381 | 1.2143e-14 | -21.26627
81.3352 | 2.1319e-14 | -21.2133
81.316 | 8.4819e-14 | -21.16189
81.2619 | 9.4969e-14 | -21.11337
81.2601 | 2.9833e-14 | -21.06084
81.2813 | 1.7462e-14 | -21.00676
81.2884 | 2.7831e-14 | -20.9544
81.2572 | 5.2992e-14 | -20.90591
81.1881 | 2.722e-14 | -20.86207
81.2666 | 2.0675e-14 | -20.80273
81.3273 | 1.1515e-13 | -20.74574
81.3389 | 3.6199e-14 | -20.69385
81.3259 | -2.646e-15 | -20.64609
81.2864 | 4.0005e-14 | -20.59981
81.2107 | 3.645e-14 | -20.55725
81.2972 | 4.676e-15 | -20.49766
81.3761 | 2.897e-15 | -20.43778
81.3729 | -3.553e-15 | -20.38972
81.3372 | -2.8269e-14 | -20.34398
81.2779 | 8.57e-15 | -20.30185
81.2282 | -4.562e-15 | -20.25863
81.3414 | 2.4748e-14 | -20.19691
81.4339 | 8.684e-15 | -20.13994
81.424 | 1.7368e-14 | -20.09326
81.3747 | 1.34875e-13 | -20.0506
81.3145 | -2.5141e-14 | -20.01005
81.2296 | 9.6221e-14 | -19.97055
81.275 | 1.12174e-13 | -19.91914
81.3076 | -1.9729e-14 | -19.86894
81.2912 | -1.4593e-14 | -19.82354
81.2421 | 5.5235e-14 | -19.78187
81.1497 | -4.4116e-14 | -19.74344
81.2173 | -1.9385e-14 | -19.69094
81.3079 | -1.5177e-14 | -19.63628
81.3192 | -3.535e-15 | -19.58831
81.2934 | -3.3549e-14 | -19.5455
81.2305 | -1.2247e-14 | -19.50639
81.1365 | 6.689e-15 | -19.47071
81.2046 | -4.6225e-14 | -19.41927
81.2926 | -3.9969e-14 | -19.36583
81.3056 | 1.504e-15 | -19.32055
81.2736 | 2.903e-14 | -19.27943
81.2032 | 1.4855e-14 | -19.24248
81.1271 | -1.1526e-14 | -19.20622
81.207 | -4.936e-15 | -19.15521
81.2937 | -2.4311e-14 | -19.10375
81.2884 | -1.8279e-14 | -19.06156
81.239 | -9.398e-15 | -19.02353
81.1848 | -1.9259e-14 | -18.98606
81.1025 | 3.118e-15 | -18.95003
81.1373 | -1.4515e-14 | -18.90501
81.1369 | -3.3293e-14 | -18.86292
81.1203 | -5.8969e-14 | -18.82176
81.0885 | -3.6673e-14 | -18.78188
81.0344 | -3.3754e-14 | -18.7452
81.0786 | -3.0912e-14 | -18.69957
81.1079 | -1.8722e-14 | -18.65546
81.1037 | -2.677e-15 | -18.615
81.0687 | 1.185e-15 | -18.57696
81.0071 | -1.5445e-14 | -18.54111
81.0585 | -1.9348e-14 | -18.49611
81.0946 | -1.567e-14 | -18.45233
81.1012 | -3.7963e-14 | -18.41113
81.0843 | -1.5928e-14 | -18.37317
81.0336 | -4.5807e-14 | -18.33805
80.996 | -3.3488e-14 | -18.30238
81.0938 | -1.30423e-13 | -18.25324
81.13 | -9.7359e-14 | -18.21101
81.1286 | -5.6047e-14 | -18.17171
81.0848 | 3.408e-14 | -18.13542
81.0156 | 3.1239e-14 | -18.10214
81.0585 | -4.575e-15 | -18.05823
81.1308 | 1.353e-15 | -18.01373
81.1393 | 1.1957e-14 | -17.97497
81.1175 | 2.5748e-14 | -17.93759
81.081 | -1.174e-15 | -17.9025
81.0105 | -1.3717e-14 | -17.87128
81.067 | -5.9481e-14 | -17.82814
81.0899 | -6.26e-15 | -17.78841
81.0871 | -1.3835e-14 | -17.75111
81.0678 | -4.5614e-14 | -17.7156
81.019 | -1.6533e-14 | -17.68314
80.9882 | -7.6561e-14 | -17.64835
81.0656 | -4.5761e-14 | -17.60395
81.0924 | 6.3394e-14 | -17.5634
81.082 | -5.4e-17 | -17.52689
81.0387 | 1.0967e-14 | -17.49412
80.9628 | -1.0758e-14 | -17.46479
81.0063 | -3.2427e-14 | -17.42511
81.0616 | 9.175e-15 | -17.3835
81.063 | -7.47e-16 | -17.34712
81.0373 | 4.302e-15 | -17.31285
80.9953 | -6.611e-15 | -17.28172
80.9414 | -2.8178e-14 | -17.25037
81.0255 | -1.9046e-14 | -17.20704
81.0687 | -1.4864e-14 | -17.16783
81.0701 | -1.7209e-14 | -17.1329
81.0316 | -1.7603e-14 | -17.09995
80.9668 | -3.3418e-14 | -17.0713
80.9495 | -2.3229e-14 | -17.03866
81.0096 | -1.33007e-13 | -16.99848
81.027 | -6.5452e-14 | -16.96205
81.0114 | -4.3171e-14 | -16.92983
80.978 | 4.6228e-14 | -16.89828
80.9035 | -2.876e-15 | -16.87015
80.9581 | -2.62e-14 | -16.83191
80.9911 | -1.9012e-14 | -16.79538
80.9934 | -1.7757e-14 | -16.76198
80.9686 | -1.7656e-14 | -16.7302
80.8933 | -4.2078e-14 | -16.7026
80.9231 | -3.5306e-14 | -16.66731
81.002 | -3.2431e-14 | -16.62711
81.0261 | -4.34e-16 | -16.59154
81.0265 | -4.2332e-14 | -16.55882
80.9795 | -3.9968e-14 | -16.52986
80.8983 | -1.945e-14 | -16.50381
80.9485 | -1.6647e-14 | -16.46715
81.0449 | -7.824e-15 | -16.42641
81.0928 | -1.5915e-14 | -16.39031
81.0862 | 7.273e-15 | -16.35794
81.0491 | -1.414e-14 | -16.32895
81.1641 | -1.07983e-13 | -16.28632
81.2418 | -2.3354e-14 | -16.24772
81.239 | -4.2031e-14 | -16.21587
81.189 | -6.2282e-14 | -16.18825
81.0867 | -6.728e-15 | -16.16561
81.1172 | -1.5841e-14 | -16.1321
81.1928 | -1.0194e-14 | -16.09515
81.1981 | -2.8113e-14 | -16.06365
81.1844 | 2.3769e-14 | -16.03332
81.1201 | -2.1065e-14 | -16.00783
81.1817 | -6.329e-15 | -15.972
81.3062 | 2.406e-15 | -15.93096
81.3982 | -1.391e-15 | -15.89363
81.4194 | -1.4609e-14 | -15.86173
81.3911 | -5.7954e-14 | -15.83395
81.3287 | -2.2349e-14 | -15.80925
81.239 | -1.5489e-14 | -15.78627
81.2562 | -7.9896e-14 | -15.75528
81.2906 | -5.7478e-14 | -15.72222
81.2864 | 2.7885e-14 | -15.69294
81.253 | 2.3569e-14 | -15.66663
81.1638 | -1.6261e-14 | -15.64428
81.2183 | 5.7743e-14 | -15.61106
81.316 | -8.71e-16 | -15.57324
81.3429 | -2.5197e-14 | -15.54211
81.3121 | 2.0003e-14 | -15.51524
81.2384 | 4.292e-15 | -15.49252
81.2426 | -3.2e-14 | -15.46324
81.3156 | -3.52e-14 | -15.42853
81.3381 | -1.0272e-14 | -15.39843
81.315 | -8.973e-15 | -15.37193
81.2333 | -1.3998e-14 | -15.35044
81.2554 | -2.1009e-14 | -15.32058
81.3757 | 1.0042e-14 | -15.28216
81.4377 | -1.374e-15 | -15.24859
81.4087 | -2.738e-15 | -15.22293
81.3559 | -9.987e-15 | -15.19903
81.2821 | -2.668e-14 | -15.17657
81.3443 | -1.8678e-14 | -15.14345
81.3658 | -1.642e-15 | -15.11423
81.353 | -2.0045e-14 | -15.08807
81.2994 | -1.8901e-14 | -15.06461
81.2384 | -2.8127e-14 | -15.04189
81.34 | -2.4887e-14 | -15.00648
81.4251 | -2.4903e-14 | -14.97266
81.4155 | -2.6057e-14 | -14.94659
81.3644 | -2.2471e-14 | -14.92336
81.3 | 7.085e-15 | -14.90165
81.3723 | 6.315e-15 | -14.86895
81.4062 | -5.077e-15 | -14.83915
81.3954 | 4.8e-16 | -14.81328
81.322 | 1.449e-15 | -14.79265
81.3022 | -3.8879e-14 | -14.76841
81.4109 | -3.9821e-14 | -14.7331
81.4912 | -3.2918e-14 | -14.70131
81.4734 | -3.104e-14 | -14.67664
81.4345 | -2.2399e-14 | -14.65371
81.3324 | -3.7061e-14 | -14.63552
81.3437 | -4.8021e-14 | -14.60841
81.3907 | -6.1738e-14 | -14.57948
81.3936 | -5.0598e-14 | -14.55362
81.3729 | -4.0874e-14 | -14.52952
81.2915 | -6.517e-15 | -14.51001
81.3417 | -1.2098e-14 | -14.48038
81.4345 | -3.0459e-14 | -14.44883
81.4618 | -9.143e-15 | -14.42167
81.4147 | -1.8346e-14 | -14.39994
81.3352 | -1.215e-15 | -14.38091
81.4124 | -3.5505e-14 | -14.34997
81.5082 | -2.411e-14 | -14.31825
81.5471 | -3.1276e-14 | -14.29054
81.4875 | -2.1331e-14 | -14.27059
81.3785 | -3.239e-15 | -14.25421
81.4166 | -8.341e-15 | -14.22687
81.4993 | -6.391e-15 | -14.19659
81.5053 | 2.278e-14 | -14.17212
81.4551 | 3.2283e-14 | -14.15184
81.3624 | 2.367e-15 | -14.13416
81.418 | -2.105e-15 | -14.10569
81.4728 | -4.738e-15 | -14.07748
81.4753 | -8.4048e-14 | -14.05347
81.4302 | -7.5225e-14 | -14.03263
81.3198 | 3.0397e-14 | -14.01676
81.4044 | -1.1114e-14 | -13.98625
81.5082 | -2.4698e-14 | -13.95529
81.5491 | -5.1576e-14 | -13.92929
81.5092 | -4.9071e-14 | -13.90843
81.4331 | -2.5468e-14 | -13.89013
81.4363 | -1.4531e-14 | -13.86624
81.4875 | -1.0533e-14 | -13.83942
81.4768 | 6.992e-15 | -13.81682
81.4166 | 1.2581e-14 | -13.79856
81.34 | -1.0283e-14 | -13.781
81.4494 | -1.4617e-14 | -13.75006
81.5386 | -2.5646e-14 | -13.72064
81.5358 | -2.7435e-14 | -13.69801
81.4875 | -1.1221e-14 | -13.67894
81.3865 | -1.5533e-14 | -13.66362
81.3704 | 1.72e-16 | -13.64195
81.4306 | -2.0063e-14 | -13.61538
81.4757 | -9.308e-15 | -13.58993
81.4691 | -1.1559e-14 | -13.56833
81.3987 | -6.886e-15 | -13.55089
81.3502 | -2.288e-14 | -13.53258
81.4504 | -2.117e-15 | -13.50355
81.5481 | 5.315e-15 | -13.47414
81.5386 | -1.2045e-14 | -13.453
81.4852 | -2.287e-15 | -13.43485
81.3936 | 1.2503e-14 | -13.4192
81.4282 | -2.7033e-14 | -13.39479
81.466 | -3.3672e-14 | -13.36996
81.4654 | 7.875e-15 | -13.34838
81.4288 | 1.2846e-14 | -13.32846
81.3206 | 1.7613e-14 | -13.31458
81.4039 | -3.691e-15 | -13.28751
81.511 | -4.0016e-14 | -13.25887
81.5398 | -2.5088e-14 | -13.23591
81.4626 | -2.3788e-14 | -13.21963
81.4476 | -3.2542e-14 | -13.19927
81.5369 | -1.6431e-14 | -13.1722
81.5917 | 1.3612e-14 | -13.14762
81.551 | 1.4167e-14 | -13.12962
81.4381 | -5.1443e-14 | -13.11615
81.4697 | 5.4236e-14 | -13.09345
81.5631 | 1.3715e-14 | -13.06628
81.6008 | -1.6243e-14 | -13.04286
81.5505 | 9.168e-15 | -13.02525
81.448 | 1.961e-15 | -13.01124
81.5179 | -5.469e-15 | -12.98568
81.6101 | -2.2564e-14 | -12.95848
81.6178 | -2.0772e-14 | -12.93788
81.52 | -1.5371e-14 | -12.92385
81.5016 | -9.813e-15 | -12.90492
81.605 | -1.962e-14 | -12.87792
81.6741 | -7.874e-15 | -12.85266
81.6331 | -2.109e-15 | -12.83539
81.5349 | -3.889e-14 | -12.82167
81.5463 | -5.45e-15 | -12.80108
81.605 | -6.254e-15 | -12.77736
81.6093 | 6.936e-15 | -12.75723
81.5623 | -1.0795e-14 | -12.74066
81.4424 | 1.1605e-14 | -12.72789
81.5247 | -2.8426e-14 | -12.70266
81.6228 | 2.57e-16 | -12.67663
81.6689 | 1.619e-15 | -12.65331
81.6135 | -6.077e-15 | -12.6377
81.4768 | -3.86882e-11 | -12.61002
81.5463 | -1.5662e-12 | -12.58576
81.4865 | -5.0488e-14 | -12.50852
81.5637 | -2.9703e-14 | -12.48466
81.5453 | -1.867e-14 | -12.4669
81.4254 | -1.5875e-14 | -12.45596
81.4335 | -5.306e-15 | -12.43667
81.5426 | -6.504e-15 | -12.4107
81.5852 | 9.155e-15 | -12.38893
81.527 | -8.15e-16 | -12.37434
81.442 | -1.3805e-14 | -12.36129
81.527 | -2.5489e-14 | -12.3374
81.6036 | -8.084e-15 | -12.314
81.581 | -2.398e-15 | -12.29686
81.4476 | 3.2878e-14 | -12.2864
81.4936 | 3.375e-15 | -12.26559
81.5858 | -1.0807e-14 | -12.24187
81.6253 | -1.5045e-14 | -12.22114
81.5576 | 1.5009e-14 | -12.20668
81.4452 | 1.3972e-14 | -12.19537
81.4842 | 4.674e-15 | -12.1746
81.5562 | 3.551e-15 | -12.15186
81.5542 | 1.4477e-14 | -12.13406
81.4728 | -4.3161e-14 | -12.12083
81.4132 | 1.4673e-14 | -12.10615
81.5078 | -6.837e-15 | -12.08227
81.5971 | -1.0159e-14 | -12.05888
81.59 | 8.297e-15 | -12.04178
81.5138 | 1.7842e-14 | -12.02888
81.4264 | 2.0248e-14 | -12.01658
81.5067 | -6.675e-15 | -11.99402
81.582 | 1.1253e-14 | -11.97194
81.5485 | 1.0701e-14 | -11.95641
81.4367 | -5.483e-15 | -11.94572
81.4606 | -1.2225e-14 | -11.92673
81.5566 | -4.587e-15 | -11.90315
81.588 | 2.562e-15 | -11.88387
81.5151 | -3.9966e-14 | -11.871
81.4499 | -3.1631e-14 | -11.85736
81.5415 | -2.2494e-14 | -11.83457
81.6191 | -7.238e-15 | -11.81266
81.5824 | -2.764e-15 | -11.79766
81.4714 | 1.307e-15 | -11.78684
81.4974 | 7.481e-15 | -11.7683
81.5937 | -4.26e-16 | -11.74531
81.6196 | -6.99659e-13 | -11.72696
81.496 | 1.13406e-13 | -11.7172
81.4838 | 3.8674e-14 | -11.70112
81.5863 | 7.3054e-14 | -11.67819
81.653 | 3.2321e-14 | -11.65762
81.6111 | 4.7521e-14 | -11.64365
81.4908 | 9.354e-15 | -11.63387
81.4805 | 1.8448e-14 | -11.61816
81.5739 | 2.1763e-14 | -11.59592
81.6107 | 5.21e-15 | -11.57745
81.5552 | -5.11e-15 | -11.56411
81.4414 | -4.24e-16 | -11.55463
81.5262 | 2.1283e-14 | -11.53263
81.6205 | 1.56978e-13 | -11.51047
81.6247 | -1.85775e-13 | -11.49411
81.5262 | 9.5345e-14 | -11.48387
81.4968 | 5.6026e-14 | -11.46935
81.5965 | 3.3898e-14 | -11.44742
81.6604 | 2.91e-14 | -11.42756
81.6073 | -5.3642e-14 | -11.41442
81.4926 | -1.8687e-14 | -11.4049
81.5219 | -1.189e-15 | -11.38702
81.6083 | 1.3009e-14 | -11.36626
81.6224 | -5.072e-15 | -11.34937
81.5434 | -2.1564e-14 | -11.33794
81.4785 | -2.515e-14 | -11.32562
81.575 | -2.9677e-14 | -11.30396
81.6408 | -1.401e-15 | -11.28437
81.5852 | 2.4147e-14 | -11.27185
81.4674 | 3.2136e-14 | -11.26302
81.5384 | -8.958e-15 | -11.24341
81.6374 | -1.5502e-14 | -11.22238
81.6722 | 7.632e-15 | -11.20465
81.5973 | -9.718e-15 | -11.19369
81.5162 | 6.955e-15 | -11.18253
81.5985 | -4.741e-15 | -11.16278
81.6638 | 1.0616e-14 | -11.14376
81.6182 | 2.1415e-14 | -11.13115
81.4922 | 1.6381e-14 | -11.12328
81.5448 | 1.9768e-14 | -11.10489
81.6383 | -1.2875e-14 | -11.08464
81.6698 | 3.807e-15 | -11.06771
81.5739 | 1.2541e-14 | -11.05831
81.4912 | -9.75e-16 | -11.04798
81.581 | 1.1002e-14 | -11.02804
81.6604 | -1.687e-15 | -11.00879
81.6547 | -6.423e-15 | -10.99414
81.5641 | -1.2474e-14 | -10.98471
81.4946 | -4.934e-15 | -10.97305
81.5505 | 5.739e-15 | -10.9553
81.5852 | -1.9211e-14 | -10.93848
81.5448 | -5.272e-15 | -10.92606
81.3996 | -1.9788e-14 | -10.91929
81.4203 | 1.4426e-14 | -10.90342
81.5208 | -1.3291e-14 | -10.88272
81.5767 | 5.849e-15 | -10.86527
81.5157 | 1.8173e-14 | -10.8541
81.395 | -2.5548e-14 | -10.8464
81.4124 | 2.9024e-14 | -10.83034
81.4757 | 1.2348e-14 | -10.81211
81.4714 | -3.0656e-14 | -10.79802
81.4076 | -1.9041e-14 | -10.78726
81.3042 | -1.0643e-14 | -10.7785
81.3789 | 1.9306e-14 | -10.76028
81.4555 | 1.564e-15 | -10.74187
81.4592 | 1.2068e-14 | -10.72755
81.3959 | 4.55e-16 | -10.71657
81.2708 | 7.746e-15 | -10.70876
81.2972 | 1.0109e-14 | -10.69304
81.3664 | 2.191e-15 | -10.6752
81.365 | -7.859e-15 | -10.66062
81.3034 | -7.95e-16 | -10.65016
81.1914 | -3.2e-16 | -10.64261
81.2572 | 2.7452e-14 | -10.62477
81.3474 | 4.1554e-14 | -10.60557
81.3771 | 2.6518e-14 | -10.58982
81.305 | 1.8084e-14 | -10.57968
81.1942 | 1.5557e-14 | -10.5719
81.2177 | -7.07e-15 | -10.55704
81.2736 | -2.8855e-14 | -10.54016
81.2799 | 2.8877e-14 | -10.52549
81.2347 | 2.8353e-14 | -10.51415
81.1252 | 3.772e-15 | -10.50652
81.1718 | -9.314e-15 | -10.49051
81.261 | -2.389e-15 | -10.47231
81.2813 | -1.0985e-14 | -10.45781
81.2319 | 1.6404e-14 | -10.4471
81.1416 | -1.3896e-14 | -10.43802
81.1746 | -5.568e-15 | -10.42224
81.2489 | -1.771e-15 | -10.40473
81.2477 | -1.4167e-14 | -10.39079
81.1896 | -3.118e-15 | -10.38067
81.1059 | 3.5416e-14 | -10.3719
81.191 | 2.1534e-14 | -10.35398
81.2872 | -1.2098e-14 | -10.33572
81.3 | 1.674e-14 | -10.32174
81.2404 | -2.4065e-14 | -10.31167
81.1224 | -1.1286e-14 | -10.30478
81.1203 | -3.5732e-14 | -10.29203
81.1867 | 2.881e-14 | -10.27566
81.2003 | 1.694e-15 | -10.26202
81.1777 | 1.8582e-14 | -10.2502
81.0727 | 1.9481e-14 | -10.24267
81.0768 | -1.6703e-14 | -10.22929
81.1768 | 4.192e-15 | -10.21055
81.2239 | 5.311e-15 | -10.19535
81.1938 | 2.488e-15 | -10.18407
81.1087 | -1.1103e-14 | -10.17593
81.0875 | -2.145e-14 | -10.16429
81.1751 | -9.334e-15 | -10.14679
81.2103 | -5.918e-15 | -10.13215
81.1817 | 7.111e-15 | -10.12099
81.0701 | -1.3931e-14 | -10.11372
81.0684 | 1.4478e-14 | -10.10122
81.1681 | -1.2826e-14 | -10.08347
81.2262 | 2.003e-15 | -10.06762
81.1966 | 1.3329e-14 | -10.05673
81.1331 | 1.9551e-14 | -10.04767
81.0548 | 2.1365e-14 | -10.03907
81.1274 | 1.3825e-14 | -10.02291
81.1669 | 2.6877e-14 | -10.00858
81.1596 | 8.366e-15 | -9.996503
81.1153 | -2.2334e-14 | -9.986244
81.0218 | -8.477e-15 | -9.978736
81.0768 | -7.203e-15 | -9.963785
81.1505 | 1.9712e-14 | -9.947692
81.1482 | 3.919e-15 | -9.935434
81.098 | -1.0132e-14 | -9.925888
81.0213 | 5.008e-15 | -9.917625
81.0875 | 3.861e-15 | -9.901875
81.1627 | -1.8457e-14 | -9.88601
81.16 | -1.1367e-14 | -9.873886
81.1045 | 5.246e-15 | -9.864671
81.0364 | 6.233e-15 | -9.855784
81.1096 | -1.1407e-14 | -9.839902
81.1675 | 3.6225e-14 | -9.825127
81.1612 | -1.6591e-14 | -9.813314
81.0988 | -3.7974e-14 | -9.804468
81.0255 | -2.2334e-14 | -9.796277
81.1215 | 4.364e-15 | -9.77949
81.1887 | 9.048e-15 | -9.764147
81.1661 | 9.909e-15 | -9.75325
81.1045 | -5.83e-16 | -9.744437
81.0133 | -2.769e-15 | -9.737213
81.0853 | 2.1691e-14 | -9.72184
81.1525 | -8.244e-15 | -9.706984
81.1515 | 2.95e-15 | -9.695326
81.0814 | -2.3136e-14 | -9.686785
81.002 | 1.27e-15 | -9.678936
81.0917 | -1.3568e-14 | -9.662639
81.1697 | 3.861e-15 | -9.647127
81.1557 | -1.4793e-14 | -9.636019
81.0938 | 4.833e-15 | -9.627774
81.0096 | 1.3262e-14 | -9.620267
81.0763 | 8.093e-15 | -9.605697
81.1314 | -7.289e-15 | -9.591539
81.1337 | -8.585e-15 | -9.579883
81.0988 | -3.932e-15 | -9.570149
80.9974 | -6.274e-15 | -9.563262
81.0435 | -3.501e-15 | -9.549493
81.1351 | -5.0594e-14 | -9.533916
81.1669 | 8.197e-15 | -9.521048
81.1181 | 4.146e-15 | -9.512062
81.0111 | 4.37e-15 | -9.506118
81.0316 | 3.1886e-14 | -9.493533
81.1144 | 2.3793e-14 | -9.47789
81.1294 | 4.929e-15 | -9.465997
81.0875 | 9.58e-16 | -9.456842
80.9934 | -7.6234e-14 | -9.450409
81.0336 | 6.405e-15 | -9.437172
81.1186 | 1.6328e-14 | -9.421988
81.1266 | 8.079e-15 | -9.410565
81.0772 | -7.716e-15 | -9.401963
80.9805 | 1.415e-14 | -9.395437
81.0284 | -8.35e-15 | -9.381977
81.1108 | -6.204e-15 | -9.366791
81.1274 | 1.9744e-14 | -9.354858
81.0796 | 1.2349e-14 | -9.34648
81.1369 | -2.7281e-14 | -9.332878
81.2502 | -4.9666e-14 | -9.316586
81.3145 | -1.6518e-14 | -9.302638
81.2756 | 6.438e-15 | -9.293768
81.1768 | 2.0589e-14 | -9.287692
81.145 | 2.5328e-14 | -9.278015
81.2117 | 1.962e-15 | -9.264117
81.2296 | 9.42e-15 | -9.252543
81.1956 | 2.1708e-14 | -9.243427
81.1002 | 1.008e-14 | -9.23707
81.1101 | 2.118e-14 | -9.225903
81.1942 | 1.0463e-14 | -9.211219
81.2117 | -3.1625e-14 | -9.199896
81.1505 | -3.0111e-14 | -9.192383
81.0602 | -1.4946e-14 | -9.185876
81.1201 | 3.5819e-14 | -9.17255
81.1975 | 9.62e-15 | -9.158321
81.1904 | 9.152e-15 | -9.148279
81.1316 | -4.6579e-14 | -9.140581
81.0411 | 1.8139e-14 | -9.133942
81.0903 | 6.648e-15 | -9.121326
81.1463 | 2.158e-15 | -9.107981
81.1288 | -2.812e-15 | -9.098408
81.0777 | 2.8003e-14 | -9.090523
81.0015 | 2.1736e-14 | -9.083715
81.082 | 3.2526e-14 | -9.069669
81.1365 | -2.1764e-14 | -9.056797
81.1224 | -2.3116e-14 | -9.047475
81.0621 | -1.6902e-14 | -9.040002
81.0105 | -2.067e-15 | -9.032071
81.1059 | -1.2181e-14 | -9.017411
81.1669 | 2.6006e-14 | -9.00443
81.1505 | 1.1112e-14 | -8.994848
81.081 | 5.71e-15 | -8.987773
81.0133 | 8.13e-15 | -8.980855
81.0828 | 6.393e-15 | -8.96745
81.1189 | 7.018e-15 | -8.955672
81.0966 | 1.1326e-14 | -8.946446
81.0125 | 1.0012e-14 | -8.940312
80.989 | 1.1618e-14 | -8.931351
81.0875 | -1.6351e-14 | -8.916864
81.1379 | -8.2672e-14 | -8.904435
81.1122 | 1.069e-15 | -8.895269
81.0543 | -2.406e-15 | -8.887946
80.989 | -3.5215e-14 | -8.881119
81.0642 | -1.0312e-14 | -8.867882
81.1012 | -3.5611e-14 | -8.856301
81.0946 | 4.3704e-14 | -8.846787
81.0373 | 2.4131e-14 | -8.83961
80.9466 | -6.687e-15 | -8.833961
81.0486 | -1.58e-15 | -8.819598
81.1331 | -3.5001e-14 | -8.805859
81.1224 | -1.9844e-14 | -8.796638
81.0551 | 4.164e-15 | -8.790046
81.1008 | 1.286e-14 | -8.77837
81.2262 | 1.5508e-14 | -8.762671
81.3076 | -7.02e-15 | -8.749434
81.2884 | -2.163e-14 | -8.740615
81.2229 | 3.112e-15 | -8.734016
81.1511 | -7.381e-15 | -8.727597
81.2032 | 1.9734e-14 | -8.715563
81.206 | 8.051e-15 | -8.705863
81.1768 | 1.3052e-14 | -8.69766
81.0853 | 2.6717e-14 | -8.692259
81.0656 | -5.16e-15 | -8.683462
81.1436 | 1.8554e-14 | -8.670246
81.1641 | -2.0091e-14 | -8.660058
81.1355 | 9.8e-16 | -8.651815
81.0406 | 8.224e-15 | -8.646785
81.0288 | 5.0114e-14 | -8.637712
81.1224 | 2.1956e-14 | -8.623938
81.1581 | -1.654e-15 | -8.61295
81.1337 | -2.1234e-14 | -8.604601
81.0437 | 5.524e-15 | -8.599091
81.017 | 1.863e-15 | -8.590901
81.0848 | 4.2141e-14 | -8.57869
81.1209 | 1.0827e-14 | -8.567942
81.0917 | 1.331e-14 | -8.560067
81.0082 | 4.405e-15 | -8.554115
81.019 | -8.533e-15 | -8.544446
81.1082 | 3.1093e-14 | -8.531312
81.1426 | -3.8436e-14 | -8.520589
81.1073 | -9.808e-15 | -8.512869
81.0142 | -5.266e-15 | -8.507971
81.0086 | 6.625e-15 | -8.499002
81.0867 | -4.5294e-14 | -8.486606
81.1209 | -1.2206e-14 | -8.476164
81.0828 | 1.0677e-14 | -8.468974
80.9877 | 3.097e-15 | -8.464127
81.0218 | 1.564e-15 | -8.453568
81.1008 | 1.5624e-14 | -8.440753
81.1096 | 2.213e-15 | -8.431301
81.0673 | -8.672e-15 | -8.42423
80.9723 | 1.1658e-14 | -8.419482
81.0086 | -5.033e-15 | -8.408988
81.063 | -7.571e-15 | -8.397731
81.0557 | -2.5726e-14 | -8.388952
80.9916 | 1.7248e-14 | -8.382931
80.9351 | 2.9761e-14 | -8.376298
81.0255 | 2.7293e-14 | -8.36357
81.0828 | 1.5362e-14 | -8.352017
81.0565 | 1.2979e-14 | -8.344515
80.9701 | 8.22e-16 | -8.339466
80.9472 | 5.763e-15 | -8.331525
81.0275 | 1.235e-14 | -8.319442
81.0706 | 2.9577e-14 | -8.308536
81.0307 | -3.876e-15 | -8.301143
80.9356 | 3.17e-15 | -8.29644
80.9618 | 9.115e-15 | -8.286678
81.0383 | 1.78e-14 | -8.274602
81.0444 | 1.2813e-14 | -8.265822
80.9882 | 3.602e-15 | -8.259726
80.9146 | 3.1565e-14 | -8.254332
80.9791 | 1.3384e-14 | -8.242697
81.0444 | 1.9593e-14 | -8.231224
81.0284 | -3.19e-15 | -8.223033
80.9585 | 1.0345e-14 | -8.217286
80.9255 | 6.35e-15 | -8.210154
80.9997 | -1.7783e-14 | -8.198337
81.0302 | -3.81e-16 | -8.188567
80.9934 | -1.3471e-14 | -8.181596
80.9077 | 4.654e-15 | -8.176736
80.9351 | 2.556e-15 | -8.167367
81.0213 | 2.1524e-14 | -8.155246
81.033 | 1.1342e-14 | -8.146083
80.9896 | 2.8888e-14 | -8.139502
80.9121 | 8.585e-15 | -8.134351
80.9557 | 1.738e-15 | -8.123948
80.9997 | 1.889e-15 | -8.113634
80.9877 | 1.252e-15 | -8.105924
80.9304 | 9.79e-15 | -8.099726
80.8758 | 1.0641e-14 | -8.093765
80.9529 | -1.5348e-14 | -8.082436
80.9977 | 4.976e-15 | -8.072488
80.9911 | -2.2327e-14 | -8.064553

## Pulse
Temperature | Current | Time
80.9437 | 3.0532e-13 | 6.3081062
80.9002 | 7.9e-16 | 12.3485427
80.9414 | 2.0896e-14 | 13.8325148
80.8648 | 8.6084e-14 | 15.3167702
80.915 | 4.2371e-14 | 16.7730025
80.9776 | 3.1332e-14 | 18.2416074
80.9668 | 2.9609e-14 | 19.7002658
80.9093 | 8.337e-15 | 21.1756862
80.7997 | 2.092e-14 | 22.6572751
80.7447 | 1.4766e-14 | 24.1171918
80.7805 | 3.7694e-14 | 25.5877254
80.778 | 2.15e-16 | 27.0617617
80.7327 | 2.1911e-14 | 28.5390507
80.6709 | -3.423e-15 | 30.0017526

## Measurements
Temperature | Current | Temp Rate
80.5571 | -1.763e-14 | 0
80.6671 | -6.1627e-14 | 0.7364739
81.2977 | -3.8595e-14 | 4.432656
81.4509 | -8.7054e-14 | 5.105428
81.6303 | -7.104e-15 | 5.598453
81.8635 | -2.676e-14 | 6.372684
82.176 | -6.652e-15 | 7.133957
82.4556 | 1.902e-15 | 7.636032
82.7765 | -8.686e-15 | 7.600715
83.0839 | -2.12e-15 | 5.894575
83.4195 | 6.178e-15 | 9.272092
83.8199 | 3.2418e-14 | 10.75839
84.0506 | -4.1904e-14 | 8.184439
84.5534 | -3.1873e-14 | 18.76992
84.9022 | -1.7828e-14 | 121.0511
85.007 | -1.454e-14 | 4.757926
86.5893 | -2.234e-14 | 6.269642
87.6314 | -4.2269e-14 | 6.109934
89.085 | -3.4964e-14 | 247.0586
90.2054 | -1.3868e-14 | 7.920862
90.4803 | 2.72e-15 | 7.596165
91.0894 | 4e-17 | 7.948635
92.3342 | 2.521e-15 | 8.710501
93.3079 | -2.3151e-14 | 9.258767
93.9719 | 1.4702e-14 | 9.585981
95.2566 | 1.4612e-14 | 10.30142
96.1769 | -1.1641e-14 | 10.75717
96.7912 | -9.101e-15 | 11.0205
98.1588 | 2.456e-15 | 11.64943
99.164 | 1.52e-16 | 12.07499
99.6795 | 1.3017e-14 | 12.28376
101.028 | 1.986e-15 | 12.79434
102.031 | -1.252e-14 | 13.17117
102.537 | -5.1624e-14 | 13.35341
103.878 | 1.3773e-14 | 13.87598
104.937 | -1.1177e-14 | 14.25402
105.523 | -1.16e-16 | 14.45789
106.753 | -1.7283e-14 | 14.89549
107.796 | -3.8551e-14 | 15.21378
108.178 | -3.5395e-14 | 15.29301
108.525 | -2.3257e-14 | 15.37514
108.799 | -4.885e-14 | 15.44293
109.09 | -2.5269e-14 | 15.48911
109.355 | -3.8793e-14 | 15.50833
109.57 | -2.3617e-14 | 15.53754
109.892 | -5.3433e-14 | 15.54954
110.165 | -2.29e-16 | 15.56484
110.508 | 1.0846e-14 | 15.56623
110.79 | 3.878e-15 | 15.5606
111.109 | 2.8239e-14 | 15.55075
111.419 | 6.218e-15 | 15.54698
111.654 | 1.9097e-14 | 15.53173
112.016 | -1.0363e-14 | 15.50604
112.317 | -1.7147e-14 | 15.472
112.586 | -1.971e-14 | 15.44783
112.853 | -1.7428e-14 | 15.41147
113.198 | -1.6896e-14 | 15.36434
113.46 | 1.8176e-14 | 15.33728
113.773 | -1.4584e-13 | 15.29462
114.068 | 1.322e-15 | 15.20657
114.384 | 2.304e-15 | 15.1332
114.693 | 4.292e-15 | 15.08735
114.962 | -1.3191e-14 | 15.05663
115.297 | 2.795e-15 | 15.02771
115.581 | -1.23682e-13 | 15.00866
115.877 | -1.41539e-13 | 14.98206
116.167 | -1.317e-14 | 14.94951
116.458 | 6.183e-15 | 14.8205
116.763 | -4.9308e-14 | 14.58396
117.075 | -3.0087e-14 | 14.58297
117.405 | -1.2723e-14 | 14.61018
117.667 | -1.0188e-14 | 14.6364
118.011 | -9.635e-15 | 14.6595
118.336 | 3.27e-15 | 14.69649
118.595 | 7.879e-15 | 14.71006
118.929 | -2.0206e-14 | 14.75332
119.199 | -1.11964e-13 | 14.77358
119.533 | -3.001e-15 | 14.8171
119.792 | -1.9198e-14 | 14.83285
120.15 | -6.326e-14 | 14.87258
120.405 | -2.9004e-14 | 14.88737
120.707 | -5.2127e-14 | 14.91078
121.034 | -8.4611e-14 | 14.93428
121.356 | 2.989e-15 | 14.94428
121.554 | 1.6794e-14 | 14.95863
121.923 | -4.4026e-14 | 14.97414
122.154 | -2.0743e-14 | 14.98866
122.513 | 2.715e-15 | 14.99879
122.81 | -4.3879e-14 | 15.00775
123.108 | -1.652e-13 | 15.00918
123.376 | 3.8703e-14 | 15.02196
123.721 | 1.9911e-13 | 14.92366
124.243 | -6.5248e-13 | 15.0292
124.423 | 6.1571e-13 | 15.03367
124.63 | 2.1668e-13 | 15.03789
124.91 | -1.1476e-13 | 15.0335
125.163 | -1.82407e-13 | 14.662
126.774 | -2.6898e-14 | 15.03653
127.778 | 1.541e-15 | 15.02644
128.116 | 1.7061e-14 | 15.02007
128.357 | 1.5455e-14 | 15.02087
128.696 | 5.388e-15 | 15.01519
129.014 | -9.2808e-14 | 15.01067
129.256 | -1.58794e-13 | 15.00971
129.595 | 3.5308e-14 | 15.00392
129.912 | -1.01371e-13 | 15.00831
130.227 | 5.088e-15 | 15.00417
130.469 | 3.7849e-14 | 14.99919
130.809 | -5.1716e-14 | 14.99262
131.053 | 4.5723e-14 | 14.99513
131.371 | 5.3331e-14 | 14.99323
131.714 | 4.3181e-14 | 14.99323
131.959 | -9.666e-15 | 14.98945
132.278 | 5.8787e-14 | 14.98719
132.621 | -1.42987e-13 | 14.98321
132.868 | -1.27335e-13 | 14.98628
133.189 | -4.7363e-14 | 14.98507
133.51 | -1.32087e-13 | 14.98199
133.78 | -1.8388e-14 | 14.98305
134.103 | 4.377e-15 | 14.98113
134.373 | 2.4642e-14 | 14.98114
134.721 | -4.2311e-14 | 14.97835
135.044 | -7.385e-14 | 14.97576
135.291 | 4.781e-15 | 14.97925
135.613 | 4.5112e-14 | 14.97867
135.886 | -1.4399e-14 | 14.97708
136.208 | 2.119e-15 | 14.97286
136.48 | 1.0308e-14 | 14.97519
136.805 | 1.9885e-14 | 14.97174
137.053 | 1.8438e-14 | 14.97525
137.4 | 2.1264e-14 | 14.97247
137.721 | -4.5955e-14 | 14.97039
137.991 | 1.192e-14 | 14.97131
138.312 | 2.04006e-12 | 14.89115
138.779 | 3.5143e-13 | 14.97028
138.979 | 1.33671e-13 | 14.68575
140.524 | -2.673e-15 | 14.9665
141.475 | 8.72e-16 | 14.97117
141.799 | -4.579e-14 | 14.97087
142.074 | -3.7479e-14 | 14.97229
142.4 | -1.16357e-13 | 14.97181
142.726 | -5.4804e-14 | 14.97128
143.001 | -5.9393e-14 | 14.96705
143.325 | -4.6877e-14 | 14.97241
143.599 | 8.512e-15 | 14.9703
143.925 | -8.3276e-14 | 14.97304
144.174 | 2.4733e-14 | 14.9708
144.527 | -2.0827e-14 | 14.97125
144.778 | -1.6627e-14 | 14.97375
145.055 | -1.2274e-14 | 14.97377
145.404 | -2.701e-15 | 14.96991
145.654 | -3.6016e-14 | 14.97312
146.002 | -6.495e-14 | 14.9746
146.277 | -1.7674e-14 | 14.97064
146.603 | -7.5379e-14 | 14.97386
146.879 | -3.1178e-14 | 14.97006
147.204 | -1.21936e-13 | 14.9745
147.478 | -6.787e-15 | 14.97012
147.829 | 4.362e-15 | 14.97142
148.077 | -1.41596e-13 | 14.97446
148.396 | -8.8871e-14 | 14.97128
148.668 | -5.5856e-14 | 14.97294
148.99 | -2.3095e-14 | 14.9716
149.337 | -6.4307e-14 | 14.96705
149.609 | -1.5437e-14 | 14.96855
149.857 | -6.6898e-14 | 14.96997
150.204 | 2.0271e-14 | 14.96875
150.457 | -2.764e-15 | 14.97212
150.806 | 1.7456e-14 | 14.96654
151.082 | -7.5652e-14 | 14.96926
151.406 | 5.1555e-14 | 14.97168
151.658 | -9.1643e-14 | 14.97112
151.983 | -9.6109e-14 | 14.97042
152.259 | -6.273e-14 | 14.9716
152.585 | -7.2388e-14 | 14.9706
152.86 | -7.5993e-14 | 14.97276
153.185 | -9.7245e-14 | 14.97182
153.537 | -3.6559e-14 | 14.97019
153.787 | -1.32036e-13 | 14.97278
154.137 | -1.11207e-13 | 14.97084
154.388 | 7.7485e-14 | 14.97464
154.714 | -5.5349e-14 | 14.97367
154.99 | -6.6822e-14 | 14.97478
155.316 | -3.759e-14 | 14.97527
155.588 | 5.5439e-14 | 14.9721
155.857 | -8.9231e-14 | 14.97354
156.17 | -1.22469e-13 | 14.97015
156.516 | -1.0356e-14 | 14.97127
156.764 | -8.4778e-14 | 14.96908
157.111 | -6.7689e-14 | 14.96791
157.425 | -3.9218e-14 | 14.96761
157.699 | -6.8826e-14 | 14.96561
157.957 | 5.6529e-14 | 14.97019
158.287 | 2.3792e-14 | 14.96945
158.638 | -7.2542e-14 | 14.96866
158.887 | -4.7804e-14 | 14.97042
159.239 | -6.9475e-14 | 14.96863
159.525 | -7.9481e-14 | 14.97111
159.777 | -5.6905e-14 | 14.97264
160.127 | -2.3163e-14 | 14.97456
160.401 | -2.5312e-14 | 14.97302
160.678 | -1.7731e-14 | 14.97219
161.024 | -7.5182e-14 | 14.9759
161.272 | -3.6481e-14 | 14.97195
161.608 | -4.1319e-14 | 14.96957
161.925 | -6.961e-15 | 14.96735
162.179 | -5.4975e-14 | 14.96933
162.461 | -5.635e-14 | 14.97192
162.794 | -7.3196e-14 | 14.97273
163.075 | -3.3625e-14 | 14.97393
163.355 | -5.1646e-14 | 14.97523
163.709 | -4.3588e-14 | 14.97616
163.987 | -6.5641e-14 | 14.97627
164.338 | -5.5831e-14 | 14.97495
164.617 | -5.7394e-14 | 14.97859
164.893 | -3.1768e-14 | 14.97543
165.219 | -3.0194e-14 | 14.97712
165.495 | -5.6812e-14 | 14.97819
165.77 | -6.2379e-14 | 14.97902
166.118 | -2.4886e-14 | 14.97641
166.366 | -2.4299e-14 | 14.9781
166.71 | -3.5968e-14 | 14.97429
167.044 | -1.00289e-13 | 14.97304
167.287 | -7.4418e-14 | 14.97282
167.642 | -7.3297e-14 | 14.97121
167.924 | -7.499e-14 | 14.97289
168.203 | -7.8309e-14 | 14.9743
168.521 | -8.3821e-14 | 14.97546
168.79 | -6.9431e-14 | 14.97148
169.129 | -6.9248e-14 | 14.97032
169.407 | -8.8554e-14 | 14.97086
169.664 | -7.2334e-14 | 14.97447
169.997 | -6.4178e-14 | 14.97499
170.273 | -2.9268e-14 | 14.97599
170.621 | -5.9717e-14 | 14.97464
170.868 | -7.8288e-14 | 14.97231
171.224 | 3.428e-15 | 14.9761
171.505 | -5.0136e-14 | 14.97617
171.779 | -4.8754e-14 | 14.97711
172.129 | -5.6496e-14 | 14.97483
172.377 | -5.0963e-14 | 14.9758
172.72 | -9.4306e-14 | 14.97616
172.991 | -6.8744e-14 | 14.97354
173.32 | -6.1672e-14 | 14.97327
173.598 | -5.9843e-14 | 14.97717
173.928 | -1.01006e-13 | 14.97631
174.204 | -1.12042e-13 | 14.97679
174.48 | -8.668e-14 | 14.97839
174.834 | -9.2038e-14 | 14.9768
175.107 | -1.02742e-13 | 14.97688
175.359 | -9.8647e-14 | 14.97769
175.71 | -8.6241e-14 | 14.97856
175.983 | -1.11485e-13 | 14.97868
176.333 | -8.7704e-14 | 14.97631
176.582 | -1.00531e-13 | 14.9784
176.856 | -1.17954e-13 | 14.97853
177.175 | -9.2868e-14 | 14.97615
177.52 | -1.3034e-13 | 14.97755
177.794 | -9.7085e-14 | 14.97718
178.148 | -1.22002e-13 | 14.97585
178.399 | -1.5132e-13 | 14.97573
178.703 | -1.11826e-13 | 14.97644
178.955 | -1.38612e-13 | 14.97801
179.306 | -1.40487e-13 | 14.9786
179.584 | -1.55523e-13 | 14.97633
179.859 | -1.30144e-13 | 14.98008
180.208 | -1.40958e-13 | 14.97772
180.484 | -1.45803e-13 | 14.97703
180.759 | -1.16861e-13 | 14.97985
181.108 | -1.21808e-13 | 14.97977
181.355 | -1.31753e-13 | 14.97834
181.654 | -1.25894e-13 | 14.979
182.001 | -1.61136e-13 | 14.97903
182.351 | -9.2621e-14 | 14.9782
182.626 | -1.37216e-13 | 14.97808
182.876 | -1.40203e-13 | 14.97796
183.225 | -1.42911e-13 | 14.97877
183.505 | -1.76106e-13 | 14.97903
183.803 | -1.60079e-13 | 14.97718
184.079 | -2.38833e-13 | 14.97763
184.405 | -1.92565e-13 | 14.97916
184.676 | -1.81188e-13 | 14.97999
185.021 | -1.86056e-13 | 14.97664
185.267 | -1.63522e-13 | 14.97711
185.614 | -1.47798e-13 | 14.97753
185.886 | -1.59262e-13 | 14.97457
186.234 | -1.7499e-13 | 14.9752
186.511 | -1.66211e-13 | 14.97645
186.76 | -1.89527e-13 | 14.97691
187.108 | -1.81119e-13 | 14.97473
187.376 | -1.75177e-13 | 14.97498
187.71 | -1.93331e-13 | 14.97218
187.953 | -2.0589e-13 | 14.97255
188.313 | -2.17831e-13 | 14.97531
188.599 | -1.97736e-13 | 14.97634
188.877 | -1.8251e-13 | 14.97672
189.16 | -2.08126e-13 | 14.97802
189.515 | -2.00099e-13 | 14.9764
189.765 | -2.06364e-13 | 14.97797
190.118 | -2.2115e-13 | 14.97944
190.391 | -2.17023e-13 | 14.97924
190.716 | -2.39274e-13 | 14.97808
191.017 | -2.44378e-13 | 14.97734
191.268 | -2.33409e-13 | 14.97912
191.618 | -2.67464e-13 | 14.97674
191.895 | -2.56322e-13 | 14.9798
192.172 | -2.69626e-13 | 14.98037
192.497 | -2.91086e-13 | 14.9788
192.775 | -2.76195e-13 | 14.9792
193.124 | -2.6823e-13 | 14.98032
193.4 | -2.60464e-13 | 14.98069
193.674 | -2.65476e-13 | 14.9814
194.002 | -2.73135e-13 | 14.97985
194.306 | -2.91145e-13 | 14.98147
194.581 | -3.02425e-13 | 14.98232
194.906 | -2.95001e-13 | 14.98153
195.181 | -3.09525e-13 | 14.97898
195.455 | -3.07496e-13 | 14.98196
195.806 | -3.30579e-13 | 14.97982
196.078 | -3.20282e-13 | 14.98029
196.404 | -3.34286e-13 | 14.98227
196.729 | -3.03634e-13 | 14.98096
197.007 | -3.25819e-13 | 14.98217
197.286 | -3.72564e-13 | 14.98309
197.633 | -3.64572e-13 | 14.98058
197.908 | -3.56311e-13 | 14.98082
198.155 | -3.915e-13 | 14.98169
198.503 | -3.82919e-13 | 14.98064
198.822 | -3.76748e-13 | 14.98117
199.095 | -3.7652e-13 | 14.97836
199.37 | -3.88249e-13 | 14.98072
199.722 | -3.57679e-13 | 14.97853
199.997 | -3.63475e-13 | 14.97998
200.326 | -3.4818e-13 | 14.98199
200.598 | -3.6573e-13 | 14.97866
200.871 | -3.45064e-13 | 14.98123
201.224 | -3.17862e-13 | 14.98229
201.499 | -2.65208e-13 | 14.98018
201.847 | -2.49786e-13 | 14.98201
202.119 | -1.54153e-13 | 14.97853
202.395 | -2.16741e-13 | 14.98217
202.719 | -2.04667e-13 | 14.98138
202.997 | -1.6694e-13 | 14.98136
203.271 | -1.61776e-13 | 14.98155
203.627 | -1.23555e-13 | 14.98251
203.91 | -6.1821e-14 | 14.98332
204.194 | -6.0773e-14 | 14.98528
204.477 | -6.4647e-14 | 14.98519
204.758 | -6.0241e-14 | 14.98576
205.117 | -7.6631e-14 | 14.98763
205.393 | -8.1074e-14 | 14.98601
205.671 | -9.8692e-14 | 14.9881
206.021 | -8.031e-14 | 14.98737
206.272 | -7.1492e-14 | 14.98707
206.621 | -6.4026e-14 | 14.98668
206.922 | -7.567e-14 | 14.98646
207.197 | -8.7289e-14 | 14.98643
207.521 | -1.15808e-13 | 14.98823
207.794 | -1.20345e-13 | 14.98802
208.069 | -1.04731e-13 | 14.98823
208.417 | -9.7675e-14 | 14.98766
208.692 | -1.18145e-13 | 14.98824
208.967 | -1.17559e-13 | 14.98834
209.314 | -1.13152e-13 | 14.98562
209.588 | -9.4739e-14 | 14.98773
209.938 | -1.04341e-13 | 14.98507
210.212 | -9.8566e-14 | 14.98735
210.489 | -1.43682e-13 | 14.98781
210.761 | -1.31918e-13 | 14.98733
211.111 | -1.33174e-13 | 14.98668
211.386 | -1.33632e-13 | 14.98613
211.687 | -1.3983e-13 | 14.98648
212.009 | -1.21128e-13 | 14.98506
212.284 | -1.16011e-13 | 14.98778
212.609 | -1.2407e-13 | 14.98666
212.884 | -1.15148e-13 | 14.98793
213.205 | -9.7966e-14 | 14.98589
213.475 | -1.10926e-13 | 14.98611
213.821 | -9.2053e-14 | 14.98646
214.094 | -8.8639e-14 | 14.98549
214.365 | -1.01719e-13 | 14.9843
214.738 | -1.09043e-13 | 14.98384
215.012 | -1.24191e-13 | 14.98354
215.26 | -1.31758e-13 | 14.98376
215.61 | -6.9918e-14 | 14.98361
215.882 | -8.4714e-14 | 14.98394
216.223 | -9.4982e-14 | 14.98304
216.487 | -9.4412e-14 | 14.98206
216.816 | -1.1121e-13 | 14.97807
217.072 | -1.31421e-13 | 14.97828
217.395 | -1.50094e-13 | 14.97332
217.718 | -1.46672e-13 | 14.9721
217.978 | -1.54571e-13 | 14.9693
218.323 | -1.61091e-13 | 14.97012
218.559 | -1.71827e-13 | 14.97414
218.902 | -1.62605e-13 | 14.98095
219.158 | -1.63109e-13 | 14.98692
219.507 | -1.51032e-13 | 14.99502
219.841 | -1.69985e-13 | 15.00187
220.078 | -1.76077e-13 | 15.00611
220.393 | -1.80995e-13 | 15.00994
220.694 | -1.82104e-13 | 15.01186
221.01 | -1.79119e-13 | 15.01381
221.269 | -1.9712e-13 | 15.01449
221.62 | -1.97616e-13 | 15.01467
221.917 | -2.00282e-13 | 15.0137
222.188 | -2.22882e-13 | 15.01483
222.48 | -2.44502e-13 | 15.01295
222.821 | -2.4487e-13 | 15.01189
223.114 | -2.62329e-13 | 15.0109
223.355 | -2.56835e-13 | 15.01086
223.696 | -2.79401e-13 | 15.00957
223.986 | -2.89291e-13 | 15.00823
224.302 | -2.64358e-13 | 15.00835
224.568 | -2.79056e-13 | 15.00777
224.908 | -2.918e-13 | 15.00629
225.174 | -3.10148e-13 | 15.00472
225.513 | -3.28047e-13 | 15.00384
225.779 | -3.34284e-13 | 15.00273
226.117 | -3.43637e-13 | 15.00259
226.386 | -3.77918e-13 | 14.9993
226.724 | -3.92602e-13 | 14.99928
226.967 | -3.84354e-13 | 14.99847
227.305 | -3.93577e-13 | 14.99722
227.599 | -3.97726e-13 | 14.996
227.939 | -3.92443e-13 | 14.99519
228.18 | -4.08553e-13 | 14.99517
228.516 | -4.40074e-13 | 14.99451
228.783 | -4.45871e-13 | 14.99148
229.122 | -4.67937e-13 | 14.99202
229.389 | -4.74069e-13 | 14.99126
229.656 | -4.6291e-13 | 14.99026
229.998 | -5.03736e-13 | 14.98986
230.269 | -5.09248e-13 | 14.98976
230.613 | -5.20625e-13 | 14.98919
230.911 | -5.36982e-13 | 14.98793
231.183 | -5.66264e-13 | 14.98737
231.532 | -6.0242e-13 | 14.98641
231.779 | -5.96809e-13 | 14.98759
232.079 | -5.94912e-13 | 14.98614
232.353 | -6.06588e-13 | 14.98705
232.699 | -6.37644e-13 | 14.98791
232.972 | -6.69068e-13 | 14.98724
233.318 | -6.88506e-13 | 14.98718
233.59 | -7.00953e-13 | 14.98678
233.863 | -7.2932e-13 | 14.98592
234.237 | -7.60023e-13 | 14.98537
234.511 | -7.70976e-13 | 14.98658
234.783 | -7.68062e-13 | 14.98581
235.082 | -7.77969e-13 | 14.98512
235.405 | -8.17066e-13 | 14.98536
235.679 | -8.4485e-13 | 14.98597
235.953 | -8.51102e-13 | 14.98499
236.303 | -9.05437e-13 | 14.986
236.579 | -9.14663e-13 | 14.98597
236.928 | -9.5708e-13 | 14.95505
237.453 | -9.7379e-13 | 14.98517
237.653 | -1.01802e-12 | 14.98433
237.853 | -1.00102e-12 | 14.98401
238.053 | -1.00787e-12 | 14.98617
238.427 | -1.08095e-12 | 14.98515
238.702 | -1.12012e-12 | 14.98467
238.978 | -1.10028e-12 | 14.98487
239.327 | -1.12095e-12 | 14.98528
239.604 | -1.13822e-12 | 14.98513
239.878 | -1.1246e-12 | 14.98598
240.154 | -1.22283e-12 | 14.98564
240.504 | -1.27281e-12 | 14.98682
240.779 | -1.34339e-12 | 14.98674
241.054 | -1.24742e-12 | 14.98678
241.404 | -1.37353e-12 | 14.9849
241.679 | -1.30256e-12 | 14.98578
241.98 | -1.32618e-12 | 14.98513
242.329 | -1.34741e-12 | 14.98522
242.58 | -1.40518e-12 | 14.98657
242.857 | -1.40564e-12 | 14.98725
243.206 | -1.51611e-12 | 14.98663
243.48 | -1.45347e-12 | 14.98586
243.781 | -1.48707e-12 | 14.98517
244.131 | -1.4869e-12 | 14.98562
244.377 | -1.5461e-12 | 14.98566
244.723 | -1.55838e-12 | 14.98551
245.021 | -1.59382e-12 | 14.98503
245.294 | -1.60169e-12 | 14.98547
245.567 | -1.59289e-12 | 14.98537
245.917 | -1.61895e-12 | 14.9856
246.19 | -1.65148e-12 | 14.9852
246.466 | -1.66085e-12 | 14.98583
246.817 | -1.64113e-12 | 14.98396
247.092 | -1.7029e-12 | 14.98574
247.366 | -1.70051e-12 | 14.98524
247.717 | -1.7722e-12 | 14.98553
247.992 | -1.78989e-12 | 14.98553
248.269 | -1.77714e-12 | 14.98552
248.62 | -1.82376e-12 | 14.98648
248.894 | -1.84625e-12 | 14.98631
249.169 | -1.88352e-12 | 14.98656
249.521 | -1.89863e-12 | 14.98562
249.796 | -1.9278e-12 | 14.98437
250.073 | -1.92809e-12 | 14.98609
250.447 | -1.97646e-12 | 14.98552
250.723 | -1.99083e-12 | 14.98534
250.998 | -1.99402e-12 | 14.98635
251.274 | -2.0427e-12 | 14.98612
251.576 | -1.99857e-12 | 14.98682
251.926 | -2.04106e-12 | 14.98672
252.202 | -2.1143e-12 | 14.98628
252.501 | -2.09791e-12 | 14.98631
252.778 | -2.11657e-12 | 14.98534
253.053 | -2.06711e-12 | 14.98655
253.403 | -2.17598e-12 | 14.98692
253.679 | -2.15045e-12 | 14.98685
253.954 | -2.13975e-12 | 14.98739
254.304 | -2.17798e-12 | 14.9869
254.579 | -2.12212e-12 | 14.98658
254.854 | -2.14357e-12 | 14.98683
255.206 | -2.20217e-12 | 14.9873
255.481 | -2.14457e-12 | 14.98707
255.756 | -2.14406e-12 | 14.98734
256.106 | -2.18507e-12 | 14.98727
256.382 | -2.31383e-12 | 14.98688
256.682 | -2.20639e-12 | 14.98655
257.006 | -2.1955e-12 | 14.98744
257.281 | -2.20757e-12 | 14.98777
257.557 | -2.07324e-12 | 14.98754
257.906 | -2.15608e-12 | 14.98704
258.182 | -2.21104e-12 | 14.9878
258.483 | -2.23662e-12 | 14.98725
258.808 | -2.12587e-12 | 14.98807
259.083 | -2.1248e-12 | 14.98793
259.359 | -2.14708e-12 | 14.98775
259.707 | -2.12171e-12 | 14.98761
259.983 | -2.07877e-12 | 14.98796
260.282 | -2.03722e-12 | 14.98662
260.635 | -2.00013e-12 | 14.98744
260.908 | -1.95437e-12 | 14.98743
261.181 | -1.9823e-12 | 14.98759
261.502 | -1.92625e-12 | 14.98731
261.8 | -1.89634e-12 | 14.98602
262.075 | -1.85439e-12 | 14.98793
262.422 | -1.8373e-12 | 14.98723
262.72 | -1.83131e-12 | 14.986
262.97 | -1.84112e-12 | 14.98686
263.319 | -1.81122e-12 | 14.98671
263.594 | -1.80699e-12 | 14.98637
263.895 | -2.17053e-12 | 14.98727
264.17 | -1.8504e-12 | 14.98686
264.52 | -1.83107e-12 | 14.9872
264.796 | -1.78311e-12 | 14.98722
265.07 | -1.80877e-12 | 14.98632
265.371 | -1.80257e-12 | 14.9874
265.723 | -1.75076e-12 | 14.988
265.997 | -2.04784e-12 | 14.98736
266.272 | -1.78549e-12 | 14.98677
266.648 | -1.63091e-12 | 14.98674
266.922 | -1.64623e-12 | 14.98638
267.201 | -1.57838e-12 | 14.98614
267.474 | -1.55775e-12 | 14.98767
267.825 | -1.46008e-12 | 14.988
268.126 | -1.47962e-12 | 14.98705
268.401 | -1.44111e-12 | 14.98667
268.753 | -2.13556e-12 | 14.9867
269.027 | -1.47567e-12 | 14.98796
269.303 | -1.99598e-12 | 14.9881
269.577 | -1.27478e-12 | 14.98849
269.853 | -1.27857e-12 | 14.98836
270.205 | -1.18512e-12 | 14.98852
270.505 | -1.54714e-12 | 14.98699
270.78 | -1.10442e-12 | 14.98819
271.057 | -1.00671e-12 | 14.98796
271.432 | -1.00146e-12 | 14.98718
271.706 | -9.8885e-13 | 14.98676
271.981 | -8.8697e-13 | 14.98873
272.255 | -8.2219e-13 | 14.98859
272.607 | -1.58514e-12 | 14.98867
272.906 | -1.56242e-12 | 14.98717
273.182 | -1.08452e-12 | 14.98819
273.483 | -1.14841e-12 | 14.9878
273.832 | -6.41779e-13 | 14.89963
275.406 | -5.74045e-13 | 14.98797
276.409 | -4.70099e-13 | 14.98796
276.709 | -4.36433e-13 | 14.98853
277.008 | -4.30321e-13 | 14.98917
277.283 | -4.05476e-13 | 14.9882
277.583 | -3.736e-13 | 14.98884
277.885 | -3.63022e-13 | 14.98773
278.159 | -3.45634e-13 | 14.98884
278.533 | -3.29548e-13 | 14.98851
278.785 | -3.2326e-13 | 14.98858
279.082 | -3.09921e-13 | 14.98891
279.355 | -3.18835e-13 | 14.9881
279.702 | -3.29582e-13 | 14.98849
280.001 | -3.13255e-13 | 14.98771
280.273 | -2.99372e-13 | 14.98853
280.646 | -2.94835e-13 | 14.98576
280.945 | -3.01132e-13 | 14.98712
281.22 | -3.19076e-13 | 14.98798
281.52 | -3.41809e-13 | 14.9875
281.794 | -3.65314e-13 | 14.98844
282.07 | -3.95956e-13 | 14.98815
282.419 | -3.80184e-13 | 14.98764
282.721 | -3.72003e-13 | 14.9872
282.997 | -3.78438e-13 | 14.98857
283.296 | -4.16074e-13 | 14.98854
283.572 | -4.20589e-13 | 14.98812
283.924 | -4.53561e-13 | 14.98802
284.198 | -4.54229e-13 | 14.98765
284.524 | -4.27978e-13 | 14.98848
284.799 | -4.26188e-13 | 14.98777
285.125 | -4.36733e-13 | 14.98871
285.399 | -4.52692e-13 | 14.98827
285.7 | -4.43062e-13 | 14.98754
285.976 | -4.37732e-13 | 14.9891
286.327 | -4.30333e-13 | 14.98745
286.602 | -4.01083e-13 | 14.98929
286.877 | -3.81673e-13 | 14.98893
287.228 | -3.61592e-13 | 14.98874
287.527 | -3.68458e-13 | 14.98845
287.802 | -3.67563e-13 | 14.98823
288.08 | -3.63324e-13 | 14.98919
288.355 | -3.53718e-13 | 14.98892
288.705 | -3.41509e-13 | 14.98922
289.005 | -3.23847e-13 | 14.98826
289.28 | -3.02439e-13 | 14.98907
289.581 | -2.93202e-13 | 14.98835
289.903 | -2.77809e-13 | 14.9884
290.207 | -2.7426e-13 | 14.98938
290.506 | -2.82216e-13 | 14.98864
290.779 | -2.9334e-13 | 14.9894
291.082 | -2.61741e-13 | 14.98848
291.356 | -2.58541e-13 | 14.98967
291.708 | -2.60024e-13 | 14.98832
291.983 | -2.49525e-13 | 14.98981
292.281 | -2.36318e-13 | 14.9887
292.557 | -2.24399e-13 | 14.9895
292.906 | -2.31032e-13 | 14.98926
293.183 | -2.23389e-13 | 14.98914
293.482 | -2.48289e-13 | 14.98997
293.757 | -2.35955e-13 | 14.98962
294.109 | -2.42399e-13 | 14.9901
294.384 | -2.30955e-13 | 14.98991
294.682 | -2.3193e-13 | 14.98873
294.958 | -2.48552e-13 | 14.98942
295.308 | -2.54234e-13 | 14.98952
295.583 | -2.19034e-13 | 14.98891
295.883 | -2.23915e-13 | 14.98973
296.183 | -2.14334e-13 | 14.98862
296.459 | -2.07754e-13 | 14.98969
296.834 | -2.13488e-13 | 14.98897
297.108 | -2.16397e-13 | 14.98969
297.407 | -2.15399e-13 | 14.98908
297.684 | -2.07185e-13 | 14.98864
297.959 | -2.02515e-13 | 14.9901
298.309 | -2.00628e-13 | 14.98996
298.608 | -1.95733e-13 | 14.98863
298.879 | -1.96026e-13 | 14.98969
299.153 | -1.90145e-13 | 14.98916
299.525 | -1.85403e-13 | 14.98811
299.799 | -1.83345e-13 | 14.98883
300.098 | -1.83172e-13 | 14.98787
300.372 | -1.85578e-13 | 14.98931
300.719 | -1.79283e-13 | 14.98881
301.021 | -1.90324e-13 | 14.98859
301.297 | -1.92694e-13 | 14.98766
301.572 | -1.91171e-13 | 14.98877
301.922 | -1.89482e-13 | 14.98916
302.221 | -1.81647e-13 | 14.98934
302.522 | -1.64291e-13 | 14.98814
302.799 | -1.58242e-13 | 14.98933
303.099 | -1.654e-13 | 14.98858
303.449 | -3.43632e-13 | 14.98844
303.724 | -6.61495e-13 | 14.98862
303.999 | -8.58483e-13 | 14.98783
304.3 | -8.85384e-13 | 14.98852
304.575 | -8.02157e-13 | 14.98994
304.95 | -6.75005e-13 | 14.98849
305.226 | -5.8039e-13 | 14.9891
305.527 | -5.1252e-13 | 14.98903
305.802 | -4.78166e-13 | 14.99009
306.103 | -4.14345e-13 | 14.98898
306.377 | -3.89727e-13 | 14.98926
306.752 | -3.26015e-13 | 14.98927
307.026 | -3.10303e-13 | 14.9897
307.253 | -2.90061e-13 | 14.99006
307.603 | -2.66502e-13 | 14.98956
307.904 | -2.44081e-13 | 14.98887
308.179 | -2.28719e-13 | 14.98895
308.454 | -2.24035e-13 | 14.98948
308.755 | -2.5387e-13 | 14.99036
309.129 | -2.18686e-13 | 14.98907
309.405 | -1.99985e-13 | 14.98993
309.679 | -2.12307e-13 | 14.98958
309.979 | -2.09528e-13 | 14.99018
310.256 | -2.06945e-13 | 14.99043
310.606 | -2.07444e-13 | 14.9901
310.907 | -2.06961e-13 | 14.98969
311.181 | -2.03737e-13 | 14.98898
311.456 | -1.89309e-13 | 14.98971
311.757 | -2.07776e-13 | 14.9906
312.106 | -2.27087e-13 | 14.9902
312.406 | -1.92709e-13 | 14.9894
312.681 | -1.81482e-13 | 14.99025
312.956 | -1.81144e-13 | 14.98985
313.306 | -1.76997e-13 | 14.98987
313.607 | -1.85408e-13 | 14.98929
313.883 | -1.96304e-13 | 14.99046
314.156 | -1.84099e-13 | 14.98964
314.458 | -1.76481e-13 | 14.99055
314.807 | -1.71847e-13 | 14.99029
315.106 | -1.65318e-13 | 14.98963
315.382 | -1.7396e-13 | 14.98988
315.682 | -1.90564e-13 | 14.99022
315.983 | -1.86297e-13 | 14.98946
316.257 | -1.82114e-13 | 14.99053
316.607 | -1.69933e-13 | 14.99018
316.908 | -1.65734e-13 | 14.9895
317.184 | -1.59268e-13 | 14.99059
317.482 | -1.71982e-13 | 14.99053
317.783 | -1.7358e-13 | 14.99008
318.058 | -1.65615e-13 | 14.99079
318.432 | -1.42423e-13 | 14.98998
318.708 | -1.48836e-13 | 14.99056
319.007 | -1.58964e-13 | 14.98985
319.281 | -1.68359e-13 | 14.99088
319.556 | -1.53264e-13 | 14.99044
319.907 | -1.62777e-13 | 14.9903
320.206 | -1.61294e-13 | 14.99079
320.505 | -1.50275e-13 | 14.98954
320.776 | -1.46671e-13 | 14.99046
321.125 | -1.52243e-13 | 14.98997
321.424 | -1.62131e-13 | 14.99051
321.698 | -1.68868e-13 | 14.98989
321.998 | -1.78946e-13 | 14.98892
322.296 | -1.62923e-13 | 14.9892
322.571 | -1.56054e-13 | 14.99029
322.922 | -1.60958e-13 | 14.98976
323.223 | -1.6207e-13 | 14.98896
323.498 | -1.65955e-13 | 14.98995
323.797 | -1.66431e-13 | 14.98909
324.123 | -1.73295e-13 | 14.99041
324.398 | -1.61536e-13 | 14.99014
324.698 | -1.71048e-13 | 14.98952
324.975 | -1.69244e-13 | 14.99028
325.35 | -1.66973e-13 | 14.98956
325.624 | -1.72433e-13 | 14.99022
325.925 | -1.67493e-13 | 14.98943
326.2 | -1.62234e-13 | 14.98999
326.5 | -1.49319e-13 | 14.98934
326.776 | -1.70751e-13 | 14.99051
327.125 | -1.64143e-13 | 14.99019
327.427 | -1.35158e-13 | 14.99001
327.702 | -1.27071e-13 | 14.98938
328.002 | -1.35028e-13 | 14.98969
328.277 | -1.57675e-13 | 14.99073
328.627 | -1.43126e-13 | 14.99055
328.926 | -1.4059e-13 | 14.98931
329.202 | -1.51297e-13 | 14.99029
329.503 | -1.50928e-13 | 14.99079
329.803 | -1.51239e-13 | 14.98924
330.103 | -1.62303e-13 | 14.98971
330.403 | -1.52506e-13 | 14.99109
330.703 | -1.46978e-13 | 14.98957
331.003 | -1.57052e-13 | 14.98942
331.303 | -1.50068e-13 | 14.98993
331.604 | -1.52397e-13 | 14.99037
331.877 | -1.68479e-13 | 14.99062
332.178 | -1.45947e-13 | 14.99065
332.506 | -1.53925e-13 | 14.99024
332.754 | -1.59944e-13 | 14.99035
333.13 | -1.41494e-13 | 14.98984
333.404 | -1.52002e-13 | 14.99091
333.705 | -1.27144e-13 | 14.99024
334.004 | -1.45195e-13 | 14.99009
334.305 | -1.423e-13 | 14.99111
334.605 | -1.30481e-13 | 14.9902
334.904 | -1.46603e-13 | 14.98994
335.181 | -1.44211e-13 | 14.99087
335.48 | -1.52856e-13 | 14.9913
335.779 | -1.56531e-13 | 14.99005
336.056 | -1.54519e-13 | 14.99081
336.38 | -1.42724e-13 | 14.99047
336.655 | -1.61277e-13 | 14.99075
337.03 | -1.77231e-13 | 14.9904
337.306 | -1.81854e-13 | 14.99119
337.605 | -1.70114e-13 | 14.99009
337.881 | -1.74482e-13 | 14.99088
338.18 | -1.71867e-13 | 14.99128
338.48 | -1.7077e-13 | 14.98993
338.78 | -1.68225e-13 | 14.99065
339.08 | -1.68325e-13 | 14.99079
339.38 | -1.77215e-13 | 14.99009
339.655 | -1.59747e-13 | 14.99116
340.005 | -1.429e-13 | 14.9911
340.28 | -1.58746e-13 | 14.99076
340.58 | -1.53484e-13 | 14.99107
340.88 | -1.75573e-13 | 14.99143
341.154 | -1.83066e-13 | 14.99126
341.454 | -1.98294e-13 | 14.9907
341.78 | -1.7154e-13 | 14.99101
342.079 | -1.50728e-13 | 14.99098
342.379 | -1.57502e-13 | 14.99063
342.68 | -1.64275e-13 | 14.9911
342.979 | -1.7351e-13 | 14.99075
343.255 | -1.88095e-13 | 14.99115
343.629 | -1.92631e-13 | 14.99028
343.906 | -2.29998e-13 | 14.99096
344.204 | -2.10355e-13 | 14.98994
344.505 | -2.17581e-13 | 14.98987
344.805 | -1.86282e-13 | 14.99106
345.103 | -1.96666e-13 | 14.99099
345.405 | -1.95542e-13 | 14.99137
345.705 | -1.87862e-13 | 14.9909
346.028 | -2.1891e-13 | 14.99106
346.327 | -2.0487e-13 | 14.99023
346.625 | -2.05391e-13 | 14.98966
346.923 | -2.03768e-13 | 14.98991
347.196 | -2.08019e-13 | 14.99084
347.494 | -2.11554e-13 | 14.98988
347.769 | -2.09724e-13 | 14.9902
348.119 | -1.95087e-13 | 14.99018
348.418 | -1.94342e-13 | 14.99031
348.719 | -2.06041e-13 | 14.99067
349.018 | -2.12183e-13 | 14.98988
349.295 | -2.16982e-13 | 14.99042
349.592 | -2.12568e-13 | 14.99013
349.895 | -2.07556e-13 | 14.9903
350.221 | -2.01681e-13 | 14.99017
350.496 | -2.1211e-13 | 14.99049
350.796 | -2.02095e-13 | 14.9911
351.097 | -2.11291e-13 | 14.99046
351.372 | -2.25557e-13 | 14.9905
351.746 | -2.34024e-13 | 14.99015
352.022 | -2.41655e-13 | 14.99057
352.323 | -2.43049e-13 | 14.99085
352.623 | -2.48341e-13 | 14.99016
352.899 | -2.62533e-13 | 14.99076
353.2 | -2.44886e-13 | 14.99127
353.499 | -2.608e-13 | 14.99072
353.774 | -2.68889e-13 | 14.99123
354.075 | -2.66451e-13 | 14.99152
354.425 | -2.53385e-13 | 14.99154
354.726 | -2.67515e-13 | 14.99006
355.027 | -2.73544e-13 | 14.99059
355.3 | -2.669e-13 | 14.9908
355.602 | -2.66254e-13 | 14.9912
355.901 | -2.74135e-13 | 14.99147
356.202 | -2.79637e-13 | 14.99021
356.478 | -2.81448e-13 | 14.99107
356.777 | -2.77349e-13 | 14.99143
357.077 | -2.84309e-13 | 14.99083
357.377 | -2.86007e-13 | 14.99141
357.678 | -2.98003e-13 | 14.99103
358.028 | -3.04159e-13 | 14.99092
358.304 | -2.86341e-13 | 14.99156
358.603 | -2.98934e-13 | 14.9904
358.904 | -3.26727e-13 | 14.99105
359.204 | -3.26012e-13 | 14.9909
359.529 | -3.37011e-13 | 14.99042
359.779 | -3.47928e-13 | 14.99109
360.104 | -3.56291e-13 | 14.99078
360.406 | -3.60678e-13 | 14.99129
360.68 | -3.49596e-13 | 14.99124
360.981 | -3.67683e-13 | 14.99065
361.307 | -3.81438e-13 | 14.99153
361.58 | -3.66049e-13 | 14.99127
361.882 | -3.48002e-13 | 14.99162
362.181 | -3.40291e-13 | 14.99075
362.481 | -3.43882e-13 | 14.99057
362.782 | -3.66183e-13 | 14.99176
363.082 | -3.65112e-13 | 14.99123
363.383 | -3.71647e-13 | 14.99065
363.683 | -3.91385e-13 | 14.99077
363.983 | -4.18039e-13 | 14.99184
364.283 | -4.0908e-13 | 14.99133
364.609 | -3.89439e-13 | 14.99229
364.883 | -3.95156e-13 | 14.99089
365.208 | -4.05525e-13 | 14.99144
365.507 | -4.22743e-13 | 14.9919
365.808 | -4.30236e-13 | 14.9918
366.133 | -4.30289e-13 | 14.99087
366.383 | -4.38798e-13 | 14.99128
366.683 | -4.60067e-13 | 14.9915
366.957 | -4.31382e-13 | 14.99161
367.558 | -4.46443e-13 | 14.97809
367.857 | -4.4866e-13 | 14.99077
368.105 | -4.45063e-13 | 14.98834
368.405 | -4.42789e-13 | 14.99132
368.604 | -4.64209e-13 | 14.99166
368.83 | -4.77474e-13 | 14.99188
369.13 | -4.79816e-13 | 14.99139
369.355 | -4.76416e-13 | 14.99167
369.655 | -4.79684e-13 | 14.99132
369.981 | -4.77958e-13 | 14.99053
370.28 | -4.8993e-13 | 14.99166
370.583 | -4.9735e-13 | 14.99118
370.883 | -5.05165e-13 | 14.99177
371.157 | -5.03406e-13 | 14.99158
371.459 | -5.07223e-13 | 14.99221
371.834 | -5.06002e-13 | 14.99131
372.134 | -5.3248e-13 | 14.99128
372.358 | -5.38804e-13 | 14.99226
372.66 | -5.51939e-13 | 14.99164
372.96 | -5.45535e-13 | 14.99195
373.334 | -5.37512e-13 | 14.99133
373.609 | -5.3498e-13 | 14.99166
373.91 | -5.41847e-13 | 14.99223
374.209 | -5.74015e-13 | 14.99236
374.511 | -5.81973e-13 | 14.99192
374.809 | -5.81457e-13 | 14.9918
375.136 | -5.95433e-13 | 14.99124
375.359 | -5.9727e-13 | 14.99198
375.661 | -6.18828e-13 | 14.99224
375.961 | -6.27086e-13 | 14.99198
376.262 | -6.38451e-13 | 14.9923
376.561 | -6.34541e-13 | 14.99234
376.862 | -6.28288e-13 | 14.99247
377.238 | -6.2499e-13 | 14.99168
377.511 | -6.25992e-13 | 14.99173
377.838 | -6.39648e-13 | 14.99176
378.139 | -6.57556e-13 | 14.99194
378.439 | -6.5838e-13 | 14.99096
378.69 | -6.71778e-13 | 14.99248
379.014 | -6.89911e-13 | 14.99149
379.315 | -7.16624e-13 | 14.99152
379.614 | -7.10051e-13 | 14.99221
379.939 | -7.13962e-13 | 14.992
380.165 | -7.17022e-13 | 14.9922
380.49 | -7.26051e-13 | 14.992
380.79 | -7.54738e-13 | 14.99262
381.091 | -7.41357e-13 | 14.99263
381.416 | -7.72091e-13 | 14.99214
381.665 | -7.68651e-13 | 14.99243
381.967 | -7.83305e-13 | 14.99239
382.293 | -7.83459e-13 | 14.99164
382.592 | -7.9069e-13 | 14.99168
382.892 | -8.15665e-13 | 14.99237
383.192 | -8.1169e-13 | 14.99168
383.493 | -8.28745e-13 | 14.99271
383.792 | -8.09986e-13 | 14.99285
384.117 | -8.11116e-13 | 14.99208
384.417 | -8.27544e-13 | 14.99294
384.716 | -8.47738e-13 | 14.99263
385.017 | -8.43932e-13 | 14.99182
385.316 | -8.49986e-13 | 14.99175
385.615 | -8.70808e-13 | 14.99223
385.89 | -8.70713e-13 | 14.99305
386.189 | -8.94022e-13 | 14.99212
386.489 | -8.74169e-13 | 14.99221
386.765 | -8.91926e-13 | 14.9926
387.065 | -9.00912e-13 | 14.99225
387.364 | -9.09397e-13 | 14.99249
387.663 | -9.3587e-13 | 14.97805
388.188 | -9.1068e-13 | 14.99261
388.412 | -9.5549e-13 | 14.99229
388.636 | -9.8836e-13 | 14.99224
388.862 | -9.4886e-13 | 14.99272
389.162 | -9.5543e-13 | 14.99221
389.486 | -1.00116e-12 | 14.99217
389.811 | -9.5721e-13 | 14.99207
390.134 | -9.7888e-13 | 14.99182
390.431 | -9.7928e-13 | 14.99174
390.702 | -1.02193e-12 | 14.99197
391 | -1.03605e-12 | 14.99214
391.298 | -1.04447e-12 | 14.99142
391.572 | -1.00033e-12 | 14.99148
391.895 | -1.06574e-12 | 14.99173
392.195 | -1.04197e-12 | 14.99184
392.493 | -1.09209e-12 | 14.99167
392.818 | -1.11121e-12 | 14.991
393.093 | -1.08284e-12 | 14.99117
393.368 | -1.11362e-12 | 14.99162
393.693 | -1.10689e-12 | 14.99134
393.968 | -1.08138e-12 | 14.99197
394.267 | -1.13891e-12 | 14.99175
394.568 | -1.1512e-12 | 14.99182
394.92 | -1.17559e-12 | 14.99091
395.219 | -1.21513e-12 | 14.99206
395.494 | -1.19854e-12 | 14.99116
395.818 | -1.19003e-12 | 14.99028
396.067 | -1.14818e-12 | 14.99172
396.392 | -1.22307e-12 | 14.99101
396.718 | -1.17769e-12 | 14.99133
397.044 | -1.16812e-12 | 14.99082
397.267 | -1.24156e-12 | 14.99181
397.593 | -1.23464e-12 | 14.99097
397.867 | -1.27327e-12 | 14.99164
398.168 | -1.25955e-12 | 14.99138