## Settings
Sample Info | So12ig, dot b5, run 04, glued
Comments | -1/+10/-1
Additional Comments | artificial peak
Major Measurement Parameters
Starting Temperature | 366.04
Initial Temperature | 81
Final Temperature | 450
Preliminary Voltage | -1
Pulse Voltage | 10
Pulse Time | 30
Wait Time | 0
Measurement Voltage | -1
Subsidiary Measurement Parameters
Step | 0.3
Accuracy Step | 0.1
Accuracy Stable | 1
Accuracy End | 0.2
Lakeshore TC Parameters
Ramp | 15
Range | 3
P | 100
I | 50
D | 20
Keithley SM Parameters
NPLC | 5
Measurecount | 1
Time
Date | 11.4.2024
Clock | 19:13:12

## Stabilization
Temperature | Current | Temp Rate
361.668 | 6.6581e-14 | 0
360.774 | 9.9555e-14 | -41.89412
359.963 | 1.1159e-13 | -39.85249
359.078 | 1.2432e-13 | -39.92615
358.241 | 1.15403e-13 | -39.85662
357.374 | 1.15708e-13 | -39.95767
356.536 | 9.062e-14 | -39.69009
355.673 | 7.7935e-14 | -39.86431
354.926 | 7.9298e-14 | -39.16161
353.981 | 6.1129e-14 | -39.56508
353.24 | 5.1732e-14 | -42.43468
352.093 | 7.5319e-14 | -53.98246
351.337 | 6.2138e-14 | -76.88219
350.526 | 6.1357e-14 | -170.6539
349.69 | 6.2968e-14 | -256.4165
348.799 | 4.9101e-14 | -29.69218
347.877 | 5.8635e-14 | -30.33073
347.136 | 6.1745e-14 | -30.55527
346.313 | 5.2681e-14 | -717.2411
345.507 | 5.4373e-14 | -31.15923
344.588 | 5.3244e-14 | -31.59714
343.826 | 5.3967e-14 | -31.73582
343.02 | 4.7298e-14 | -31.94724
342.23 | 2.6877e-14 | -32.10878
341.487 | 3.407e-15 | -32.20932
340.639 | 3.1376e-14 | -32.44554
339.931 | 4.0105e-14 | -32.45392
339.111 | 5.0853e-14 | -32.62748
338.355 | 5.4678e-14 | -32.72032
337.6 | 4.0881e-14 | -32.76859
336.767 | 5.987e-14 | -32.95833
336.046 | 4.3254e-14 | -32.97334
335.192 | 4.1495e-14 | -33.1644
334.394 | 1.1689e-14 | -33.27571
333.559 | 3.697e-14 | -33.40652
332.84 | 8.764e-15 | -33.40288
332.008 | 2.0149e-14 | -33.53053
331.247 | 2.3621e-14 | -33.58985
330.404 | 1.2786e-14 | -33.69559
329.616 | 2.0667e-14 | -33.77161
328.951 | 3.9268e-14 | -33.71595
328.107 | 3.6511e-14 | -33.85018
327.401 | 3.2544e-14 | -33.82504
326.527 | 4.0405e-14 | -33.9643
325.807 | 4.6976e-14 | -33.96293
325.02 | 4.9854e-14 | -34.00142
324.252 | 5.2602e-14 | -34.03605
323.5 | 4.4229e-14 | -34.06137
322.773 | 5.2543e-14 | -34.0581
322.098 | 3.3951e-14 | -34.0048
321.291 | 2.299e-14 | -34.05767
320.602 | 2.9835e-14 | -34.02296
319.861 | 3.0382e-14 | -34.02294
319.129 | 3.4522e-14 | -34.01948
318.493 | 3.4094e-14 | -33.94211
317.655 | 4.4294e-14 | -34.02569
317.001 | 3.6999e-14 | -33.9647
316.197 | 1.0846e-14 | -34.01374
315.533 | 1.0455e-14 | -33.96218
314.701 | -7.125e-15 | -34.02983
313.997 | 3.49e-16 | -34.00192
313.224 | 2.4905e-14 | -34.02082
312.5 | 3.2218e-14 | -34.02144
311.733 | 3.0589e-14 | -34.04301
311.136 | 3.8963e-14 | -33.95546
310.557 | 3.5386e-14 | -33.83501
309.989 | 2.1766e-14 | -33.72669
309.489 | 1.6219e-14 | -33.57558
308.996 | 2.3625e-14 | -33.42749
308.602 | 3.3248e-14 | -33.22276
308.138 | 1.3307e-14 | -33.05833
307.634 | 3.0528e-14 | -32.93102
306.988 | 4.1547e-14 | -32.89131
306.454 | 4.1738e-14 | -32.77862
305.779 | 2.311e-14 | -32.75259
305.258 | 3.2283e-14 | -32.64205
304.588 | 3.1836e-14 | -32.60893
304.061 | 2.6716e-14 | -32.50118
303.343 | 2.6724e-14 | -32.50398
302.741 | 2.379e-14 | -32.44398
302.054 | 3.0669e-14 | -32.42046
301.488 | 2.7201e-14 | -32.34648
300.893 | 2.1561e-14 | -32.28354
300.211 | 2.548e-14 | -32.27586
299.665 | 2.5861e-14 | -32.1915
299.097 | 1.1421e-14 | -32.12245
298.595 | 4.448e-15 | -32.02883
297.887 | 2.418e-14 | -32.02914
297.378 | 2.246e-15 | -31.93591
296.715 | 3.0141e-14 | -31.92193
296.223 | 3.7012e-14 | -31.82466
295.659 | 3.7783e-14 | -31.76775
295.139 | 2.7732e-14 | -31.68224
294.518 | 3.0338e-14 | -31.65024
293.928 | 2.585e-14 | -31.60269
293.16 | 1.447e-14 | -31.64026
292.621 | 1.1252e-14 | -31.57117
292.126 | 1.8902e-14 | -31.48026
291.673 | 9.162e-15 | -31.38189
291.193 | 1.1132e-14 | -31.29354
290.683 | 2.4019e-14 | -31.21943
290.139 | 1.9235e-14 | -31.15658
289.665 | 1.5607e-14 | -31.0671
289.207 | 3.8802e-14 | -30.96822
288.786 | 5.0174e-14 | -30.86379
288.221 | 3.7396e-14 | -30.81415
287.84 | 2.5629e-14 | -30.68866
287.254 | 3.6589e-14 | -30.65486
286.879 | 4.5913e-14 | -30.53273
286.308 | 3.1215e-14 | -30.49116
285.949 | 3.2664e-14 | -30.36903
285.453 | 3.9953e-14 | -30.29958
285.085 | 1.3915e-14 | -30.1791
284.602 | 2.164e-14 | -30.10305
284.248 | 3.5007e-14 | -29.97786
283.942 | 3.6555e-14 | -29.83982
283.667 | 2.2923e-14 | -29.69215
283.153 | 2.7374e-14 | -29.63732
282.77 | 3.9672e-14 | -29.53554
282.395 | 3.6929e-14 | -29.43075
281.994 | 2.5816e-14 | -29.34154
281.571 | 3.2418e-14 | -29.25705
281.11 | 2.3803e-14 | -29.18812
280.822 | 2.9449e-14 | -29.05815
280.45 | 2.7016e-14 | -28.96603
280.17 | 3.3056e-14 | -28.83703
279.903 | 2.1095e-14 | -28.70846
279.652 | 2.4609e-14 | -28.56309
279.184 | 3e-15 | -28.50421
278.685 | 1.0383e-14 | -28.44933
278.362 | 2.375e-15 | -28.34737
277.872 | 4.934e-15 | -28.30514
277.544 | -1.118e-15 | -28.20173
277.18 | 1.412e-14 | -28.11339
276.913 | 9.64e-16 | -27.99684
276.603 | 1.2887e-14 | -27.89294
276.191 | 3.2487e-14 | -27.82744
275.909 | 2.7552e-14 | -27.71669
275.594 | 2.8955e-14 | -27.62124
275.362 | 2.5738e-14 | -27.50042
275.143 | 2.4318e-14 | -27.3767
274.877 | 1.7756e-14 | -27.26559
274.543 | 2.5152e-14 | -27.17824
274.122 | 2.1688e-14 | -27.12427
273.879 | 1.9118e-14 | -27.00893
273.622 | 3.9863e-14 | -26.90136
273.407 | 2.8247e-14 | -26.77868
273.175 | 2.191e-14 | -26.66973
272.932 | 1.2962e-14 | -26.56321
272.607 | 1.7795e-14 | -26.4856
272.393 | 1.3311e-14 | -26.37613
272.179 | 1.9923e-14 | -26.26453
271.905 | 1.5404e-14 | -26.17767
271.646 | 2.0618e-14 | -26.08579
271.39 | 4.1612e-14 | -25.99524
271.121 | 3.1813e-14 | -25.90535
270.926 | -2.191e-15 | -25.79724
270.699 | 1.0238e-14 | -25.69986
270.462 | 2.447e-15 | -25.60601
270.241 | 2.1874e-14 | -25.50853
270.045 | 3.5861e-14 | -25.40211
269.836 | 3.3209e-14 | -25.30424
269.61 | 1.3861e-14 | -25.21389
269.415 | 4.659e-15 | -25.11642
269.192 | 6.118e-15 | -25.02531
268.688 | 1.4379e-14 | -25.01066
268.392 | 3.4445e-14 | -24.94317
268.167 | 2.7992e-14 | -24.85547
267.923 | 1.9012e-14 | -24.77481
267.697 | 2.8567e-14 | -24.68716
267.487 | 2.129e-14 | -24.5996
267.186 | 1.0301e-14 | -24.53363
266.981 | 1.2906e-14 | -24.44636
266.784 | 2.7794e-14 | -24.35705
266.51 | 2.3111e-14 | -24.28846
266.291 | 2.4392e-14 | -24.20524
266.058 | 2.4304e-14 | -24.12559
265.636 | 1.9005e-14 | -24.09686
265.28 | 1.7492e-14 | -24.0503
265.056 | 1.9143e-14 | -23.97314
264.812 | 1.8704e-14 | -23.90141
264.586 | 1.4066e-14 | -23.82558
264.384 | 4.908e-15 | -23.74306
264.165 | 4.464e-15 | -23.66802
263.941 | 6.769e-15 | -23.59387
263.672 | -8.54e-15 | -23.52962
263.477 | -4.405e-15 | -23.4527
263.251 | 2.0076e-14 | -23.38503
262.919 | 2.4254e-14 | -23.34139
262.688 | -5.66e-16 | -23.27294
262.489 | 2.0326e-14 | -23.19453
262.263 | -2.961e-15 | -23.12685
262.016 | 1.1438e-14 | -23.0637
261.806 | 1.4181e-14 | -22.99465
261.611 | 1.6976e-14 | -22.92229
261.41 | 2.4942e-14 | -22.85035
261.205 | 3.1094e-14 | -22.78031
261.001 | 3.3117e-14 | -22.71131
260.727 | 2.9568e-14 | -22.65565
260.41 | 2.471e-14 | -22.61347
260.214 | 2.2661e-14 | -22.54215
259.997 | 3.7671e-14 | -22.47889
259.751 | 5.0171e-14 | -22.42294
259.53 | 3.39e-14 | -22.36105
259.339 | 4.474e-14 | -22.29461
259.111 | 3.8883e-14 | -22.23496
258.624 | 5.4246e-14 | -22.23263
258.316 | 6.3156e-14 | -22.19189
258.073 | 6.2408e-14 | -22.136
257.805 | 4.7318e-14 | -22.0884
257.58 | 3.5173e-14 | -22.02906
257.377 | 2.9968e-14 | -21.96808
257.107 | 5.0127e-14 | -21.92008
256.658 | 6.877e-14 | -21.91199
256.36 | 6.0764e-14 | -21.87089
256.142 | 5.6175e-14 | -21.81533
255.906 | 5.4261e-14 | -21.76274
255.671 | 6.8275e-14 | -21.71184
255.429 | 8.0199e-14 | -21.66031
255.227 | 7.8291e-14 | -21.60292
255.022 | 6.3045e-14 | -21.54794
254.804 | 6.3618e-14 | -21.49375
254.579 | 6.4041e-14 | -21.44228
254.376 | 5.5092e-14 | -21.38661
254.161 | 7.9533e-14 | -21.33246
253.957 | 7.2697e-14 | -21.28067
253.755 | 6.6659e-14 | -21.22652
253.539 | 8.0596e-14 | -21.17372
253.319 | 9.6974e-14 | -21.12288
253.116 | 9.0016e-14 | -21.06823
252.884 | 7.4871e-14 | -21.02094
252.676 | 7.496e-14 | -20.97107
252.437 | 8.1764e-14 | -20.92503
252.167 | 1.03534e-13 | -20.88653
251.961 | 8.7607e-14 | -20.83687
251.743 | 9.0187e-14 | -20.78723
251.541 | 7.3165e-14 | -20.73851
251.341 | 9.3435e-14 | -20.69154
251.139 | 9.8291e-14 | -20.64371
250.924 | 1.00153e-13 | -20.59391
250.71 | 8.7839e-14 | -20.54845
250.512 | 1.0209e-13 | -20.49899
250.294 | 1.02573e-13 | -20.45412
250.087 | 1.03061e-13 | -20.40776
249.864 | 9.6274e-14 | -20.36484
249.66 | 9.2208e-14 | -20.31831
249.446 | 9.5979e-14 | -20.27472
249.244 | 1.00736e-13 | -20.22894
249.021 | 1.01107e-13 | -20.18601
248.807 | 1.09719e-13 | -20.14314
248.597 | 1.00162e-13 | -20.09851
248.382 | 9.7263e-14 | -20.05767
248.181 | 1.06831e-13 | -20.013
247.97 | 1.23588e-13 | -19.97151
247.758 | 1.20446e-13 | -19.92565
247.544 | 1.20286e-13 | -19.886
247.269 | 1.13355e-13 | -19.85674
247.009 | 1.21316e-13 | -19.82453
246.801 | 1.15896e-13 | -19.78371
246.596 | 1.13965e-13 | -19.74397
246.396 | 1.2291e-13 | -19.70379
246.179 | 1.21635e-13 | -19.66511
245.975 | 1.11787e-13 | -19.62504
245.767 | 1.11816e-13 | -19.58604
245.518 | 1.16894e-13 | -19.5495
245.32 | 1.18624e-13 | -19.50779
245.09 | 1.29378e-13 | -19.47342
244.876 | 1.34677e-13 | -19.43272
244.662 | 1.29509e-13 | -19.39403
244.431 | 1.23606e-13 | -19.35846
244.194 | 1.18154e-13 | -19.32443
243.911 | 1.13819e-13 | -19.30138
243.704 | 1.34449e-13 | -19.26419
243.49 | 1.25334e-13 | -19.22822
243.27 | 1.11823e-13 | -19.1939
243.064 | 1.18725e-13 | -19.15843
242.843 | 1.40239e-13 | -19.1251
242.639 | 1.31384e-13 | -19.08947
242.418 | 1.29656e-13 | -19.05544
242.212 | 1.3213e-13 | -19.01945
241.991 | 1.19092e-13 | -18.98633
241.774 | 1.15668e-13 | -18.9526
241.55 | 9.6059e-14 | -18.92204
241.341 | 1.2555e-13 | -18.88799
241.124 | 1.24871e-13 | -18.85567
240.919 | 1.34013e-13 | -18.82114
240.681 | 1.51996e-13 | -18.79222
240.457 | 1.37716e-13 | -18.76001
240.222 | 1.29075e-13 | -18.73127
240.006 | 1.30783e-13 | -18.70052
239.761 | 1.17986e-13 | -18.67256
239.507 | 1.43203e-13 | -18.64659
239.269 | 1.58714e-13 | -18.62013
239.034 | 1.49418e-13 | -18.59132
238.814 | 1.47304e-13 | -18.56106
238.577 | 1.54093e-13 | -18.53442
238.362 | 1.31552e-13 | -18.5031
238.139 | 1.4005e-13 | -18.47381
237.932 | 1.52535e-13 | -18.44267
237.696 | 1.48613e-13 | -18.41521
237.465 | 1.41571e-13 | -18.38602
237.257 | 1.34584e-13 | -18.35688
237.039 | 1.57775e-13 | -18.32893
236.832 | 1.63511e-13 | -18.29886
236.585 | 1.53102e-13 | -18.27447
236.371 | 1.49349e-13 | -18.24605
236.151 | 1.65515e-13 | -18.21765
235.947 | 1.55583e-13 | -18.18822
235.682 | 1.72407e-13 | -18.16647
235.419 | 1.59138e-13 | -18.14392
235.201 | 1.60028e-13 | -18.11657
234.974 | 1.65773e-13 | -18.09006
234.74 | 1.71288e-13 | -18.0651
234.508 | 1.69108e-13 | -18.04023
234.275 | 1.75658e-13 | -18.01504
234.065 | 1.65064e-13 | -17.98807
233.858 | 1.54732e-13 | -17.96104
233.634 | 1.69177e-13 | -17.93625
233.409 | 1.81708e-13 | -17.91105
233.182 | 1.75864e-13 | -17.88544
232.961 | 1.74039e-13 | -17.86011
232.759 | 1.72041e-13 | -17.83236
232.538 | 1.85756e-13 | -17.80805
232.331 | 1.84091e-13 | -17.78076
232.107 | 1.54989e-13 | -17.75625
231.895 | 1.71819e-13 | -17.73097
231.673 | 1.86902e-13 | -17.7069
231.45 | 1.89787e-13 | -17.68153
231.24 | 1.74528e-13 | -17.65662
231.008 | 1.91134e-13 | -17.63281
230.8 | 1.95657e-13 | -17.608
230.577 | 1.9051e-13 | -17.58449
230.37 | 2.0495e-13 | -17.55897
230.144 | 2.02234e-13 | -17.5364
229.916 | 2.10737e-13 | -17.51296
229.705 | 2.08009e-13 | -17.48786
229.485 | 2.0076e-13 | -17.46475
229.278 | 1.94029e-13 | -17.44041
229.051 | 1.96057e-13 | -17.41873
228.828 | 1.97679e-13 | -17.39528
228.621 | 2.08777e-13 | -17.37045
228.398 | 1.95986e-13 | -17.34909
228.177 | 2.05534e-13 | -17.32626
227.972 | 2.10639e-13 | -17.30193
227.739 | 1.99341e-13 | -17.28158
227.534 | 1.95239e-13 | -17.2578
227.311 | 2.03983e-13 | -17.23578
227.076 | 2.13214e-13 | -17.21497
226.845 | 2.07328e-13 | -17.19381
226.637 | 2.22013e-13 | -17.17087
226.416 | 2.20814e-13 | -17.14834
226.192 | 2.17266e-13 | -17.12719
225.973 | 2.22638e-13 | -17.10448
225.768 | 2.14573e-13 | -17.08091
225.547 | 2.14826e-13 | -17.06009
225.326 | 2.03833e-13 | -17.0394
225.122 | 1.83904e-13 | -17.016
224.903 | 1.89274e-13 | -16.99491
224.687 | 2.11699e-13 | -16.97385
224.48 | 2.01359e-13 | -16.95219
224.259 | 1.89153e-13 | -16.93229
224.038 | 1.91216e-13 | -16.91091
223.834 | 1.89555e-13 | -16.88871
223.603 | 1.92337e-13 | -16.87008
223.384 | 1.87486e-13 | -16.85054
223.187 | 2.02098e-13 | -16.82813
222.972 | 1.76808e-13 | -16.80792
222.764 | 2.00426e-13 | -16.78675
222.539 | 1.97701e-13 | -16.76845
222.322 | 1.81298e-13 | -16.74881
222.108 | 1.93231e-13 | -16.72774
221.894 | 1.84056e-13 | -16.70728
221.663 | 1.71365e-13 | -16.68942
221.452 | 1.68306e-13 | -16.66928
221.256 | 1.71576e-13 | -16.64711
221.045 | 1.78265e-13 | -16.62732
220.827 | 1.72449e-13 | -16.60864
220.629 | 1.60528e-13 | -16.58745
220.404 | 1.763e-13 | -16.57005
220.19 | 1.94959e-13 | -16.55097
219.996 | 1.69271e-13 | -16.5302
219.79 | 1.8308e-13 | -16.50975
219.574 | 1.76313e-13 | -16.491
219.367 | 1.49796e-13 | -16.47242
219.152 | 1.62788e-13 | -16.45425
218.952 | 1.57859e-13 | -16.43393
218.737 | 1.6643e-13 | -16.41421
218.52 | 1.68281e-13 | -16.39641
218.301 | 1.58323e-13 | -16.37793
218.098 | 1.49121e-13 | -16.35904
217.884 | 1.43136e-13 | -16.34105
217.671 | 1.54103e-13 | -16.3224
217.457 | 1.37925e-13 | -16.30467
217.262 | 1.17003e-13 | -16.28503
217.05 | 1.47861e-13 | -16.2674
216.856 | 1.59572e-13 | -16.24852
216.648 | 1.53124e-13 | -16.22874
216.441 | 1.52515e-13 | -16.21058
216.225 | 1.44985e-13 | -16.19268
216.021 | 1.44329e-13 | -16.17376
215.814 | 1.39617e-13 | -16.15516
215.609 | 1.39149e-13 | -16.1361
215.37 | 1.36338e-13 | -16.1212
215.132 | 1.41044e-13 | -16.10672
214.907 | 1.31307e-13 | -16.09167
214.693 | 1.19395e-13 | -16.07449
214.48 | 1.26887e-13 | -16.05806
214.241 | 1.26204e-13 | -16.04281
214.043 | 1.22057e-13 | -16.02458
213.83 | 1.05542e-13 | -16.00662
213.615 | 1.17363e-13 | -15.98989
213.408 | 1.17575e-13 | -15.97248
213.202 | 1.23383e-13 | -15.95539
212.998 | 1.24708e-13 | -15.93793
212.802 | 1.26778e-13 | -15.91947
212.546 | 1.13915e-13 | -15.90815
212.304 | 1.13779e-13 | -15.89511
212.088 | 1.05694e-13 | -15.87888
211.892 | 9.7752e-14 | -15.86117
211.674 | 9.1437e-14 | -15.84576
211.459 | 7.85e-14 | -15.83027
211.248 | 1.01942e-13 | -15.81439
211.043 | 1.01809e-13 | -15.79777
210.793 | 1.06062e-13 | -15.78484
210.598 | 8.2646e-14 | -15.76752
210.392 | 9.4161e-14 | -15.75232
210.202 | 1.03687e-13 | -15.73486
209.998 | 9.0805e-14 | -15.719
209.796 | 8.4283e-14 | -15.70284
209.6 | 7.3656e-14 | -15.68537
209.415 | 6.5647e-14 | -15.66759
209.209 | 6.9539e-14 | -15.65224
208.967 | 8.7099e-14 | -15.64071
208.75 | 1.03113e-13 | -15.62522
208.565 | 1.08239e-13 | -15.60791
208.365 | 1.10418e-13 | -15.59232
208.162 | 1.03703e-13 | -15.57617
207.978 | 9.3939e-14 | -15.55911
207.772 | 8.3652e-14 | -15.54377
207.573 | 9.1974e-14 | -15.52808
207.374 | 5.2413e-14 | -15.51197
207.195 | 7.3221e-14 | -15.49475
207.004 | 7.3628e-14 | -15.47847
206.819 | 6.7967e-14 | -15.46081
206.632 | 6.8707e-14 | -15.44339
206.449 | 8.6749e-14 | -15.42511
206.263 | 8.3489e-14 | -15.4081
206.042 | 6.1624e-14 | -15.3936
205.804 | 7.6126e-14 | -15.38161
205.606 | 8.8546e-14 | -15.36618
205.41 | 8.7166e-14 | -15.35075
205.215 | 7.3724e-14 | -15.33578
204.998 | 6.3029e-14 | -15.32169
204.795 | 5.5485e-14 | -15.30651
204.603 | 7.9261e-14 | -15.29006
204.413 | 6.5645e-14 | -15.27443
204.226 | 5.9222e-14 | -15.25877
204.055 | 6.661e-14 | -15.24227
203.875 | 5.2996e-14 | -15.22523
203.694 | 4.9614e-14 | -15.20926
203.517 | 4.2111e-14 | -15.19243
203.298 | 5.7091e-14 | -15.17944
203.105 | 6.0263e-14 | -15.16466
202.914 | 5.6126e-14 | -15.14946
202.701 | 5.0538e-14 | -15.13655
202.504 | 4.6861e-14 | -15.12157
202.318 | 5.4125e-14 | -15.10616
202.141 | 5.2336e-14 | -15.0904
201.972 | 4.6197e-14 | -15.07317
201.79 | 4.3733e-14 | -15.05782
201.598 | 5.3224e-14 | -15.04279
201.408 | 4.0454e-14 | -15.02816
201.225 | 4.95e-14 | -15.01286
201.045 | 2.823e-14 | -14.99716
200.868 | 5.0394e-14 | -14.98022
200.669 | 1.9438e-14 | -14.96644
200.467 | 3.3976e-14 | -14.95277
200.285 | 2.7491e-14 | -14.93792
200.102 | 4.6989e-14 | -14.922
199.912 | 4.7267e-14 | -14.90701
199.712 | 5.9738e-14 | -14.89347
199.53 | 6.1056e-14 | -14.87811
199.351 | 5.8509e-14 | -14.86285
199.174 | 5.0428e-14 | -14.84679
198.98 | 6.0363e-14 | -14.83293
198.8 | 5.5013e-14 | -14.81846
198.626 | 3.4248e-14 | -14.80288
198.452 | 3.1428e-14 | -14.78799
198.248 | 4.5215e-14 | -14.77518
198.04 | 3.8977e-14 | -14.76182
197.858 | 3.5136e-14 | -14.74756
197.681 | 5.4275e-14 | -14.7325
197.508 | 5.7907e-14 | -14.71712
197.337 | 3.8298e-14 | -14.70106
197.152 | 2.3962e-14 | -14.68627
196.963 | 1.7108e-14 | -14.67264
196.75 | 2.9452e-14 | -14.66041
196.565 | 5.1603e-14 | -14.64702
196.381 | 4.2878e-14 | -14.63269
196.19 | 5.4697e-14 | -14.61951
196.015 | 3.4476e-14 | -14.6055
195.845 | 1.584e-14 | -14.59018
195.676 | 4.6349e-14 | -14.57509
195.509 | 9.149e-15 | -14.55966
195.32 | 1.0061e-14 | -14.54654
195.119 | 3.221e-14 | -14.53444
194.945 | 1.8344e-14 | -14.52012
194.76 | 2.1199e-14 | -14.50761
194.585 | 3.2621e-14 | -14.49324
194.419 | 4.1848e-14 | -14.47886
194.24 | 2.7097e-14 | -14.46559
194.063 | 3.4334e-14 | -14.45231
193.885 | 1.9692e-14 | -14.43915
193.711 | 3.1066e-14 | -14.4248
193.538 | 4.3338e-14 | -14.41113
193.358 | 4.4589e-14 | -14.39754
193.194 | 3.8433e-14 | -14.38325
193.019 | 2.4665e-14 | -14.36958
192.847 | 4.0624e-14 | -14.35586
192.673 | 2.6905e-14 | -14.3426
192.503 | 3.1768e-14 | -14.32938
192.325 | 4.0294e-14 | -14.31615
192.156 | 4.4509e-14 | -14.30235
191.983 | 2.8904e-14 | -14.28913
191.822 | 3.1717e-14 | -14.27502
191.635 | -8.7e-15 | -14.26305
191.465 | -2.294e-15 | -14.24906
191.284 | -4.9335e-14 | -14.23598
191.108 | -6.8e-17 | -14.2225
190.926 | -2.203e-15 | -14.20975
190.761 | 2.5056e-14 | -14.19603
190.575 | 4.4967e-14 | -14.18402
190.403 | 2.605e-14 | -14.17107
190.233 | 2.0363e-14 | -14.15651
190.046 | 2.2441e-14 | -14.14378
189.863 | 2.8436e-14 | -14.13176
189.682 | 5.353e-15 | -14.12005
189.512 | -8.722e-15 | -14.10719
189.341 | 1.5565e-14 | -14.094
189.178 | 1.2425e-14 | -14.08071
188.981 | 3.9295e-14 | -14.06906
188.808 | 2.9255e-14 | -14.05614
188.628 | 1.657e-14 | -14.0437
188.442 | 1.8033e-14 | -14.03199
188.255 | -1.2141e-14 | -14.0205
188.096 | -6.15e-15 | -14.00744
187.925 | 6.577e-15 | -13.99456
187.755 | -8.28e-16 | -13.98202
187.556 | 7.606e-15 | -13.97116
187.348 | 3.112e-15 | -13.9623
187.141 | 3.5831e-14 | -13.95261
186.95 | 3.1193e-14 | -13.94134
186.726 | 4.2413e-14 | -13.93361
186.53 | 2.1596e-14 | -13.92303
186.343 | 1.3795e-14 | -13.91195
186.152 | -7.022e-15 | -13.90155
185.965 | 1.3752e-14 | -13.89054
185.761 | 7.561e-15 | -13.88121
185.575 | 3.906e-15 | -13.87064
185.393 | 1.7066e-14 | -13.85901
185.212 | 2.8586e-14 | -13.84815
184.992 | 3.8369e-14 | -13.84035
184.79 | 2.117e-14 | -13.83114
184.603 | 1.5051e-14 | -13.82026
184.415 | 3.3306e-14 | -13.80971
184.219 | 3.1501e-14 | -13.80017
184.032 | 3.0988e-14 | -13.78947
183.85 | 3.318e-14 | -13.77901
183.666 | 1.1896e-14 | -13.76791
183.462 | -8.98e-16 | -13.7586
183.274 | 1.0732e-14 | -13.74869
183.096 | -1.856e-15 | -13.73688
182.91 | 1.3509e-14 | -13.72629
182.729 | 1.6536e-14 | -13.71542
182.532 | 8.002e-15 | -13.70542
182.353 | 1.4808e-14 | -13.69489
182.173 | -7.459e-15 | -13.68439
182.004 | 1.8434e-14 | -13.67312
181.818 | 3.2223e-14 | -13.6624
181.64 | 2.6096e-14 | -13.65153
181.447 | 2.1308e-14 | -13.64246
181.261 | 2.1039e-14 | -13.63244
181.09 | 1.4559e-14 | -13.62105
180.915 | -2.966e-15 | -13.60973
180.736 | -1.2874e-14 | -13.59896
180.533 | -3.642e-15 | -13.59022
180.354 | 9.5e-17 | -13.58013
180.181 | 3.092e-15 | -13.56955
180.008 | -8.714e-15 | -13.55838
179.794 | -8.221e-15 | -13.55067
179.602 | 9.143e-15 | -13.54171
179.42 | 1.0598e-14 | -13.53206
179.232 | 9.371e-15 | -13.52259
179.033 | 7.974e-15 | -13.51357
178.829 | 2.7808e-14 | -13.50513
178.647 | 1.1622e-14 | -13.49536
178.452 | -4.068e-15 | -13.48636
178.274 | 8.874e-15 | -13.47562
178.095 | 1.4308e-14 | -13.46501
177.87 | 5.267e-15 | -13.45827
177.66 | -1.2791e-14 | -13.45054
177.472 | -4.735e-15 | -13.44114
177.285 | 2.0978e-14 | -13.43191
177.097 | 9.545e-15 | -13.42262
176.911 | 4.832e-15 | -13.41353
176.727 | 6.86e-16 | -13.40423
176.548 | 1.6558e-14 | -13.39437
176.37 | 8.585e-15 | -13.38437
176.19 | 1.4927e-14 | -13.37482
176.001 | 7.88e-15 | -13.3649
175.826 | 7.507e-15 | -13.3549
175.647 | 1.3e-14 | -13.34557
175.476 | 1.3213e-14 | -13.33459
175.31 | -1.15e-14 | -13.32395
175.132 | -1.645e-15 | -13.31429
174.982 | 1.8239e-14 | -13.30315
174.814 | 1.422e-14 | -13.29263
174.659 | -7.766e-15 | -13.28136
174.508 | -2.3553e-14 | -13.27043
174.357 | -2.189e-15 | -13.25881
174.212 | 1.4907e-14 | -13.24705
174.066 | 3.3633e-14 | -13.23582
173.926 | 1.0497e-14 | -13.22361
173.786 | 1.6546e-14 | -13.21202
173.65 | 2.165e-15 | -13.19992
173.513 | -6.573e-15 | -13.18756
173.377 | 2.058e-15 | -13.1758
173.241 | -7.26e-15 | -13.16349
173.103 | -1.3117e-14 | -13.15184
172.962 | -2.6488e-14 | -13.14021
172.826 | -2.1962e-14 | -13.12836
172.699 | -1.58e-16 | -13.11615
172.569 | -2.1478e-14 | -13.10323
172.442 | -2.3806e-14 | -13.09083
172.306 | -1.5977e-14 | -13.07848
172.183 | 1.136e-15 | -13.06564
172.062 | 2.6498e-14 | -13.05292
171.942 | 2.3728e-14 | -13.03972
171.823 | 6.529e-15 | -13.0273
171.702 | 5.6e-17 | -13.01454
171.581 | -2.4052e-14 | -13.00185
171.459 | -8.608e-15 | -12.98934
171.326 | 9.426e-15 | -12.97704
171.203 | 1.5761e-14 | -12.96427
171.07 | 1.7668e-14 | -12.95242
170.951 | 1.2259e-14 | -12.93999
170.83 | -4.077e-15 | -12.92759
170.714 | 3.311e-15 | -12.91366
170.591 | 2.29e-16 | -12.90134
170.481 | -6.99e-16 | -12.88873
170.379 | 1.333e-15 | -12.87544
170.263 | -2.289e-15 | -12.86283
170.16 | -1.0925e-14 | -12.84876
170.05 | -6.676e-15 | -12.83539
169.946 | -1.6843e-14 | -12.82158
169.837 | -6.44e-15 | -12.80825
169.713 | 1.953e-15 | -12.79666
169.599 | 1.5519e-14 | -12.78391
169.498 | -1.0816e-14 | -12.77081
169.391 | -1.1832e-14 | -12.75779
169.288 | -1.2254e-14 | -12.74469
169.148 | 7.834e-15 | -12.73367
169.003 | -3.427e-15 | -12.7234
168.879 | -2.5693e-14 | -12.71222
168.764 | -2.0447e-14 | -12.7003
168.646 | 4.905e-15 | -12.68852
168.524 | -8.665e-15 | -12.67626
168.355 | 5.358e-15 | -12.66752
168.217 | 1.3547e-14 | -12.65732
168.086 | 2.6701e-14 | -12.64642
167.931 | 2.1144e-14 | -12.6369
167.787 | 1.8803e-14 | -12.62719
167.651 | 1.7859e-14 | -12.61647
167.492 | 2.444e-15 | -12.60717
167.355 | -3.0706e-14 | -12.59651
167.212 | -1.07e-14 | -12.58671
167.069 | 4.749e-15 | -12.57691
166.931 | 9.597e-15 | -12.56632
166.78 | -2.0279e-14 | -12.55676
166.643 | -2.1399e-14 | -12.54596
166.492 | -1.211e-14 | -12.53652
166.344 | -6.251e-15 | -12.52676
166.184 | 4.883e-15 | -12.51801
166.031 | 1.2732e-14 | -12.50896
165.868 | 2.1702e-14 | -12.50002
165.691 | -2.267e-15 | -12.49226
165.492 | 1.135e-15 | -12.4852
165.328 | 7.161e-15 | -12.47691
165.162 | 3.802e-15 | -12.46903
164.995 | 1.2408e-14 | -12.46115
164.831 | 2.7504e-14 | -12.45318
164.652 | 2.2378e-14 | -12.4456
164.474 | 5.423e-15 | -12.43783
164.317 | -3.13e-16 | -12.42927
164.152 | 1.5964e-14 | -12.42085
163.973 | 3.769e-15 | -12.41351
163.811 | -1.7975e-14 | -12.40478
163.638 | -7.293e-15 | -12.39723
163.478 | -4.173e-15 | -12.38834
163.308 | 2.261e-14 | -12.37987
163.146 | 1.5168e-14 | -12.37166
162.979 | 3.004e-15 | -12.36275
162.815 | -1.5901e-14 | -12.35459
162.664 | -4.475e-15 | -12.34607
162.512 | -7.67e-15 | -12.33715
162.361 | -1.5083e-14 | -12.32854
162.216 | -1.38e-14 | -12.31917
162.055 | -7.562e-15 | -12.31118
161.897 | 3.09e-14 | -12.30206
161.75 | 1.2349e-14 | -12.29301
161.603 | 4.102e-15 | -12.2842
161.453 | 2.954e-15 | -12.27489
161.312 | 6.125e-15 | -12.26536
161.144 | 1.0167e-14 | -12.25767
160.99 | 5.753e-15 | -12.24942
160.847 | 2.762e-15 | -12.2406
160.693 | -3.729e-15 | -12.23222
160.546 | -4.84e-16 | -12.22352
160.393 | -1.3754e-14 | -12.21538
160.25 | -3.787e-15 | -12.20607
160.103 | 3.332e-15 | -12.19717
159.968 | -1.56e-15 | -12.18779
159.833 | 3.306e-15 | -12.1781
159.69 | 2.081e-15 | -12.16941
159.557 | 7.163e-15 | -12.15949
159.426 | 6.416e-15 | -12.15037
159.289 | 1.95e-16 | -12.14068
159.16 | -1.0808e-14 | -12.13108
159.029 | 5.918e-15 | -12.12176
158.891 | 1.4138e-14 | -12.11225
158.764 | -4.551e-15 | -12.10257
158.628 | 1.477e-15 | -12.09313
158.51 | -2.501e-15 | -12.08297
158.389 | -4.115e-15 | -12.07337
158.261 | -2.354e-14 | -12.06362
158.143 | -1.121e-14 | -12.05413
158.028 | 9.204e-15 | -12.04347
157.901 | -1.073e-15 | -12.03423
157.783 | 6.008e-15 | -12.02429
157.669 | -2.595e-14 | -12.01397
157.549 | -4.986e-15 | -12.00381
157.435 | -1.2137e-14 | -11.99367
157.317 | -5.688e-15 | -11.9839
157.204 | -4.19e-16 | -11.97347
157.091 | -5.228e-15 | -11.9635
156.973 | 1.2979e-14 | -11.95365
156.848 | 7.476e-15 | -11.94319
156.73 | 6.042e-15 | -11.93342
156.611 | -6.619e-15 | -11.92366
156.495 | 1.0524e-14 | -11.91417
156.377 | -2.656e-15 | -11.90426
156.251 | -1.451e-15 | -11.89452
156.142 | 9.004e-15 | -11.88461
156.029 | 2.2394e-14 | -11.874
155.918 | 1.7094e-14 | -11.86391
155.815 | 5.3e-16 | -11.85344
155.708 | 9.81e-16 | -11.84286
155.603 | -1.9007e-14 | -11.83213
155.511 | -1.5312e-14 | -11.82114
155.421 | -6.964e-15 | -11.81036
155.335 | -3.8216e-14 | -11.79926
155.244 | -2.4932e-14 | -11.78822
155.163 | -5.26e-15 | -11.77644
155.076 | -8.097e-15 | -11.76549
154.998 | -2.187e-15 | -11.75419
154.918 | 6.132e-15 | -11.74262
154.837 | -1.8246e-14 | -11.73138
154.763 | -1.419e-15 | -11.71974
154.692 | -3.647e-15 | -11.70774
154.616 | -3.2232e-14 | -11.69614
154.548 | 9.367e-15 | -11.68429
154.478 | -1.675e-15 | -11.67244
154.404 | 8.112e-15 | -11.66092
154.339 | -3.7158e-14 | -11.6485
154.272 | 2.706e-15 | -11.63602
154.208 | -6.264e-15 | -11.62391
154.141 | 5.92e-16 | -11.61142
154.082 | 2.041e-15 | -11.59903
154.022 | 5.72e-15 | -11.58682
153.964 | 3.035e-15 | -11.5746
153.91 | 4.29e-16 | -11.56225
153.853 | -1.8585e-14 | -11.54949
153.801 | -2.4826e-14 | -11.53729
153.746 | -2.6061e-14 | -11.52511
153.697 | -1.6692e-14 | -11.51256
153.646 | -1.0783e-14 | -11.50047
153.596 | -2.3107e-14 | -11.48756
153.548 | -2.5388e-14 | -11.47478
153.496 | -9.363e-15 | -11.46252
153.45 | -4.901e-15 | -11.44975
153.403 | 7.616e-15 | -11.4373
153.359 | 1.5331e-14 | -11.42458
153.316 | 1.3229e-14 | -11.41228
153.27 | 9.307e-15 | -11.39997
153.229 | 1.044e-15 | -11.38697
153.189 | 1.034e-14 | -11.37462
153.146 | 5.553e-15 | -11.3622
153.11 | -1.2144e-14 | -11.34947
153.071 | -2.4462e-14 | -11.33684
153.034 | -1.6907e-14 | -11.32397
152.998 | 8.942e-15 | -11.31086
152.96 | 1.3892e-14 | -11.29775
152.927 | -1.1797e-14 | -11.28496
152.89 | -2.1683e-14 | -11.27273
152.858 | -8.467e-15 | -11.26001
152.825 | -1.7736e-14 | -11.24733
152.792 | -1.6785e-14 | -11.23442
152.762 | -1.9708e-14 | -11.22138
152.73 | -1.1727e-14 | -11.20848
152.7 | -2.9995e-14 | -11.19518
152.673 | -2.3594e-14 | -11.18213
152.644 | -1.5958e-14 | -11.1693
152.618 | -6.119e-15 | -11.15659
152.592 | -1.0505e-14 | -11.14338
152.565 | 5.57e-16 | -11.13052
152.539 | -2.59e-16 | -11.11766
152.515 | -9.251e-15 | -11.10479
152.493 | -3.692e-15 | -11.09198
152.471 | 2.148e-15 | -11.07895
152.449 | 5.408e-15 | -11.06627
152.429 | -1.8399e-14 | -11.05349
152.406 | -8.889e-15 | -11.04017
152.386 | -6.92e-16 | -11.02715
152.366 | 6.054e-15 | -11.01422
152.343 | -1.5577e-14 | -11.00161
152.327 | -2.5117e-14 | -10.98847
152.31 | -2.847e-14 | -10.97543
152.29 | -6.419e-15 | -10.96241
152.271 | -6.263e-15 | -10.94917
152.254 | -2.7643e-14 | -10.93617
152.236 | -1.6523e-14 | -10.92317
152.22 | 3.305e-15 | -10.91003
152.203 | 7.193e-15 | -10.8974
152.189 | 4.759e-15 | -10.88467
152.173 | -1.9952e-14 | -10.87176
152.158 | -5.683e-15 | -10.85883
152.144 | 7.468e-15 | -10.8456
152.13 | -1.5153e-14 | -10.83275
152.116 | -2.5743e-14 | -10.81996
152.103 | -2.738e-15 | -10.80727
152.09 | -8.175e-15 | -10.79484
152.076 | -9.724e-15 | -10.7817
152.056 | -2.1467e-14 | -10.76928
152.039 | -1.4929e-14 | -10.75693
152.026 | -1.7286e-14 | -10.74419
152.011 | -2.074e-15 | -10.73174
151.997 | 1.3058e-14 | -10.71885
151.987 | 8.123e-15 | -10.70635
151.973 | 1.1919e-14 | -10.69408
151.965 | 7.485e-15 | -10.68125
151.951 | -9.16e-16 | -10.66871
151.929 | -4.176e-15 | -10.65632
151.913 | 3.788e-15 | -10.6443
151.9 | 6.157e-15 | -10.632
151.887 | -8.907e-15 | -10.61978
151.874 | 7.747e-15 | -10.60709
151.861 | -1.8833e-14 | -10.59465
151.851 | 5.421e-15 | -10.58231
151.835 | 1.9657e-14 | -10.57023
151.805 | 1.933e-14 | -10.55892
151.782 | 5.595e-15 | -10.54708
151.767 | 2.5557e-14 | -10.53517
151.749 | 8.046e-15 | -10.52344
151.734 | 1.2211e-14 | -10.5113
151.72 | 8.36e-16 | -10.49901
151.703 | 8.206e-15 | -10.48725
151.687 | 1.3797e-14 | -10.47523
151.67 | 1.352e-15 | -10.46347
151.652 | -7.577e-15 | -10.45164
151.638 | -1.041e-14 | -10.43993
151.623 | 1.1574e-14 | -10.42826
151.609 | 1.392e-14 | -10.41657
151.592 | -2.173e-15 | -10.40496
151.577 | -1.2658e-14 | -10.39333
151.559 | 4.211e-15 | -10.38155
151.543 | 3.837e-15 | -10.36957
151.529 | 1.5743e-14 | -10.35779
151.513 | -1.485e-15 | -10.34609
151.5 | 7.141e-15 | -10.33453
151.486 | -2.0553e-14 | -10.32272
151.472 | -2.438e-15 | -10.31102
151.455 | -8.126e-15 | -10.29935
151.441 | -2.0194e-14 | -10.28801
151.428 | -8.873e-15 | -10.2765
151.413 | 3.545e-15 | -10.26517
151.399 | 1.1561e-14 | -10.25358
151.386 | 1.4304e-14 | -10.24211
151.374 | 1.012e-15 | -10.23042
151.36 | -5.881e-15 | -10.21931
151.349 | -1.4703e-14 | -10.20781
151.337 | -2.5598e-14 | -10.19632
151.323 | -2.1491e-14 | -10.18493
151.312 | -1.6222e-14 | -10.17353
151.299 | -8.649e-15 | -10.1622
151.289 | -2.561e-15 | -10.1506
151.276 | 4.716e-15 | -10.13909
151.263 | 1.2392e-14 | -10.12787
151.252 | 1.3388e-14 | -10.11652
151.239 | 1.6449e-14 | -10.10504
151.229 | 5.406e-15 | -10.09385
151.219 | 1.9503e-14 | -10.08266
151.202 | 1.2869e-14 | -10.07148
151.186 | 8.94e-15 | -10.06048
151.174 | -3.036e-15 | -10.0494
151.161 | -2.3518e-14 | -10.0386
151.148 | -2.336e-15 | -10.02763
151.127 | -1.699e-15 | -10.0168
151.109 | 1.281e-15 | -10.00613
151.094 | -2.3456e-14 | -9.995333
151.079 | -1.446e-14 | -9.984444
151.064 | 6.739e-15 | -9.973565
151.047 | 1.9384e-14 | -9.9627
151.027 | -2.776e-15 | -9.951863
151.006 | -6.2e-16 | -9.941511
150.988 | 1.0157e-14 | -9.930935
150.971 | -3.242e-15 | -9.920116
150.953 | 1.3907e-14 | -9.909221
150.934 | 7.462e-15 | -9.899034
150.914 | -1.7923e-14 | -9.888476
150.893 | -9.238e-15 | -9.878021
150.874 | -1.6274e-14 | -9.867404
150.857 | -1.6125e-14 | -9.85688
150.836 | -1.7612e-14 | -9.84672
150.817 | -7.028e-15 | -9.836507
150.798 | 4.953e-15 | -9.826471
150.774 | 1.7732e-14 | -9.816079
150.754 | -4.416e-15 | -9.805657
150.732 | 4.2005e-14 | -9.795148
150.714 | 3.4048e-14 | -9.784905
150.686 | 1.962e-15 | -9.77523
150.642 | -1.4461e-14 | -9.766447
150.602 | -6.055e-15 | -9.757014
150.566 | 1.814e-15 | -9.747648
150.533 | 1.076e-15 | -9.737985
150.503 | 1.0616e-14 | -9.728145
150.473 | 9.769e-15 | -9.71831
150.435 | 3.09e-16 | -9.709068
150.38 | -1.9255e-14 | -9.700687
150.33 | -1.3872e-14 | -9.692315
150.286 | -5.37e-15 | -9.683599
150.237 | -1.722e-15 | -9.67518
150.192 | 8.302e-15 | -9.666211
150.152 | 1.095e-15 | -9.657327
150.109 | -3.753e-15 | -9.648283
150.06 | -9.767e-15 | -9.639774
150.011 | 4.262e-15 | -9.631406
149.962 | 3.49e-16 | -9.622762
149.916 | -7.348e-15 | -9.614359
149.871 | -8.447e-15 | -9.605664
149.827 | 7.301e-15 | -9.596841
149.775 | 8.198e-15 | -9.588501
149.715 | 6.796e-15 | -9.580525
149.658 | -2.845e-15 | -9.572149
149.602 | 1.7433e-14 | -9.564207
149.554 | 1.0626e-14 | -9.555911
149.502 | -4.56e-16 | -9.547792
149.448 | 4.589e-15 | -9.539185
149.382 | 7.546e-15 | -9.531698
149.317 | -2.2e-16 | -9.524471
149.231 | -3.186e-15 | -9.517981
149.052 | -2.9799e-14 | -9.515557
148.794 | -6.726e-15 | -9.516381
148.561 | -3.513e-15 | -9.516423
148.393 | -2.1428e-14 | -9.513454
148.249 | -2.2954e-14 | -9.50941
148.119 | 2.812e-15 | -9.504536
147.993 | -7.367e-15 | -9.499775
147.883 | 6.651e-15 | -9.494256
147.771 | -1.025e-15 | -9.48883
147.665 | 9.103e-15 | -9.482755
147.56 | -9.427e-15 | -9.47717
147.453 | 2.369e-15 | -9.471394
147.346 | 8.372e-15 | -9.465908
147.24 | -3.5897e-14 | -9.460268
147.117 | -2.0969e-14 | -9.455506
146.98 | -1.48e-16 | -9.451096
146.725 | 8.762e-15 | -9.452275
146.411 | 2.3e-17 | -9.455567
146.12 | 1.5716e-14 | -9.458152
145.905 | -1.63e-15 | -9.457508
145.701 | 3.573e-15 | -9.456214
145.523 | -1.446e-14 | -9.453924
145.376 | -8e-15 | -9.450265
145.225 | -1.7994e-14 | -9.44678
145.079 | 1.071e-15 | -9.442885
144.94 | 5.94e-16 | -9.438849
144.801 | -2.977e-15 | -9.434478
144.67 | -5.45e-15 | -9.430103
144.546 | 7.69e-16 | -9.425354
144.412 | -1.4594e-14 | -9.421071
144.276 | -1.9881e-14 | -9.416868
144.143 | 9.521e-15 | -9.412433
144.011 | 2.0269e-14 | -9.408086
143.875 | -1.2732e-14 | -9.403925
143.736 | 4.844e-15 | -9.399872
143.604 | 1.0555e-14 | -9.395813
143.457 | 6.797e-15 | -9.392214
143.32 | -7.049e-15 | -9.38787
143.18 | -1.7803e-14 | -9.38385
143.04 | -1.3524e-14 | -9.379793
142.9 | -4.825e-15 | -9.375957
142.765 | 8.733e-15 | -9.371406
142.63 | 3.007e-15 | -9.367294
142.485 | -7.4e-17 | -9.363602
142.342 | 3.348e-15 | -9.360033
142.188 | 7.004e-15 | -9.35684
142.041 | 6.196e-15 | -9.353024
141.887 | 2.6137e-14 | -9.349935
141.758 | 1.1953e-14 | -9.34558
141.605 | 6.339e-15 | -9.341854
141.455 | 1.4951e-14 | -9.338354
141.303 | 4.849e-15 | -9.334863
141.147 | 5.918e-15 | -9.331609
141.006 | 6.752e-15 | -9.327985
140.855 | 1.0004e-14 | -9.324798
140.713 | -4.722e-15 | -9.320972
140.572 | 5.113e-15 | -9.317059
140.424 | 1.6683e-14 | -9.313693
140.291 | 7.88e-15 | -9.309623
140.146 | 1.0727e-14 | -9.306201
140.009 | 6.463e-15 | -9.302437
139.877 | 8.235e-15 | -9.298345
139.737 | 1.2441e-14 | -9.294768
139.59 | 2.156e-15 | -9.291341
139.449 | 3.717e-15 | -9.287689
139.3 | 1.1278e-14 | -9.284634
139.156 | -1.5326e-14 | -9.280755
139.021 | -2.232e-15 | -9.276809
138.882 | 3.846e-15 | -9.273076
138.745 | 9.794e-15 | -9.269182
138.606 | -1.8881e-14 | -9.265538
138.47 | -9.277e-15 | -9.261407
138.344 | -6.25e-15 | -9.257346
138.21 | -7.9e-16 | -9.253418
138.073 | -3.319e-15 | -9.249657
137.947 | -1.7993e-14 | -9.245472
137.802 | 1.7155e-14 | -9.241594
137.678 | 2.1826e-14 | -9.23762
137.538 | 5.945e-15 | -9.233955
137.405 | 2.0323e-14 | -9.230031
137.266 | 1.8685e-14 | -9.22605
137.119 | 2.2872e-14 | -9.222485
136.944 | 1.8998e-14 | -9.22017
136.798 | 1.5171e-14 | -9.216865
136.639 | 3.0783e-14 | -9.213963
136.495 | 2.3285e-14 | -9.210711
136.359 | 1.2361e-14 | -9.206788
136.218 | 1.0878e-14 | -9.20321
136.081 | -4.93e-15 | -9.199536
135.945 | 4.76e-15 | -9.195733
135.822 | 1.9339e-14 | -9.191602
135.679 | 1.1076e-14 | -9.187898
135.551 | -6.76e-16 | -9.183892
135.408 | -1.626e-15 | -9.180456
135.249 | 7.91e-16 | -9.177497
135.108 | -1.3724e-14 | -9.174229
134.971 | 1.056e-14 | -9.170458
134.84 | -4.367e-15 | -9.166621
134.7 | -9.058e-15 | -9.162788
134.551 | -1.2103e-14 | -9.159865
134.385 | -1.0691e-14 | -9.157285
134.226 | -1.8869e-14 | -9.154428
134.093 | -4.79e-15 | -9.150824
133.957 | 2.0421e-14 | -9.147346
133.814 | 1.9521e-14 | -9.144018
133.673 | 2.214e-15 | -9.140528
133.523 | 2.389e-15 | -9.137442
133.386 | 5.846e-15 | -9.133959
133.252 | -2.297e-15 | -9.130292
133.12 | 5.671e-15 | -9.126576
132.988 | 1.3265e-14 | -9.122758
132.843 | 8.238e-15 | -9.119412
132.705 | 4.819e-15 | -9.115874
132.553 | -7.814e-15 | -9.112892
132.407 | 1.746e-15 | -9.109453
132.277 | -1.477e-15 | -9.10559
132.15 | 1.1862e-14 | -9.101555
132.02 | 3.306e-15 | -9.09792
131.878 | 3.403e-15 | -9.094721
131.692 | 1.476e-14 | -9.093172
131.525 | -8.454e-15 | -9.090883
131.369 | 4.825e-15 | -9.08808
131.229 | -7.361e-15 | -9.084526
131.09 | -1.6501e-14 | -9.081147
130.947 | -3.6352e-14 | -9.077996
130.793 | 5.729e-15 | -9.075148
130.648 | 8.387e-15 | -9.07174
130.507 | 4.026e-15 | -9.068299
130.367 | -9.096e-15 | -9.064752
130.245 | -1.2866e-14 | -9.060767
130.115 | -5.272e-15 | -9.057059
129.966 | 2.08e-15 | -9.053938
129.802 | 1.2166e-14 | -9.051459
129.66 | 1.994e-14 | -9.048166
129.531 | -6.584e-15 | -9.04443
129.4 | -4.99e-15 | -9.040541
129.248 | -1.4422e-14 | -9.037616
129.069 | 1.4775e-14 | -9.035961
128.881 | 2.0505e-14 | -9.034525
128.705 | 3.2634e-14 | -9.032353
128.534 | 2.2608e-14 | -9.030502
128.384 | -7.999e-15 | -9.027483
128.21 | -2.0996e-14 | -9.025698
127.799 | -1.9415e-14 | -9.032937
127.169 | -2.576e-14 | -9.048495
126.58 | -1.5858e-14 | -9.062468
126.119 | 9.958e-15 | -9.07136
125.728 | 1.0231e-14 | -9.077516
125.329 | -4.605e-15 | -9.083905
124.909 | 7.414e-15 | -9.091328
124.436 | 8.934e-15 | -9.100988
124.093 | 4.903e-15 | -9.105452
123.846 | 9.29e-15 | -9.106341
123.511 | 1.3691e-14 | -9.110537
123.08 | -1.637e-15 | -9.118319
122.722 | 2.2011e-14 | -9.123248
122.452 | -1.362e-15 | -9.124666
122.235 | -1.7903e-14 | -9.124454
122.041 | 8.111e-15 | -9.123086
121.757 | 1.5094e-14 | -9.125326
121.502 | -4.369e-15 | -9.126354
121.299 | -2.1336e-14 | -9.125334
121.111 | -2.742e-14 | -9.1238
120.917 | -4.507e-15 | -9.122602
120.68 | 1.1659e-14 | -9.122887
120.469 | 1.8899e-14 | -9.12244
120.267 | -3.454e-15 | -9.121191
120.081 | -1.4788e-14 | -9.119639
119.901 | 8.208e-15 | -9.117829
119.704 | 1.1338e-14 | -9.116723
119.462 | 8.191e-15 | -9.117386
119.079 | 1.8901e-14 | -9.12335
118.563 | 1.0234e-14 | -9.134117
118.043 | 1.8421e-14 | -9.144993
117.615 | 2.0289e-14 | -9.152334
117.275 | 2.1766e-14 | -9.156425
116.977 | 8.884e-15 | -9.159132
116.709 | 2.732e-15 | -9.160624
116.413 | 1.253e-15 | -9.163333
116.148 | 1.793e-15 | -9.16461
115.926 | -8.217e-15 | -9.164309
115.736 | -3.73e-15 | -9.163036
115.499 | -1.2856e-14 | -9.163178
115.291 | 1.0076e-14 | -9.162404
115.085 | 6.046e-15 | -9.161423
114.905 | 5.85e-15 | -9.159444
114.729 | -7.256e-15 | -9.157415
114.467 | -7.943e-15 | -9.158395
114.086 | -3.1209e-14 | -9.163951
113.622 | -1.0706e-14 | -9.172663
113.154 | -1.7673e-14 | -9.181317
112.773 | 1.082e-15 | -9.186635
112.5 | 1.688e-14 | -9.188077
112.238 | 8.025e-15 | -9.189322
111.95 | 1.6001e-14 | -9.191537
111.664 | 1.5957e-14 | -9.193432
111.414 | -8.843e-15 | -9.194137
111.194 | 2.529e-15 | -9.193517
110.997 | -1.2095e-14 | -9.192254
110.718 | 8.144e-15 | -9.193721
110.449 | 6.153e-15 | -9.194988
110.176 | 3.069e-15 | -9.196485
109.963 | -1.0575e-14 | -9.196004
109.761 | -9.45e-15 | -9.195203
109.585 | -2.444e-15 | -9.192996
109.413 | -1.4731e-14 | -9.19074
109.241 | 1.2249e-14 | -9.188358
108.92 | 1.4547e-14 | -9.191664
108.525 | -3.286e-15 | -9.197689
108.119 | 1.0986e-14 | -9.204187
107.779 | 7.41e-15 | -9.208004
107.503 | 6.549e-15 | -9.209512
107.261 | -1.876e-15 | -9.209953
106.972 | -1.281e-14 | -9.212251
106.704 | 1.4871e-14 | -9.213659
106.455 | -4.048e-15 | -9.214138
106.234 | -1.2947e-14 | -9.214004
106.033 | -8.32e-16 | -9.212841
105.782 | 1.7688e-14 | -9.213577
105.444 | 2.2146e-14 | -9.217604
105.14 | 1.5499e-14 | -9.219785
104.901 | -1.4588e-14 | -9.219592
104.723 | -2.0259e-14 | -9.217534
104.513 | -8.785e-15 | -9.216726
104.235 | -7.485e-15 | -9.218415
103.901 | -2.0474e-14 | -9.222084
103.578 | -2.4536e-14 | -9.224952
103.351 | -1.1283e-14 | -9.224833
103.187 | 5.182e-15 | -9.222526
103.028 | 1.5925e-14 | -9.219983
102.7 | 2.2513e-14 | -9.223495
102.392 | 1.2643e-14 | -9.226182
102.153 | 2.985e-15 | -9.226472
101.973 | -1.8191e-14 | -9.224418
101.82 | -6.619e-15 | -9.221404
101.637 | -1.0154e-14 | -9.219513
101.426 | 9.107e-15 | -9.218487
101.197 | 1.9568e-14 | -9.218343
100.942 | 2.452e-15 | -9.2191
100.722 | -3.122e-15 | -9.218369
100.508 | -1.6432e-14 | -9.217742
100.092 | 1.4225e-14 | -9.224274
99.469 | -9.168e-15 | -9.237966
98.8003 | 1.2444e-14 | -9.253282
98.3169 | 2.2411e-14 | -9.262076
97.9959 | 5.804e-15 | -9.264889
97.7945 | 8.752e-15 | -9.263829
97.628 | 5.424e-15 | -9.261334
97.4844 | -2.613e-15 | -9.25841
97.3571 | -2.767e-15 | -9.25468
96.8981 | -1.9236e-14 | -9.262616
96.2082 | 1.272e-15 | -9.278583
95.6401 | 2.148e-14 | -9.290114
95.1866 | 1.2459e-14 | -9.297825
94.9012 | -1.2676e-14 | -9.299583
94.6569 | 1.894e-15 | -9.300043
94.2337 | 5.68e-15 | -9.306655
93.7722 | 1.6397e-14 | -9.314395
93.4412 | 5.806e-15 | -9.317511
93.2426 | 5.966e-15 | -9.316215
93.0509 | 4.456e-15 | -9.314858
92.5862 | 9.064e-15 | -9.322761
92.2694 | 9.47e-16 | -9.325824
92.0384 | 1.6397e-14 | -9.325841
91.8949 | 1.2307e-14 | -9.322589
91.4038 | 2.1987e-14 | -9.33158
90.4523 | 1.2914e-14 | -9.356157
89.2664 | 1.8565e-14 | -9.388918
88.8498 | 1.1044e-14 | -9.395257
88.6047 | -7.8e-16 | -9.395433
88.4744 | 2.2337e-14 | -9.391819
87.3345 | 3.301e-14 | -9.422586
86.6202 | 4.2158e-14 | -9.438894
86.5944 | 1.364e-15 | -9.43162
86.5868 | -3.666e-15 | -9.423756
86.1424 | -2.091e-15 | -9.43091
84.8444 | 3.11e-14 | -9.467016
84.886 | 3.2599e-14 | -9.457312
84.8504 | 2.9253e-14 | -9.450595
84.7969 | 1.2421e-14 | -9.444242
84.2686 | 7.127e-15 | -9.454253
83.5595 | 3.0229e-14 | -9.470309
83.2972 | 2.4773e-14 | -9.470927
83.2615 | 9.995e-15 | -9.464055
83.3114 | 1.7786e-14 | -9.454155
82.8583 | 2.1511e-14 | -9.46125
82.0642 | -4.308e-15 | -9.480152
81.557 | 1.2237e-14 | -9.489257
81.3582 | 7.532e-15 | -9.487994
81.292 | 4.262e-15 | -9.482088
81.2844 | 9.231e-15 | -9.474292
80.8638 | 1.35e-14 | -9.480309
80.4938 | 2.0728e-14 | -9.484617
80.3092 | 3.4783e-14 | -9.48278
80.2025 | 3.4498e-14 | -9.478428
80.1442 | 1.6825e-14 | -9.472297
80.0699 | 1.149e-14 | -9.466641

## Pulse
Temperature | Current | Time
79.9873 | 6.8909e-13 | 6.3011722
80.0283 | 2.06577e-13 | 12.3902355
80.1626 | 2.12825e-13 | 13.9250077
80.1954 | 1.93432e-13 | 15.4335701
80.2201 | 1.64711e-13 | 16.9416353
80.2294 | 1.5418e-13 | 18.4903602
80.2072 | 1.54438e-13 | 20.0357112
80.1565 | 1.57116e-13 | 21.5542342
80.1364 | 1.25176e-13 | 23.0825036
80.1392 | 9.1873e-14 | 24.6022782
80.158 | 9.1493e-14 | 26.1243732
80.246 | 8.0906e-14 | 27.607797
80.3829 | 7.4555e-14 | 29.1260023

## Measurements
Temperature | Current | Temp Rate
80.6307 | -4.6568e-13 | 0
82.0867 | -2.27363e-13 | 12.41008
84.3715 | -1.4902e-13 | 21.63713
85.3339 | -1.33225e-13 | 20.64098
85.6525 | -1.25805e-13 | 20.38078
85.9683 | -1.20442e-13 | 20.18623
86.28 | -1.1498e-13 | 19.91771
86.5901 | -1.21489e-13 | 19.77133
86.8726 | -1.00672e-13 | 19.62131
87.1764 | -1.0082e-13 | 19.403
87.4489 | -9.9276e-14 | 28.91612
87.8262 | -1.05626e-13 | 48.65792
88.0955 | -9.3908e-14 | 67.19374
88.3887 | -8.0346e-14 | 133.8534
88.6809 | -8.11e-14 | 224.9071
88.9726 | -8.8164e-14 | 15.20954
89.2376 | -7.071e-14 | 15.23208
89.6054 | -7.4734e-14 | 15.25967
89.8915 | -6.742e-14 | 523.6555
90.1791 | -6.1556e-14 | 15.26814
90.4649 | -8.0229e-14 | 15.2782
90.7975 | -7.4346e-14 | 15.30059
91.0834 | -5.4886e-14 | 15.28369
91.3386 | -7.3971e-14 | 15.29969
91.6958 | -7.2637e-14 | 15.2831
91.9793 | -7.829e-14 | 15.28849
92.3322 | -6.3267e-14 | 15.28762
92.5848 | -5.4953e-14 | 15.29679
92.8645 | -5.3634e-14 | 15.3065
93.2164 | -6.3874e-14 | 15.2821
93.4698 | -7.8169e-14 | 15.2811
93.741 | -6.8105e-14 | 15.28092
94.0614 | -7.0189e-14 | 15.26067
94.3337 | -6.7332e-14 | 15.26387
94.6798 | -4.5382e-14 | 15.23748
95.0013 | -6.2491e-14 | 15.23605
95.2748 | -4.2915e-14 | 15.23123
95.6224 | -3.9955e-14 | 15.21376
95.895 | -2.521e-14 | 15.21129
96.1418 | -3.7228e-14 | 15.21362
96.4916 | -5.7996e-14 | 15.18838
96.7642 | -3.121e-14 | 15.18637
97.0394 | -1.8968e-14 | 15.20542
97.3649 | -2.465e-14 | 15.19635
97.7139 | -2.9664e-14 | 15.18721
97.9634 | -3.7946e-14 | 15.18361
98.2363 | -4.2439e-14 | 15.18179
98.5872 | -4.1057e-14 | 15.18191
98.8565 | -3.9769e-14 | 15.16514
99.1888 | -4.6219e-14 | 15.17164
99.463 | -4.1327e-14 | 15.17336
99.7361 | -4.8333e-14 | 15.16948
100.065 | -5.4157e-14 | 15.16701
100.417 | -4.4001e-14 | 15.15357
100.664 | -4.8077e-14 | 15.15629
100.957 | -4.8052e-14 | 15.15003
101.279 | -3.0229e-14 | 15.13632
101.55 | -4.5012e-14 | 15.14995
101.897 | -3.4194e-14 | 15.13422
102.145 | -1.6617e-14 | 15.13831
102.492 | -4.0426e-14 | 15.1324
102.766 | -4.7376e-14 | 15.11868
103.115 | -5.077e-14 | 15.11645
103.392 | -4.0566e-14 | 15.11344
103.668 | -5.4225e-14 | 15.11765
103.992 | -5.4935e-14 | 15.12452
104.27 | -4.2748e-14 | 15.12397
104.544 | -3.4803e-14 | 15.12423
104.896 | -1.8846e-14 | 15.10664
105.173 | -2.808e-14 | 15.11355
105.498 | -2.699e-14 | 15.123
105.776 | -2.4438e-14 | 15.11004
106.129 | -1.4483e-14 | 15.11669
106.407 | -6.342e-15 | 15.11553
106.662 | -1.7906e-14 | 15.1223
106.937 | -3.3193e-14 | 15.1223
107.29 | -4.1682e-14 | 15.1148
107.567 | -3.532e-14 | 15.1143
107.895 | -9.357e-15 | 15.12233
108.172 | -1.6189e-14 | 15.12453
108.499 | -1.4623e-14 | 15.11764
108.777 | -2.4408e-14 | 15.11961
109.052 | -4.2207e-14 | 15.1203
109.399 | -4.2308e-14 | 15.11939
109.67 | -3.9888e-14 | 15.11214
109.942 | -5.3503e-14 | 15.11086
110.29 | -3.6817e-14 | 15.10864
110.561 | -3.5191e-14 | 15.10616
110.835 | -3.6271e-14 | 15.10857
111.184 | -3.0731e-14 | 15.09948
111.456 | -2.3775e-14 | 15.09902
111.806 | -1.4367e-14 | 15.09999
112.081 | -1.2605e-14 | 15.09578
112.358 | -2.2724e-14 | 15.09559
112.631 | -9.413e-15 | 15.09563
112.984 | -2.4226e-14 | 15.09081
113.234 | -1.1869e-14 | 15.09696
113.586 | -2.3412e-14 | 15.09967
113.864 | -2.5926e-14 | 15.09042
114.139 | -1.12e-16 | 15.09716
114.493 | -9.988e-15 | 15.08823
114.766 | -1.9555e-14 | 15.08979
115.094 | -1.0254e-14 | 15.09319
115.393 | -1.9015e-14 | 15.08723
115.671 | -1.8387e-14 | 15.09
116.022 | -1.5684e-14 | 15.08764
116.299 | -1.6816e-14 | 15.08925
116.547 | -1.9566e-14 | 15.09088
116.901 | -3.7648e-14 | 15.09188
117.178 | -1.09957e-13 | 15.0908
117.452 | -3.95657e-13 | 15.09304
117.804 | -3.88118e-13 | 15.0926
118.103 | -1.71447e-13 | 15.08774
118.35 | -9.4837e-14 | 15.08682
118.697 | 4.03619e-13 | 15.08771
118.969 | 4.48056e-13 | 15.08671
119.314 | 1.82481e-13 | 15.07761
119.589 | 8.695e-14 | 15.07606
119.863 | 4.2324e-14 | 15.08222
120.138 | 1.1901e-14 | 15.07864
120.488 | 5.919e-15 | 15.08222
120.735 | -1.5395e-14 | 15.0753
121.088 | -8.739e-15 | 15.07839
121.361 | -1.4287e-14 | 15.07968
121.686 | 6.236e-15 | 15.07383
121.965 | -5.77e-15 | 15.0758
122.239 | -1.1334e-14 | 15.07463
122.586 | -4.403e-15 | 15.06905
122.858 | -1.3448e-14 | 15.07038
123.181 | -8.831e-15 | 15.07202
123.455 | -2.3077e-14 | 15.07204
123.778 | -1.3228e-14 | 15.06878
124.053 | -2.3044e-14 | 15.07052
124.402 | 8.132e-15 | 15.06333
124.677 | 1.4357e-14 | 15.06851
124.952 | -1.7431e-14 | 15.06759
125.305 | -2.8983e-14 | 15.06223
125.58 | -1.2885e-14 | 15.06259
125.859 | -1.676e-14 | 15.06422
126.184 | -9.18e-15 | 15.06684
126.461 | -1.183e-14 | 15.06754
126.74 | -7.329e-15 | 15.06795
127.091 | -2.6556e-14 | 15.07135
127.367 | -4.5234e-14 | 15.06969
127.716 | -2.8124e-14 | 15.06701
127.963 | -4.8681e-14 | 15.06785
128.236 | -2.5358e-14 | 15.06635
128.583 | -1.9668e-14 | 15.05804
128.856 | -3.4387e-14 | 15.06271
129.204 | -2.012e-14 | 15.06171
129.48 | -4.7e-15 | 15.06312
129.754 | -1.0525e-14 | 15.0618
130.031 | -1.6008e-14 | 15.06153
130.379 | -1.7718e-14 | 15.05726
130.659 | -8.6e-15 | 15.05766
130.934 | 7.173e-15 | 15.06057
131.286 | -2.1647e-14 | 15.0626
131.613 | -1.6428e-14 | 15.05306
131.841 | -2.4237e-14 | 15.06257
132.194 | -9.039e-15 | 15.06336
132.469 | -1.7999e-14 | 15.06244
132.822 | -1.5235e-14 | 15.05921
133.098 | -1.228e-14 | 15.05839
133.377 | -4.394e-15 | 15.05926
133.704 | 3.81e-15 | 15.06222
134.005 | -1.2645e-14 | 15.06045
134.281 | -7.359e-15 | 15.05851
134.559 | -8.602e-15 | 15.06603
134.837 | -2.0658e-14 | 15.06563
135.189 | 2.072e-15 | 15.06701
135.439 | -1.0077e-14 | 15.06264
135.791 | 2.4228e-14 | 15.06582
136.068 | 1.4861e-14 | 15.0661
136.346 | -1.1778e-14 | 15.0645
136.698 | -1.4528e-14 | 15.06504
136.974 | 5.015e-15 | 15.06593
137.251 | 3e-15 | 15.06573
137.6 | 8.949e-15 | 15.06177
137.872 | 1.3077e-14 | 15.0599
138.218 | 1.7822e-14 | 15.05961
138.464 | 5.829e-15 | 15.06015
138.763 | -5.989e-15 | 15.05758
139.086 | -6.17e-15 | 15.05852
139.359 | 1.327e-15 | 15.05755
139.633 | -2.955e-15 | 15.05916
139.984 | 5.125e-15 | 15.05277
140.259 | -9.249e-15 | 15.05807
140.533 | 4.068e-15 | 15.05547
140.883 | -1.322e-14 | 15.05657
141.162 | -6.635e-15 | 15.0578
141.439 | 9.677e-15 | 15.05827
141.796 | 1.2471e-14 | 15.06059
142.076 | -3.428e-15 | 15.05587
142.356 | -1.79e-14 | 15.06154
142.638 | -1.6473e-14 | 15.06137
142.995 | -4.1909e-14 | 15.06357
143.276 | -2.0662e-14 | 15.06428
143.557 | -8.596e-15 | 15.06577
143.839 | -7.632e-15 | 15.06814
144.196 | -1.8067e-14 | 15.06504
144.477 | -3.29e-14 | 15.06735
144.804 | -2.1989e-14 | 15.06971
145.084 | -2.3282e-14 | 15.07028
145.365 | -3.434e-14 | 15.07165
145.637 | -2.0245e-14 | 15.07062
145.988 | -1.0432e-14 | 15.0705
146.264 | -5.551e-15 | 15.06987
146.566 | -2.0524e-14 | 15.07147
146.844 | -2.3256e-14 | 15.06958
147.197 | -1.9949e-14 | 15.07073
147.498 | -1.6659e-14 | 15.06836
147.775 | -1.3052e-14 | 15.07213
148.048 | -1.3346e-14 | 15.07039
148.418 | -8.662e-15 | 15.06858
148.689 | -7.198e-15 | 15.06958
148.961 | -1.8537e-14 | 15.06859
149.307 | -2.732e-14 | 15.06692
149.578 | -2.3048e-14 | 15.06516
149.849 | -3.9511e-14 | 15.06444
150.197 | -4.5085e-14 | 15.05904
150.473 | -2.7453e-14 | 15.05975
150.817 | -3.378e-13 | 14.99442
151.311 | 5.37209e-12 | 15.05567
151.51 | -6.6145e-14 | 14.81881
152.973 | -3.6522e-14 | 15.05374
153.993 | -1.3838e-14 | 15.05317
154.268 | -2.3522e-14 | 15.0528
154.589 | -9.708e-15 | 15.05217
154.888 | -9.637e-15 | 15.05228
155.161 | -2.2992e-14 | 15.05165
155.437 | -2.3711e-14 | 15.05072
155.784 | -1.0358e-14 | 15.04833
156.11 | -1.679e-14 | 15.04896
156.382 | -1.3151e-14 | 15.04933
156.682 | -1.8458e-14 | 15.04863
157.006 | -2.9593e-14 | 15.04962
157.304 | -2.7501e-14 | 15.04888
157.58 | -3.1851e-14 | 15.05026
157.856 | -3.9604e-14 | 15.04996
158.223 | -2.3454e-14 | 15.04468
158.474 | -1.9568e-14 | 15.04769
158.774 | -1.0008e-14 | 15.04477
159.099 | -2.3175e-14 | 15.04399
159.375 | -1.3325e-14 | 15.04641
159.673 | -5.651e-15 | 15.04492
160.015 | -2.4666e-14 | 15.04096
160.288 | -1.3803e-14 | 15.04074
160.558 | -2.7825e-14 | 15.04182
160.856 | -1.4503e-14 | 15.04274
161.204 | -3.1947e-14 | 15.03986
161.501 | -1.4141e-14 | 15.03877
161.8 | -2.5984e-14 | 15.0425
162.071 | -2.1991e-14 | 15.03953
162.397 | -1.3761e-14 | 15.03631
162.672 | 7.932e-15 | 15.03984
162.946 | -1.5762e-14 | 15.03842
163.295 | -3.1152e-14 | 15.03742
163.62 | -1.9516e-14 | 15.03575
163.895 | 3.299e-15 | 15.0367
164.195 | -2.189e-14 | 15.03639
164.444 | -1.5349e-14 | 15.03831
164.794 | -2.3294e-14 | 15.03695
165.094 | -1.5218e-14 | 15.03574
165.37 | -1.3613e-14 | 15.03749
165.671 | 1.2829e-14 | 15.03597
166.02 | -1.417e-14 | 15.03414
166.296 | 4.48e-16 | 15.03832
166.621 | -1.7916e-14 | 15.03625
166.87 | -9.088e-15 | 15.03666
167.146 | -9.75e-16 | 15.03615
167.448 | -3.928e-15 | 15.03788
167.748 | 1.339e-15 | 15.03714
168.099 | -3.671e-15 | 15.03671
168.375 | -7.732e-15 | 15.03665
168.676 | 4.691e-15 | 15.03515
168.951 | -9.384e-15 | 15.0377
169.301 | -8.972e-15 | 15.0366
169.577 | -8.707e-15 | 15.03644
169.876 | -5.4e-15 | 15.03524
170.152 | 4.709e-15 | 15.03753
170.503 | -3.967e-15 | 15.03381
170.777 | -6.438e-15 | 15.03645
171.054 | -1.1252e-14 | 15.03667
171.354 | -1.2564e-14 | 15.03794
171.703 | -1.38e-16 | 15.03695
171.975 | -5.333e-15 | 15.0359
172.271 | -4.925e-15 | 15.03365
172.591 | 9.308e-15 | 15.03447
172.864 | 1.5375e-14 | 15.03261
173.139 | 3.107e-15 | 15.03261
173.437 | 1.5158e-14 | 15.03485
173.784 | 1.5217e-14 | 15.0299
174.057 | 1.133e-15 | 15.03069
174.356 | 3.388e-15 | 15.0299
174.708 | 3.348e-15 | 15.03061
174.984 | -2.6216e-14 | 15.02968
175.259 | -1.192e-14 | 15.02892
175.535 | -2.2248e-14 | 15.03129
175.887 | -1.3846e-14 | 15.0319
176.161 | -1.1023e-14 | 15.03158
176.436 | -8.623e-15 | 15.03145
176.787 | -1.7783e-14 | 15.0311
177.087 | -1.656e-14 | 15.0301
177.338 | -8.355e-15 | 15.03117
177.69 | -3.274e-14 | 15.03107
177.988 | -3.1991e-14 | 15.02971
178.265 | -2.8113e-14 | 15.03228
178.54 | -1.8348e-14 | 15.0309
178.888 | -1.9601e-14 | 15.03067
179.188 | -2.2722e-14 | 15.02873
179.465 | -1.0901e-14 | 15.03184
179.74 | -6.5e-16 | 15.03089
180.092 | -3.159e-15 | 15.03182
180.369 | -6.67e-16 | 15.03175
180.645 | -2.76e-16 | 15.03044
180.998 | -1.2652e-14 | 15.03155
181.273 | -1.9835e-14 | 15.03113
181.55 | -2.3435e-14 | 15.03196
181.9 | -1.4564e-14 | 15.03176
182.202 | -2.2539e-14 | 15.02923
182.477 | -1.1052e-14 | 15.03268
182.751 | -1.7551e-14 | 15.03204
183.102 | -2.5074e-14 | 15.03281
183.378 | -1.5277e-14 | 15.0324
183.651 | -9.47e-15 | 15.0312
184.003 | -8.773e-15 | 15.03256
184.302 | -9.579e-15 | 15.02963
184.58 | -6.576e-15 | 15.03188
184.875 | -9.844e-15 | 15.0294
185.196 | -3.004e-15 | 15.03056
185.469 | -3.6528e-14 | 15.02995
185.765 | -3.4017e-14 | 15.02886
186.115 | -2.9212e-14 | 15.02715
186.388 | -2.422e-14 | 15.03006
186.66 | -1.9654e-14 | 15.02814
186.931 | -2.6799e-14 | 15.02711
187.279 | -3.3695e-14 | 15.02663
187.576 | -4.2859e-14 | 15.02577
187.9 | -1.9952e-14 | 15.02575
188.197 | -2.3735e-14 | 15.02432
188.474 | -2.663e-14 | 15.0267
188.75 | -7.14e-15 | 15.02595
189.102 | -1.3254e-14 | 15.0259
189.404 | -1.1175e-14 | 15.0248
189.679 | -6.634e-15 | 15.02512
189.954 | -3.065e-14 | 15.02571
190.232 | -1.2493e-14 | 15.02742
190.583 | 7.166e-15 | 15.02739
190.861 | -6.018e-15 | 15.02642
191.163 | -1.923e-15 | 15.02471
191.439 | -7.16e-16 | 15.02785
191.793 | -1.058e-15 | 15.02784
192.096 | -1.1008e-14 | 15.02657
192.372 | -1.4712e-14 | 15.02882
192.647 | -6.122e-15 | 15.02785
193.001 | -5.1703e-14 | 15.02965
193.277 | -5.2513e-14 | 15.02918
193.602 | -2.1419e-14 | 15.02797
193.903 | -1.947e-14 | 15.02768
194.178 | 4.802e-15 | 15.02682
194.454 | 3.441e-15 | 15.02917
194.803 | 8.931e-15 | 15.02879
195.104 | 3.183e-15 | 15.02735
195.381 | 6.548e-15 | 15.02762
195.657 | 1.2773e-14 | 15.02737
195.931 | 6.076e-15 | 15.02914
196.281 | 1.9407e-14 | 15.02899
196.557 | 2.0317e-14 | 15.02834
196.857 | 4.762e-15 | 15.02787
197.182 | -1.2996e-14 | 15.02788
197.483 | -1.2308e-14 | 15.02879
197.758 | 5.886e-15 | 15.02835
198.058 | -3.502e-15 | 15.02721
198.409 | 4.696e-15 | 15.02679
198.681 | 2.2933e-14 | 15.02826
198.954 | 1.368e-14 | 15.02716
199.301 | 2.5411e-14 | 15.02623
199.599 | 1.4256e-14 | 15.02469
199.896 | 1.9309e-14 | 15.026
200.169 | 3.7279e-14 | 15.02466
200.443 | 4.2947e-14 | 15.02704
200.793 | 2.598e-14 | 15.02546
201.094 | 3.3296e-14 | 15.02475
201.368 | 2.8995e-14 | 15.02597
201.644 | 5.1184e-14 | 15.02524
201.943 | 5.0791e-14 | 15.02644
202.295 | 3.8331e-14 | 15.02553
202.57 | 5.2196e-14 | 15.02489
202.871 | 6.3346e-14 | 15.02382
203.148 | 7.5806e-14 | 15.02584
203.5 | 6.7591e-14 | 15.0259
203.798 | 7.3709e-14 | 15.02488
204.074 | 8.2052e-14 | 15.02646
204.351 | 8.4445e-14 | 15.0261
204.701 | 7.4228e-14 | 15.0259
204.976 | 8.1393e-14 | 15.0254
205.276 | 4.1747e-14 | 15.02464
205.602 | 8.0903e-14 | 15.02486
205.902 | 6.9371e-14 | 15.02682
206.178 | 7.5541e-14 | 15.02654
206.453 | 7.1059e-14 | 15.02547
206.803 | 7.3132e-14 | 15.02567
207.103 | 7.1839e-14 | 15.02416
207.38 | 9.3932e-14 | 15.02575
207.68 | 1.15776e-13 | 15.02454
207.954 | 1.14378e-13 | 15.02496
208.257 | 1.28324e-13 | 15.02603
208.606 | 1.28662e-13 | 15.02495
208.831 | 1.16941e-13 | 15.02616
209.183 | 1.34879e-13 | 15.02536
209.482 | 1.47446e-13 | 15.0245
209.758 | 1.64056e-13 | 15.02386
210.033 | 1.63572e-13 | 15.02576
210.384 | 1.6385e-13 | 15.02611
210.66 | 1.81499e-13 | 15.02452
210.959 | 1.84289e-13 | 15.02645
211.235 | 1.64595e-13 | 15.02608
211.585 | 1.46548e-13 | 15.02567
211.861 | 1.65607e-13 | 15.0252
212.162 | 1.87659e-13 | 15.02657
212.437 | 2.00548e-13 | 15.02598
212.787 | 1.88839e-13 | 15.02597
213.064 | 1.8626e-13 | 15.02506
213.359 | 1.97623e-13 | 15.02579
213.632 | 1.99344e-13 | 15.02477
213.978 | 2.16488e-13 | 15.02399
214.25 | 2.44412e-13 | 15.02363
214.55 | 2.34646e-13 | 15.02332
214.874 | 2.49284e-13 | 15.02293
215.174 | 2.63726e-13 | 15.02342
215.473 | 2.70636e-13 | 15.02324
215.772 | 2.8331e-13 | 15.02186
216.041 | 2.9483e-13 | 15.02251
216.336 | 2.94668e-13 | 15.02251
216.689 | 2.86723e-13 | 15.02234
216.991 | 2.84238e-13 | 15.0217
217.269 | 2.9215e-13 | 15.02293
217.57 | 2.85108e-13 | 15.0219
217.919 | 3.0307e-13 | 15.02169
218.197 | 3.09873e-13 | 15.02278
218.474 | 3.17702e-13 | 15.02266
218.775 | 3.49526e-13 | 15.02292
219.079 | 3.71631e-13 | 15.02185
219.359 | 3.68793e-13 | 15.02456
219.664 | 3.83362e-13 | 15.02291
219.942 | 3.96381e-13 | 15.02494
220.294 | 3.93152e-13 | 15.02491
220.572 | 3.81102e-13 | 15.02414
220.87 | 3.81987e-13 | 15.02535
221.17 | 3.8415e-13 | 15.02395
221.443 | 3.91166e-13 | 15.02541
221.791 | 3.99801e-13 | 15.02431
222.066 | 4.09911e-13 | 15.0235
222.366 | 4.3285e-13 | 15.02498
222.639 | 4.38921e-13 | 15.024
223.013 | 4.50586e-13 | 15.02238
223.288 | 4.43014e-13 | 15.02379
223.565 | 4.4228e-13 | 15.02406
223.863 | 4.58866e-13 | 15.02392
224.164 | 4.7027e-13 | 15.02276
224.489 | 4.61852e-13 | 15.02272
224.788 | 4.82633e-13 | 15.02383
225.088 | 4.92097e-13 | 15.02225
225.363 | 4.97956e-13 | 15.02395
225.637 | 4.9296e-13 | 15.02288
225.939 | 5.01676e-13 | 15.02369
226.288 | 5.18609e-13 | 15.02282
226.589 | 5.21049e-13 | 15.02355
226.888 | 5.35714e-13 | 15.02222
227.163 | 5.39608e-13 | 15.02174
227.441 | 5.4265e-13 | 15.02288
227.741 | 5.49799e-13 | 15.0232
228.113 | 5.55193e-13 | 15.02221
228.386 | 5.42657e-13 | 15.02292
228.658 | 5.59802e-13 | 15.02202
228.956 | 5.67903e-13 | 15.02057
229.304 | 5.7341e-13 | 15.01992
229.601 | 5.56706e-13 | 15.02091
229.876 | 5.73379e-13 | 15.0199
230.175 | 5.80552e-13 | 15.02122
230.528 | 6.01391e-13 | 15.01992
230.83 | 5.99183e-13 | 15.01951
231.056 | 6.04967e-13 | 15.02082
231.362 | 6.11849e-13 | 15.02102
231.664 | 6.10632e-13 | 15.02237
231.966 | 6.18107e-13 | 15.02231
232.269 | 6.28659e-13 | 15.02127
232.544 | 6.41172e-13 | 15.0221
232.917 | 6.58113e-13 | 15.02164
233.191 | 6.65634e-13 | 15.02082
233.466 | 6.60412e-13 | 15.02287
233.765 | 6.80875e-13 | 15.01897
234.089 | 6.629e-13 | 15.02217
234.439 | 6.64056e-13 | 15.02092
234.713 | 6.59358e-13 | 15.02081
234.989 | 6.58493e-13 | 15.02203
235.289 | 6.56421e-13 | 15.02182
235.614 | 6.67325e-13 | 15.01965
235.914 | 6.53598e-13 | 15.02067
236.189 | 6.56879e-13 | 15.02097
236.489 | 6.82139e-13 | 15.02008
236.791 | 6.88738e-13 | 15.01999
237.086 | 6.88139e-13 | 15.02041
237.39 | 6.68415e-13 | 15.02159
237.692 | 6.72483e-13 | 15.02201
237.991 | 6.60056e-13 | 15.0208
238.264 | 6.59487e-13 | 15.02133
238.567 | 6.56923e-13 | 15.02158
238.867 | 6.69359e-13 | 15.02049
239.192 | 6.70301e-13 | 15.02087
239.467 | 6.73982e-13 | 15.02125
239.768 | 6.8482e-13 | 15.02215
240.069 | 6.83597e-13 | 15.02009
240.342 | 6.87663e-13 | 15.02118
240.644 | 6.77507e-13 | 15.02159
241.019 | 6.81819e-13 | 15.02071
241.269 | 6.91315e-13 | 15.02103
241.571 | 6.87636e-13 | 15.0204
241.845 | 6.89783e-13 | 15.02199
242.196 | 6.91049e-13 | 15.02198
242.472 | 6.98378e-13 | 15.02166
242.771 | 6.96874e-13 | 15.02155
243.046 | 7.09573e-13 | 15.02092
243.346 | 6.95569e-13 | 15.02158
243.72 | 6.89535e-13 | 15.02079
243.995 | 6.81745e-13 | 15.01982
244.267 | 6.8849e-13 | 15.02039
244.565 | 6.72869e-13 | 15.01859
244.862 | 6.70428e-13 | 15.01985
245.162 | 6.74963e-13 | 15.02012
245.46 | 6.64239e-13 | 15.01965
245.759 | 6.62804e-13 | 15.02015
246.033 | 6.39909e-13 | 15.01969
246.334 | 6.40201e-13 | 15.0199
246.71 | 6.3704e-13 | 15.01919
246.984 | 6.10235e-13 | 15.01862
247.26 | 6.23768e-13 | 15.01947
247.56 | 6.40145e-13 | 15.01908
247.861 | 6.43204e-13 | 15.0187
248.162 | 6.30843e-13 | 15.01868
248.437 | 6.15941e-13 | 15.01972
248.813 | 6.09686e-13 | 15.0189
249.089 | 5.89903e-13 | 15.02012
249.385 | 5.92386e-13 | 15.01999
249.665 | 5.905e-13 | 15.01921
249.965 | 5.67036e-13 | 15.02008
250.267 | 5.73521e-13 | 15.01931
250.541 | 5.58337e-13 | 15.02002
250.915 | 5.61695e-13 | 15.01939
251.191 | 5.39121e-13 | 15.01851
251.466 | 5.39945e-13 | 15.01953
251.767 | 5.46675e-13 | 15.02002
252.067 | 5.37957e-13 | 15.01841
252.369 | 5.16602e-13 | 15.01886
252.643 | 5.10001e-13 | 15.02006
253.02 | 4.97241e-13 | 15.01972
253.296 | 4.87848e-13 | 15.0204
253.596 | 4.78919e-13 | 15.02005
253.897 | 4.90294e-13 | 15.02007
254.199 | 4.87811e-13 | 15.01883
254.549 | 5.09421e-13 | 15.01924
254.747 | 4.00242e-13 | 15.02024
255.097 | 4.4589e-13 | 15.01917
255.398 | 4.39123e-13 | 15.02042
255.698 | 4.15601e-13 | 15.0188
255.999 | 3.37061e-13 | 15.0189
256.274 | 4.17181e-13 | 15.02018
256.573 | 4.30381e-13 | 15.0198
256.913 | 4.23811e-13 | 15.02157
257.168 | 4.32746e-13 | 15.02734
257.459 | 4.34422e-13 | 15.03353
257.748 | 4.37714e-13 | 15.03863
258.12 | 4.25632e-13 | 15.04488
258.395 | 4.22615e-13 | 15.04704
258.664 | 4.22362e-13 | 15.05083
259.009 | 4.06078e-13 | 15.05524
259.24 | 4.09195e-13 | 15.05822
259.587 | 3.63412e-13 | 15.06323
259.944 | 3.61023e-13 | 15.06606
260.177 | 3.54985e-13 | 15.06967
260.437 | 3.52701e-13 | 15.07251
260.768 | 3.68283e-13 | 15.07551
261.091 | 3.63341e-13 | 15.07592
261.372 | 3.65728e-13 | 15.0774
261.677 | 3.54475e-13 | 15.07651
261.949 | 3.41114e-13 | 15.07755
262.29 | 3.49025e-13 | 15.07639
262.577 | 3.6042e-13 | 15.07613
262.862 | 3.51508e-13 | 15.07312
263.191 | 3.31523e-13 | 15.07218
263.473 | 3.51621e-13 | 15.06974
263.822 | 3.47652e-13 | 15.06684
264.1 | 3.24027e-13 | 15.06655
264.377 | 3.13132e-13 | 15.06455
264.723 | 3.15169e-13 | 15.06101
264.978 | 3.1295e-13 | 15.06039
265.253 | 2.93604e-13 | 15.0578
265.579 | 2.89932e-13 | 15.0544
265.856 | 2.87914e-13 | 15.05309
266.181 | 2.50962e-13 | 15.05035
266.46 | 2.34697e-13 | 15.05016
266.809 | 2.59934e-13 | 15.04664
267.066 | 2.54682e-13 | 15.04612
267.392 | 2.27223e-13 | 15.0437
267.673 | 2.23439e-13 | 15.04271
267.957 | 1.78137e-13 | 15.03978
268.289 | 1.78754e-13 | 15.03942
268.573 | 1.89012e-13 | 15.03883
268.855 | 1.88345e-13 | 15.03752
269.191 | 1.91534e-13 | 15.03533
269.476 | 1.83146e-13 | 15.0328
269.764 | 1.92082e-13 | 15.03228
270.101 | 2.15268e-13 | 15.03268
270.389 | 2.17117e-13 | 15.03093
270.655 | 2.16194e-13 | 15.03008
270.944 | 2.10462e-13 | 15.03002
271.309 | 1.65336e-13 | 15.02815
271.578 | 1.56228e-13 | 15.02811
271.87 | 1.66428e-13 | 15.02805
272.163 | 1.51917e-13 | 15.02617
272.431 | 1.30169e-13 | 15.02606
272.799 | 1.64588e-13 | 15.02523
273.07 | 1.75007e-13 | 15.02552
273.367 | 1.90174e-13 | 15.02536
273.661 | 1.87036e-13 | 15.02354
273.958 | 1.81757e-13 | 15.02336
274.303 | 1.89284e-13 | 15.02367
274.6 | 1.80492e-13 | 15.02259
274.873 | 1.78289e-13 | 15.02332
275.146 | 1.92294e-13 | 15.0238
275.518 | 1.93452e-13 | 15.02245
275.79 | 2.01245e-13 | 15.02294
276.088 | 2.16931e-13 | 15.02157
276.362 | 1.99422e-13 | 15.02209
276.663 | 1.89814e-13 | 15.02136
276.96 | 2.19562e-13 | 15.02164
277.233 | 2.33844e-13 | 15.02167
277.534 | 2.20352e-13 | 15.02235
277.832 | 2.05583e-13 | 15.02255
278.205 | 1.77016e-13 | 15.02104
278.48 | 1.80611e-13 | 15.02149
278.781 | 1.88871e-13 | 15.0216
279.081 | 1.74726e-13 | 15.02057
279.376 | 1.57579e-13 | 15.02024
279.675 | 1.39877e-13 | 15.01995
279.947 | 1.70592e-13 | 15.02079
280.243 | 1.66988e-13 | 15.02076
280.543 | 1.78044e-13 | 15.02112
280.891 | 1.87115e-13 | 15.02026
281.191 | 1.66051e-13 | 15.01953
281.465 | 1.8078e-13 | 15.02017
281.766 | 1.74326e-13 | 15.01969
282.066 | 1.72237e-13 | 15.02039
282.366 | 1.65004e-13 | 15.01901
282.667 | 1.5287e-13 | 15.01948
282.942 | 1.6036e-13 | 15.02
283.243 | 1.59827e-13 | 15.02094
283.593 | 1.66958e-13 | 15.02025
283.894 | 1.56721e-13 | 15.01929
284.195 | 1.42733e-13 | 15.01965
284.471 | 1.532e-13 | 15.02038
284.771 | 1.52757e-13 | 15.01956
285.046 | 1.51643e-13 | 15.02018
285.348 | 1.53523e-13 | 15.02107
285.697 | 1.3916e-13 | 15.02076
285.998 | 1.38497e-13 | 15.0198
286.274 | 1.39829e-13 | 15.02008
286.575 | 1.3159e-13 | 15.0203
286.876 | 1.18317e-13 | 15.02105
287.152 | 1.40506e-13 | 15.02036
287.453 | 1.31957e-13 | 15.02079
287.828 | 1.32109e-13 | 15.01932
288.101 | 1.29715e-13 | 15.0201
288.401 | 1.35131e-13 | 15.02052
288.704 | 1.34534e-13 | 15.0206
289.004 | 1.44706e-13 | 15.01931
289.304 | 1.20379e-13 | 15.01932
289.579 | 1.43648e-13 | 15.02045
289.879 | 1.59686e-13 | 15.02041
290.181 | 1.73004e-13 | 15.02079
290.456 | 1.61078e-13 | 15.02017
290.756 | 1.59012e-13 | 15.0206
291.056 | 1.5731e-13 | 15.02059
291.357 | 1.55649e-13 | 15.01971
291.656 | 1.39689e-13 | 15.01946
291.957 | 1.305e-13 | 15.0194
292.308 | 1.50225e-13 | 15.02035
292.531 | 1.46578e-13 | 15.01972
292.832 | 1.41794e-13 | 15.02029
293.133 | 1.58969e-13 | 15.02089
293.482 | 1.41833e-13 | 15.02044
293.782 | 1.33549e-13 | 15.01942
294.057 | 1.37113e-13 | 15.01973
294.358 | 1.1731e-13 | 15.02005
294.657 | 1.20615e-13 | 15.02039
294.959 | 1.21136e-13 | 15.02053
295.257 | 1.17626e-13 | 15.01945
295.584 | 1.27381e-13 | 15.01999
295.884 | 1.25871e-13 | 15.01852
296.182 | 1.32857e-13 | 15.01895
296.483 | 1.36209e-13 | 15.01904
296.783 | 1.2843e-13 | 15.01905
297.059 | 1.25501e-13 | 15.0195
297.359 | 1.00452e-13 | 15.02016
297.657 | 1.13645e-13 | 15.01886
297.958 | 9.246e-14 | 15.01855
298.258 | 1.06008e-13 | 15.01931
298.558 | 1.01563e-13 | 15.01896
298.929 | 9.781e-14 | 15.01916
299.202 | 1.05691e-13 | 15.01907
299.499 | 1.13326e-13 | 15.0195
299.798 | 1.00529e-13 | 15.01843
300.071 | 9.5425e-14 | 15.01884
300.371 | 6.879e-14 | 15.01755
300.669 | 8.9489e-14 | 15.01792
300.97 | 9.2143e-14 | 15.01744
301.27 | 8.0397e-14 | 15.01786
301.569 | 7.5164e-14 | 15.01752
301.87 | 8.5919e-14 | 15.01766
302.169 | 7.3444e-14 | 15.01818
302.445 | 9.9483e-14 | 15.01839
302.772 | 8.6764e-14 | 15.01755
303.072 | 8.8716e-14 | 15.01806
303.372 | 8.2992e-14 | 15.01787
303.648 | 8.9291e-14 | 15.01878
303.948 | 9.1579e-14 | 15.01873
304.248 | 9.429e-14 | 15.01858
304.549 | 8.2303e-14 | 15.01849
304.849 | 8.9659e-14 | 15.018
305.175 | 8.2396e-14 | 15.01819
305.451 | 1.38676e-13 | 15.01828
305.752 | 1.1486e-13 | 15.01886
306.126 | 9.2544e-14 | 15.01779
306.402 | 8.8052e-14 | 15.01847
306.702 | 9.8091e-14 | 15.01892
307.002 | 9.4196e-14 | 15.01878
307.3 | 9.1441e-14 | 15.01736
307.602 | 1.15071e-13 | 15.01783
307.879 | 1.02563e-13 | 15.01862
308.18 | 8.9622e-14 | 15.01867
308.479 | 8.7633e-14 | 15.01868
308.779 | 9.3839e-14 | 15.01871
309.078 | 1.04483e-13 | 15.01883
309.379 | 1.05486e-13 | 15.0189
309.679 | 8.0536e-14 | 15.01877
309.979 | 7.0166e-14 | 15.0173
310.281 | 4.3774e-14 | 15.01793
310.58 | 5.9382e-14 | 15.01792
310.881 | 5.9067e-14 | 15.01773
311.18 | 5.8024e-14 | 15.01832
311.48 | 6.3477e-14 | 15.01804
311.731 | 6.7369e-14 | 15.01849
312.031 | 5.7577e-14 | 15.01844
312.407 | 4.4492e-14 | 15.01877
312.632 | 2.96e-14 | 15.01839
312.931 | 2.9058e-14 | 15.01825
313.257 | 2.5117e-14 | 15.01786
313.557 | 2.5195e-14 | 15.01706
313.857 | 3.9793e-14 | 15.01726
314.156 | 2.8893e-14 | 15.01713
314.456 | 2.6827e-14 | 15.01706
314.807 | 3.0311e-14 | 15.01795
315.081 | 2.9943e-14 | 15.01811
315.382 | 1.8545e-14 | 15.01837
315.683 | 2.8153e-14 | 15.01837
315.957 | 2.4113e-14 | 15.01834
316.307 | 2.2121e-14 | 15.01723
316.532 | 2.1113e-14 | 15.01832
316.832 | 2.6116e-14 | 15.01823
317.134 | 2.5081e-14 | 15.01857
317.432 | 5.709e-15 | 15.01832
317.807 | 2.591e-15 | 15.017
318.107 | -9.311e-15 | 15.01714
318.333 | -6.075e-15 | 15.01772
318.632 | -1.321e-15 | 15.0174
318.958 | -1.0367e-14 | 15.01691
319.256 | -3.2e-17 | 15.01756
319.533 | 1.911e-15 | 15.01753
319.857 | 8.28e-15 | 15.01757
320.156 | 7.5e-17 | 15.01728
320.504 | 1.918e-15 | 15.01748
320.801 | -2.081e-14 | 15.01789
321.098 | -3.768e-15 | 15.01651
321.398 | -2.2696e-14 | 15.01629
321.647 | -1.9664e-14 | 15.01649
321.972 | -9e-17 | 15.01644
322.271 | -1.5891e-14 | 15.01642
322.572 | -2.0154e-14 | 15.01662
322.846 | -2.146e-14 | 15.01709
323.198 | 1.308e-15 | 15.01681
323.497 | -2.0141e-14 | 15.0173
323.797 | -1.0906e-14 | 15.01585
324.098 | -7.425e-15 | 15.01596
324.374 | -2.1337e-14 | 15.01665
324.673 | -6.553e-15 | 15.01686
324.998 | -2.343e-14 | 15.01689
325.323 | -2.5169e-14 | 15.01644
325.626 | -3.9621e-14 | 15.01597
325.85 | -4.7363e-14 | 15.01683
326.15 | -4.4341e-14 | 15.01672
326.476 | -1.9935e-14 | 15.01614
326.776 | -2.6313e-14 | 15.01687
327.076 | -2.2193e-14 | 15.01585
327.377 | -4.1966e-14 | 15.01596
327.677 | -5.2988e-14 | 15.01679
327.976 | -3.1873e-14 | 15.0171
328.277 | -2.7723e-14 | 15.01607
328.552 | -2.8949e-14 | 15.01633
328.852 | -3.2629e-14 | 15.01708
329.153 | -4.1522e-14 | 15.01707
329.454 | -5.0505e-14 | 15.01716
329.754 | -5.2353e-14 | 15.01681
330.054 | -4.7091e-14 | 15.01701
330.355 | -4.2493e-14 | 15.01675
330.654 | -4.1239e-14 | 15.017
330.955 | -4.8541e-14 | 15.01602
331.255 | -5.509e-14 | 15.0172
331.554 | -6.5766e-14 | 15.01718
331.855 | -3.8525e-14 | 15.01712
332.156 | -3.5344e-14 | 15.01692
332.456 | -4.7045e-14 | 15.01712
332.829 | -4.5395e-14 | 15.01596
333.104 | -4.3123e-14 | 15.01643
333.406 | -3.2446e-14 | 15.01676
333.705 | -3.0166e-14 | 15.01688
334.004 | -3.0732e-14 | 15.01697
334.305 | -3.4139e-14 | 15.01614
334.581 | -3.4005e-14 | 15.01652
334.88 | -1.6375e-14 | 15.01629
335.18 | -3.6792e-14 | 15.01623
335.479 | -2.9959e-14 | 15.01644
335.802 | -3.8079e-14 | 15.01612
336.104 | -2.9483e-14 | 15.01581
336.43 | -4.4102e-14 | 15.01726
336.655 | -6.6946e-14 | 15.01725
336.956 | -5.8399e-14 | 15.01695
337.329 | -5.4031e-14 | 15.01603
337.606 | -5.7551e-14 | 15.01667
337.854 | -5.2365e-14 | 15.01583
338.155 | -5.4483e-14 | 15.01674
338.455 | -7.798e-14 | 15.0162
338.755 | -4.5727e-14 | 15.01604
339.055 | -4.7847e-14 | 15.01616
339.381 | -6.4524e-14 | 15.01602
339.68 | -4.4385e-14 | 15.01552
339.979 | -4.3423e-14 | 15.01561
340.28 | -5.0161e-14 | 15.01524
340.58 | -7.5817e-14 | 15.01546
340.88 | -4.8413e-14 | 15.01527
341.18 | -2.5036e-14 | 15.01551
341.454 | -2.1248e-14 | 15.01568
341.78 | -1.9004e-14 | 15.01518
342.081 | -3.2196e-14 | 15.01557
342.356 | -2.6545e-14 | 15.01596
342.655 | -3.3951e-14 | 15.01616
342.956 | -4.3509e-14 | 15.0163
343.255 | -5.1321e-14 | 15.01578
343.555 | -4.8055e-14 | 15.01599
343.854 | -5.0419e-14 | 15.01579
344.154 | -4.6726e-14 | 15.01602
344.454 | -6.2174e-14 | 15.01625
344.755 | -4.15e-14 | 15.01594
345.055 | -5.4358e-14 | 15.01623
345.429 | -3.8649e-14 | 15.01523
345.729 | -2.6957e-14 | 15.01517
345.955 | -3.7912e-14 | 15.01584
346.252 | -4.0416e-14 | 15.01527
346.575 | -5.3622e-14 | 15.01488
346.875 | -4.1617e-14 | 15.015
347.147 | -3.9878e-14 | 15.01509
347.447 | -4.2659e-14 | 15.01465
347.77 | -4.5194e-14 | 15.015
348.071 | -4.7072e-14 | 15.01463
348.37 | -3.3885e-14 | 15.01426
348.67 | -3.6799e-14 | 15.01526
348.971 | -4.7649e-14 | 15.0156
349.271 | -5.1574e-14 | 15.01443
349.572 | -6.8608e-14 | 15.0149
349.897 | -7.1623e-14 | 15.01471
350.173 | -5.014e-14 | 15.0152
350.473 | -2.8509e-14 | 15.01411
350.773 | -4.6162e-14 | 15.01526
351.098 | -4.1753e-14 | 15.01461
351.399 | -3.5727e-14 | 15.01431
351.7 | -3.5228e-14 | 15.01538
352.024 | -4.13e-14 | 15.01462
352.325 | -2.9966e-14 | 15.01461
352.626 | -2.6979e-14 | 15.01463
352.926 | -3.143e-14 | 15.01461
353.225 | -3.1267e-14 | 15.01441
353.45 | -5.1849e-14 | 15.01499
353.75 | -6.2485e-14 | 15.01488
354.052 | -2.051e-14 | 15.01506
354.351 | -1.0544e-14 | 15.01525
354.653 | -9.149e-15 | 15.01546
354.952 | -3.8566e-14 | 15.01506
355.252 | -2.8759e-14 | 15.01525
355.553 | -3.1156e-14 | 15.01523
355.851 | -3.681e-14 | 15.01483
356.178 | -4.1277e-14 | 15.01457
356.478 | -3.6076e-14 | 15.01425
356.753 | -4.7026e-14 | 15.01534
357.128 | -4.9655e-14 | 15.0144
357.43 | -5.024e-14 | 15.01459
357.705 | -4.4518e-14 | 15.01484
358.029 | -3.7487e-14 | 15.01421
358.253 | -4.2487e-14 | 15.01495
358.58 | -3.8606e-14 | 15.0144
358.88 | -4.5005e-14 | 15.014
359.179 | -3.0751e-14 | 15.01533
359.479 | -3.536e-14 | 15.01405
359.78 | -3.9146e-14 | 15.01401
360.081 | -3.0938e-14 | 15.01457
360.355 | -3.4013e-14 | 15.01475
360.656 | -4.3939e-14 | 15.01465
360.98 | -1.7853e-14 | 15.01465
361.28 | -3.2087e-14 | 15.0142
361.58 | -3.5513e-14 | 15.0141
361.881 | -2.8485e-14 | 15.01411
362.181 | -1.875e-14 | 15.01458
362.506 | -6.905e-15 | 15.01466
362.781 | -1.3557e-14 | 15.0149
363.082 | -2.4141e-14 | 15.0149
363.38 | -1.9751e-14 | 15.0144
363.707 | -1.8448e-14 | 15.01445
364.005 | -1.1611e-14 | 15.01435
364.306 | -2.1262e-14 | 15.01461
364.606 | -3.3391e-14 | 15.01377
364.831 | -3.334e-14 | 15.01492
365.131 | -2.2807e-14 | 15.01499
365.431 | -1.9966e-14 | 15.01504
365.731 | -2.2704e-14 | 15.01467
366.056 | -1.8478e-14 | 15.01418
366.357 | -1.9872e-14 | 15.01406
366.631 | -1.0804e-14 | 15.0143
366.931 | -1.3258e-14 | 15.01444
367.231 | -2.0319e-14 | 15.01422
367.606 | -3.9756e-14 | 15.01466
367.856 | -2.8082e-14 | 15.01385
368.157 | -3.6237e-14 | 15.01492
368.456 | -2.3253e-14 | 15.01457
368.756 | -8.409e-15 | 15.01456
369.081 | -1.397e-14 | 15.0148
369.381 | -1.2399e-14 | 15.01485
369.681 | -8.303e-15 | 15.01458
369.981 | 7.111e-15 | 15.01417
370.306 | -2.691e-15 | 15.01377
370.531 | -6.159e-15 | 15.01395
370.857 | -7.553e-15 | 15.01362
371.156 | -3.544e-15 | 15.01421
371.481 | -3.12e-16 | 15.01405
371.782 | 1.79e-15 | 15.01381
372.082 | -8.893e-15 | 15.01354
372.381 | -1.433e-14 | 15.01461
372.681 | -2.3436e-14 | 15.01445
372.982 | -1.0166e-14 | 15.01413
373.307 | -2.0597e-14 | 15.01402
373.582 | -2.6418e-14 | 15.01451
373.883 | -2.2729e-14 | 15.01421
374.206 | -2.1016e-14 | 15.01357
374.507 | -1.3453e-14 | 15.01353
374.807 | -9.558e-15 | 15.01376
375.107 | -9.422e-15 | 15.01372
375.384 | -4.107e-15 | 15.01395
375.709 | -1.998e-14 | 15.01374
375.934 | -3.468e-15 | 15.01465
376.234 | 3.112e-15 | 15.01388
376.56 | 1.288e-14 | 15.0133
376.86 | 9.696e-15 | 15.01415
377.16 | 5.729e-15 | 15.01348
377.461 | -5.712e-15 | 15.01388
377.787 | -1.258e-14 | 15.01353
378.087 | -5.139e-15 | 15.01446
378.386 | -2.3506e-14 | 15.01453
378.688 | -1.3971e-14 | 15.01441
378.987 | -2.821e-15 | 15.01443
379.288 | -8.894e-15 | 15.01438
379.587 | -1.8881e-14 | 15.0142
379.913 | -1.7606e-14 | 15.01342
380.139 | -8.13e-15 | 15.01391
380.465 | 1.735e-15 | 15.01466
380.765 | 1.0383e-14 | 15.01414
381.09 | 7.41e-15 | 15.01462
381.389 | 1.7304e-14 | 15.01347
381.69 | 5.938e-15 | 15.01405
381.941 | 4.055e-15 | 15.01435
382.24 | 8.605e-15 | 15.01393
382.567 | 7.848e-15 | 15.01342
382.867 | -5.263e-15 | 15.01428
383.193 | -4.47e-16 | 15.01382
383.493 | 1.6522e-14 | 15.01325
383.794 | 2.0951e-14 | 15.01464
384.117 | 1.2779e-14 | 15.01392
384.343 | 1.4488e-14 | 15.01435
384.668 | 1.2909e-14 | 15.0137
384.967 | 1.592e-14 | 15.0143
385.267 | 1.5108e-14 | 15.01411
385.591 | 1.261e-14 | 15.01343
385.891 | -7.845e-15 | 15.01318
386.191 | 5.318e-15 | 15.014
386.515 | -6.23e-16 | 15.01303
386.767 | 1.0916e-14 | 15.01317
387.066 | -5.77e-15 | 15.01429
387.365 | 7.687e-15 | 15.01381
387.69 | -8e-17 | 15.01353
387.989 | 1.386e-15 | 15.01371
388.287 | 2.2845e-14 | 15.01298
388.588 | 1.2611e-14 | 15.01402
388.887 | 8.381e-15 | 15.01389
389.212 | 1.5225e-14 | 15.01327
389.437 | 2.6338e-14 | 15.01383
389.737 | 2.726e-14 | 15.01357
390.06 | 2.5077e-14 | 15.01352
390.332 | 1.8996e-14 | 15.01332
390.728 | 4.5393e-14 | 15.01262
390.95 | 3.7013e-14 | 15.01303
391.247 | 5.1213e-14 | 15.01302
391.547 | 5.6982e-14 | 15.01283
391.869 | 2.3114e-14 | 15.01251
392.168 | 3.287e-14 | 15.01259
392.47 | 5.6823e-14 | 15.01191
392.768 | 4.5132e-14 | 15.01262
393.07 | 3.7495e-14 | 15.0127
393.369 | 4.0881e-14 | 15.0129
393.668 | 5.5165e-14 | 15.01264
393.97 | 5.4743e-14 | 15.01283
394.27 | 4.7541e-14 | 15.01297
394.595 | 5.9789e-14 | 15.01206
394.895 | 5.7691e-14 | 15.0128
395.195 | 6.2343e-14 | 15.01268
395.519 | 6.204e-14 | 15.01206
395.744 | 5.6128e-14 | 15.01268
396.069 | 6.6376e-14 | 15.01211
396.37 | 6.8118e-14 | 15.01208
396.669 | 7.3747e-14 | 15.01262
396.97 | 5.8488e-14 | 15.01235
397.296 | 5.2879e-14 | 15.01173
397.57 | 6.0171e-14 | 15.01239
397.894 | 6.0391e-14 | 15.01222
398.146 | 7.2521e-14 | 15.01262
398.469 | 8.6414e-14 | 15.01182
398.769 | 8.4864e-14 | 15.01161
399.07 | 7.8519e-14 | 15.01253