## Settings
Sample Info | so12ig, dot b5 glued, rate 15 K/min
Comments | +1/-10/+1, 15 K/min
Additional Comments | hole trap testing
Major Measurement Parameters
Starting Temperature | 234.494
Initial Temperature | 81
Final Temperature | 450
Preliminary Voltage | 1
Pulse Voltage | -10
Pulse Time | 30
Wait Time | 0
Measurement Voltage | 1
Subsidiary Measurement Parameters
Step | 0.3
Accuracy Step | 0.1
Accuracy Stable | 1
Accuracy End | 0.2
Lakeshore TC Parameters
Ramp | 15
Range | 3
P | 100
I | 50
D | 20
Keithley SM Parameters
NPLC | 5
Measurecount | 1
Time
Date | 12.4.2024
Clock | 16:53:28

## Stabilization
Temperature | Current | Temp Rate
234.139 | 1.07439e-12 | 0
233.933 | 7.4833e-13 | -9.726647
233.726 | 6.2725e-13 | -9.718492
233.52 | 5.5043e-13 | -9.701896
233.314 | 5.0756e-13 | -9.678918
233.111 | 4.9159e-13 | -9.604663
232.925 | 4.6859e-13 | -9.453499
231.996 | 3.38228e-13 | -9.484185
231.793 | 3.61653e-13 | -9.480538
231.592 | 3.73021e-13 | -9.468814
231.377 | 3.96038e-13 | -10.26759
231.163 | 3.90045e-13 | -11.98534
230.971 | 3.72652e-13 | -15.46498
230.751 | 3.764e-13 | -52.17789
230.542 | 3.72343e-13 | -83.24927
230.333 | 3.60995e-13 | -9.022164
230.11 | 3.81798e-13 | -9.087118
229.899 | 3.77708e-13 | -9.11958
229.689 | 3.71107e-13 | -207.5209
229.479 | 3.55691e-13 | -9.178987
229.27 | 3.50631e-13 | -9.196994
229.061 | 3.57166e-13 | -9.211615
228.842 | 3.53926e-13 | -9.247776
228.631 | 3.46942e-13 | -9.268961
228.41 | 3.42588e-13 | -9.295915
228.176 | 3.31919e-13 | -9.352894
227.95 | 3.25628e-13 | -9.391995
227.756 | 3.22e-13 | -9.382836
227.547 | 3.26989e-13 | -9.394727
227.336 | 3.16515e-13 | -9.409212
227.121 | 3.2469e-13 | -9.426866
226.9 | 3.13677e-13 | -9.445684
226.687 | 3.18267e-13 | -9.45798
226.481 | 3.02247e-13 | -9.461899
226.273 | 2.93868e-13 | -9.470263
226.05 | 3.0222e-13 | -9.489937
225.788 | 3.0267e-13 | -9.553841
225.553 | 3.08486e-13 | -9.58831
225.316 | 2.92161e-13 | -9.619207
225.058 | 2.83788e-13 | -9.671084
224.833 | 2.86858e-13 | -9.687024
224.627 | 2.75457e-13 | -9.687663
224.403 | 2.82906e-13 | -9.703422
224.179 | 2.91834e-13 | -9.71288
223.933 | 2.77509e-13 | -9.745519
223.728 | 2.79099e-13 | -9.74392
223.503 | 2.75109e-13 | -9.760062
223.28 | 2.85812e-13 | -9.769654
223.047 | 2.78314e-13 | -9.793028
222.821 | 2.65354e-13 | -9.8093
222.613 | 2.65374e-13 | -9.808104
222.389 | 2.71854e-13 | -9.817337
222.166 | 2.59653e-13 | -9.826911
221.94 | 2.53763e-13 | -9.83752
221.717 | 2.57532e-13 | -9.843967
221.494 | 2.49534e-13 | -9.851815
221.272 | 2.50385e-13 | -9.859524
221.052 | 2.45827e-13 | -9.864957
220.831 | 2.31177e-13 | -9.867601
220.611 | 2.09775e-13 | -9.872281
220.389 | 2.09861e-13 | -9.880883
220.166 | 2.41511e-13 | -9.887738
219.944 | 2.38087e-13 | -9.893603
219.724 | 2.18041e-13 | -9.896062
219.501 | 2.194e-13 | -9.90348
219.28 | 1.98478e-13 | -9.904572
219.06 | 1.9497e-13 | -9.905173
218.81 | 2.10227e-13 | -9.929362
218.61 | 2.11468e-13 | -9.918482
218.384 | 2.22839e-13 | -9.926759
218.145 | 2.11195e-13 | -9.94034
217.905 | 2.06611e-13 | -9.955786
217.702 | 2.01101e-13 | -9.949278
217.482 | 1.95245e-13 | -9.953717
217.256 | 1.94303e-13 | -9.960943
217.03 | 1.94007e-13 | -9.963737
216.809 | 1.82356e-13 | -9.967331
216.572 | 1.81468e-13 | -9.98051
216.337 | 1.85127e-13 | -9.991448
216.113 | 1.84289e-13 | -9.994503
215.892 | 1.73658e-13 | -9.998353
215.644 | 1.76163e-13 | -10.01733
215.394 | 1.69293e-13 | -10.03551
215.166 | 1.63372e-13 | -10.04007
214.941 | 1.74038e-13 | -10.04524
214.696 | 1.61407e-13 | -10.0591
214.459 | 1.57802e-13 | -10.07004
214.233 | 1.5926e-13 | -10.07418
214.001 | 1.62126e-13 | -10.08262
213.761 | 1.60904e-13 | -10.0919
213.532 | 1.54942e-13 | -10.09727
213.309 | 1.54261e-13 | -10.0992
213.083 | 1.43559e-13 | -10.10256
212.833 | 1.3208e-13 | -10.11697
212.591 | 1.32765e-13 | -10.12839
212.363 | -8.56886e-13 | -10.1334
212.13 | 7.94771e-13 | -10.13854
211.891 | 4.39369e-13 | -10.14688
211.665 | 2.36381e-13 | -10.14901
211.438 | -5.2896e-14 | -10.15326
211.205 | 1.80222e-13 | -10.15783
210.948 | 2.57381e-13 | -10.16987
210.699 | 1.97987e-13 | -10.18345
210.457 | 1.44199e-13 | -10.19306
210.213 | -7.4921e-13 | -10.20411
209.973 | 4.63715e-13 | -10.21105
209.732 | 2.73165e-13 | -10.22107
209.495 | 1.84731e-13 | -10.22675
209.255 | 1.42611e-13 | -10.2341
209.012 | 1.2298e-13 | -10.24225
208.781 | 1.13127e-13 | -10.2439
208.55 | 1.18889e-13 | -10.24662
208.305 | 1.1604e-13 | -10.25325
208.079 | 1.05674e-13 | -10.25463
207.819 | 1.03891e-13 | -10.2697
207.551 | 8.9215e-14 | -10.2858
207.313 | 8.4634e-14 | -10.29062
207.066 | 9.1247e-14 | -10.29954
206.827 | 9.1779e-14 | -10.30444
206.576 | 8.6203e-14 | -10.31343
206.34 | 9.7686e-14 | -10.31695
206.102 | 8.6284e-14 | -10.32093
205.857 | 8.7004e-14 | -10.32823
205.603 | 9.9754e-14 | -10.33585
205.372 | 8.6454e-14 | -10.33778
205.14 | 8.1652e-14 | -10.33899
204.887 | 8.6483e-14 | -10.35049
204.636 | 9.3691e-14 | -10.35825
204.402 | 8.0112e-14 | -10.35867
204.166 | 8.1544e-14 | -10.36363
203.907 | 7.7387e-14 | -10.3735
203.675 | 7.6765e-14 | -10.37472
203.433 | 6.8083e-14 | -10.37777
203.189 | 7.8925e-14 | -10.38479
202.959 | 7.4457e-14 | -10.38632
202.731 | 7.3463e-14 | -10.38737
202.485 | 7.1915e-14 | -10.39161
202.262 | 7.3323e-14 | -10.38905
202.001 | 6.7944e-14 | -10.40044
201.746 | 7.0724e-14 | -10.40906
201.514 | 6.6512e-14 | -10.41017
201.265 | 6.8835e-14 | -10.41717
201.016 | 6.6431e-14 | -10.42356
200.779 | 6.7201e-14 | -10.42658
200.549 | 6.6579e-14 | -10.42636
200.318 | 6.9818e-14 | -10.42618
200.085 | 5.8761e-14 | -10.42763
199.824 | 6.058e-14 | -10.43729
199.6 | 6.939e-14 | -10.43479
199.374 | 5.435e-14 | -10.43291
199.138 | 6.7087e-14 | -10.43379
198.912 | 6.1613e-14 | -10.43163
198.664 | 3.7992e-14 | -10.43615
198.443 | 4.4656e-14 | -10.43269
198.194 | 5.2341e-14 | -10.43617
197.969 | 5.6515e-14 | -10.43401
197.745 | 5.5319e-14 | -10.43183
197.519 | 4.9946e-14 | -10.43107
197.285 | 4.8507e-14 | -10.43291
197.064 | 4.2469e-14 | -10.42975
196.822 | 5.671e-14 | -10.43077
196.594 | 4.3568e-14 | -10.42867
196.372 | 4.5538e-14 | -10.42705
196.152 | 4.5256e-14 | -10.4246
195.915 | 4.6966e-14 | -10.42677
195.694 | 4.7845e-14 | -10.42339
195.463 | 4.4094e-14 | -10.42247
195.226 | 3.2925e-14 | -10.42266
194.987 | 3.1817e-14 | -10.42408
194.77 | 3.9996e-14 | -10.4199
194.548 | 3.514e-14 | -10.41855
194.319 | 3.8647e-14 | -10.41765
194.05 | 4.6033e-14 | -10.42814
193.824 | 3.8121e-14 | -10.42548
193.606 | 3.8936e-14 | -10.42252
193.37 | 3.8124e-14 | -10.42428
193.149 | 3.5763e-14 | -10.42291
192.908 | 3.5283e-14 | -10.42553
192.677 | 4.2268e-14 | -10.42778
192.456 | 3.3143e-14 | -10.42505
192.234 | 3.1126e-14 | -10.42205
191.98 | 3.6164e-14 | -10.42759
191.757 | 3.2786e-14 | -10.42522
191.525 | 3.0789e-14 | -10.4249
191.31 | 2.8163e-14 | -10.42123
191.098 | 2.558e-14 | -10.41562
190.871 | 3.0549e-14 | -10.41497
190.663 | 3.4316e-14 | -10.41031
190.457 | 4.1636e-14 | -10.40463
190.252 | 4.8469e-14 | -10.39885
190.013 | 3.7731e-14 | -10.40049
189.808 | 4.2112e-14 | -10.39233
189.582 | 3.758e-14 | -10.39152
189.371 | 2.962e-14 | -10.387
189.165 | 2.3012e-14 | -10.38111
188.941 | 3.5124e-14 | -10.37927
188.731 | 3.5103e-14 | -10.37592
188.527 | 3.3202e-14 | -10.36945
188.309 | 2.9352e-14 | -10.36655
188.111 | 2.6288e-14 | -10.36026
187.917 | 2.8813e-14 | -10.35185
187.727 | 2.5816e-14 | -10.34369
187.523 | 1.489e-14 | -10.33892
187.308 | 2.7937e-14 | -10.33438
187.108 | 2.5589e-14 | -10.32778
186.907 | 2.3867e-14 | -10.32244
186.695 | 2.3171e-14 | -10.31752
186.503 | 1.3193e-14 | -10.30953
186.298 | 2.0847e-14 | -10.30489
186.11 | 3.1983e-14 | -10.29662
185.925 | 2.2569e-14 | -10.28676
185.735 | 2.5528e-14 | -10.27963
185.529 | 2.79e-14 | -10.27479
185.338 | 2.1699e-14 | -10.26787
185.146 | 2.5069e-14 | -10.26082
184.954 | 2.0962e-14 | -10.25256
184.751 | 1.6016e-14 | -10.24637
184.538 | 1.399e-14 | -10.24376
184.313 | 1.5242e-14 | -10.24293
184.108 | 2.1485e-14 | -10.23857
183.872 | 2.8041e-14 | -10.24094
183.636 | 2.5621e-14 | -10.24168
183.426 | 2.4781e-14 | -10.23862
183.211 | 1.6854e-14 | -10.23534
182.988 | 2.3796e-14 | -10.23384
182.783 | 1.4365e-14 | -10.22997
182.587 | 1.8688e-14 | -10.22415
182.373 | 2.1862e-14 | -10.22077
182.155 | 2.0429e-14 | -10.2195
181.936 | 1.9912e-14 | -10.21801
181.735 | 7.0571e-14 | -10.21387
181.515 | 3.8635e-14 | -10.21341
181.272 | 2.6662e-14 | -10.21583
181.065 | 2.3538e-14 | -10.21183
180.84 | 2.227e-15 | -10.21163
180.635 | -5.08e-16 | -10.20586
180.417 | -7.48072e-13 | -10.20391
180.205 | 7.24257e-13 | -10.20003
180.004 | 4.2133e-13 | -10.19508
179.799 | 1.82097e-13 | -10.19037
179.537 | 8.5371e-14 | -10.19659
179.318 | 5.6374e-14 | -10.19452
179.091 | 3.9982e-14 | -10.19452
178.881 | 2.2953e-14 | -10.1911
178.658 | 2.0652e-14 | -10.19062
178.454 | 1.9971e-14 | -10.18661
178.248 | 1.1139e-14 | -10.18278
178.039 | 1.8349e-14 | -10.17917
177.845 | 3.517e-15 | -10.17321
177.658 | 1.0327e-14 | -10.16668
177.47 | 1.9872e-14 | -10.1601
177.272 | 4.451e-15 | -10.15582
177.089 | 4.494e-15 | -10.1483
176.889 | 1.6814e-14 | -10.14238
176.702 | 1.1871e-14 | -10.13448
176.456 | 7.39e-15 | -10.13847
176.24 | 1.2019e-14 | -10.13625
176.036 | 9.609e-15 | -10.1328
175.818 | 8.681e-15 | -10.13189
175.611 | 2.3201e-14 | -10.12835
175.411 | 1.6214e-14 | -10.12388
175.19 | 1.1221e-14 | -10.12327
174.99 | 1.309e-14 | -10.11877
174.779 | 5.864e-15 | -10.11599
174.587 | 1.6498e-14 | -10.10972
174.383 | 6.263e-15 | -10.106
174.193 | 2.462e-15 | -10.09982
173.988 | 1.199e-14 | -10.09424
173.761 | 2.5857e-14 | -10.09466
173.561 | 2.7394e-14 | -10.09063
173.351 | 2.2504e-14 | -10.08701
173.159 | 1.1766e-14 | -10.08112
172.955 | 1.3486e-14 | -10.0771
172.771 | 3.5033e-14 | -10.07008
172.575 | 1.3995e-14 | -10.06499
172.396 | 1.1788e-14 | -10.05689
172.207 | 1.7144e-14 | -10.05097
172.024 | 7.308e-15 | -10.04367
171.852 | 1.0255e-14 | -10.03469
171.68 | 1.0086e-14 | -10.02657
171.517 | 3.774e-15 | -10.01696
171.358 | 1.0405e-14 | -10.00733
171.199 | 1.2031e-14 | -9.996757
171.035 | 7.236e-15 | -9.987851
170.879 | 8.729e-15 | -9.977448
170.717 | 1.6997e-14 | -9.967188
170.557 | 1.7909e-14 | -9.956691
170.372 | 1.5301e-14 | -9.950363
170.215 | 1.1548e-14 | -9.940004
170.055 | 6.661e-15 | -9.93022
169.906 | 6.526e-15 | -9.918547
169.749 | 7.476e-15 | -9.908287
169.606 | -1.852e-15 | -9.896306
169.455 | 1.1305e-14 | -9.885216
169.316 | 2.452e-15 | -9.872349
169.171 | -3.399e-15 | -9.861622
169.038 | 2.433e-15 | -9.848317
168.895 | 6.954e-15 | -9.836526
168.763 | -3.275e-15 | -9.822983
168.621 | 1.0273e-14 | -9.810789
168.476 | -6.26e-15 | -9.79877
168.337 | -4.854e-15 | -9.787068
168.183 | 1.38e-16 | -9.776674
168.045 | -3.05e-16 | -9.765126
167.908 | 1.3505e-14 | -9.752877
167.762 | 1.7813e-14 | -9.743131
167.63 | 1.4043e-14 | -9.729634
167.495 | 1.4206e-14 | -9.716713
167.367 | -2.422e-15 | -9.703867
167.228 | 1.2281e-14 | -9.691776
167.08 | 6.619e-15 | -9.681453
166.92 | -9.09e-15 | -9.672409
166.78 | -2.355e-15 | -9.661663
166.649 | 1.242e-15 | -9.649598
166.509 | -7.5e-16 | -9.639194
166.334 | 2.963e-15 | -9.631965
166.168 | 5.027e-15 | -9.624447
166.004 | 6.456e-15 | -9.616926
165.855 | 9.325e-15 | -9.607787
165.699 | 5.32e-15 | -9.599142
165.547 | 5.77e-16 | -9.58889
165.394 | 4.723e-15 | -9.579417
165.251 | -2.16e-15 | -9.568018
165.11 | 4.72e-16 | -9.557656
164.958 | 1.7467e-14 | -9.54985
164.786 | 2.16e-16 | -9.54391
164.639 | 5.762e-15 | -9.534517
164.487 | 6.438e-15 | -9.525467
164.338 | 7.376e-15 | -9.516346
164.198 | 1.268e-14 | -9.506132
164.052 | 1.1121e-14 | -9.495279
163.9 | 5.918e-15 | -9.485901
163.736 | 4.943e-15 | -9.479256
163.585 | -2.851e-15 | -9.471177
163.425 | 7.93e-16 | -9.464153
163.271 | 8.371e-15 | -9.456372
163.1 | -1.708e-15 | -9.450624
162.931 | 6.058e-15 | -9.444581
162.776 | 1.341e-14 | -9.437073
162.605 | 3.771e-15 | -9.431717
162.433 | 1.1315e-14 | -9.425585
162.249 | 1.1648e-14 | -9.421654
162.073 | 1.812e-15 | -9.415665
161.892 | 7.231e-15 | -9.411345
161.686 | 6.265e-15 | -9.410695
161.5 | -2.188e-15 | -9.407156
161.311 | 1.3151e-14 | -9.403759
161.133 | 2.425e-15 | -9.398983
160.956 | -5.051e-15 | -9.394538
160.795 | 1.3901e-14 | -9.387751
160.62 | 1.482e-15 | -9.383093
160.445 | 6.798e-15 | -9.377631
160.242 | 5.193e-15 | -9.376931
160.057 | 4.426e-15 | -9.3734
159.877 | 5.225e-15 | -9.369004
159.709 | 3.411e-15 | -9.36365
159.531 | 2.345e-15 | -9.359273
159.346 | 6.987e-15 | -9.355168
159.175 | 6.63e-15 | -9.350147
158.98 | 4.689e-15 | -9.348053
158.794 | 1.34e-15 | -9.344773
158.608 | -1.806e-15 | -9.341109
158.402 | 1.1223e-14 | -9.340476
158.216 | 1.2111e-14 | -9.337934
158.016 | 6.603e-15 | -9.336533
157.845 | 1.295e-15 | -9.331398
157.663 | 1.009e-15 | -9.327678
157.477 | 1.1624e-14 | -9.324787
157.29 | 1.8011e-14 | -9.321945
157.099 | 5.455e-15 | -9.319585
156.93 | 8.66e-16 | -9.315031
156.736 | 7.088e-15 | -9.312432
156.512 | 1.1271e-14 | -9.313806
156.329 | 1.0478e-14 | -9.310437
156.157 | 5.313e-15 | -9.306352
155.969 | 1.2228e-14 | -9.303857
155.774 | 7.262e-15 | -9.301535
155.585 | 9.996e-15 | -9.298419
155.413 | 5.272e-15 | -9.293834
155.229 | 1.3847e-14 | -9.290784
155.056 | 5.875e-15 | -9.286571
154.862 | -7.71e-16 | -9.284828
154.674 | 2.1565e-14 | -9.281948
154.484 | 2.294e-15 | -9.279939
154.292 | 4.69e-15 | -9.277616
154.107 | 1.101e-14 | -9.274667
153.916 | -5.4e-16 | -9.272517
153.736 | -7.714e-15 | -9.269294
153.506 | 5.752e-15 | -9.271354
153.303 | 9.889e-15 | -9.270342
153.122 | 1.124e-14 | -9.26673
152.917 | 1.4054e-14 | -9.265808
152.727 | 1.1174e-14 | -9.263795
152.545 | -9.35e-16 | -9.260453
152.34 | -6.58928e-13 | -9.259701
152.147 | 5.95263e-13 | -9.25758
151.933 | 2.47961e-13 | -9.257714
151.714 | 1.16779e-13 | -9.258462
151.51 | 5.1236e-14 | -9.257351
151.31 | 1.6403e-14 | -9.255993
151.108 | 8.078e-15 | -9.255501
150.856 | 1.3659e-14 | -9.260073
150.615 | -1.189e-15 | -9.263564
150.373 | -9.74e-15 | -9.267283
150.08 | -8.381e-15 | -9.276429
149.821 | -1.7973e-14 | -9.281842
149.554 | 3.404e-15 | -9.287639
149.277 | 1.3255e-14 | -9.294489
149.03 | 3.603e-15 | -9.298317
148.835 | 1.0405e-14 | -9.296369
148.601 | -3.24e-16 | -9.29883
148.382 | -1.5034e-14 | -9.299323
148.195 | 3.779e-15 | -9.296696
147.979 | -3.592e-15 | -9.296449
147.784 | -1.7118e-14 | -9.294545
147.554 | -9.765e-15 | -9.297047
147.351 | 7.458e-15 | -9.296408
147.113 | -4.253e-15 | -9.299146
146.84 | -1.382e-15 | -9.305693
146.564 | 6.987e-15 | -9.312744
146.283 | 1.555e-14 | -9.319361
146.022 | 8.344e-15 | -9.323854
145.753 | 4.365e-15 | -9.330166
145.53 | 9.975e-15 | -9.330646
145.31 | 3.481e-15 | -9.331496
145.078 | 4.432e-15 | -9.333701
144.831 | 6.561e-15 | -9.336631
144.569 | 2.831e-15 | -9.341467
144.34 | 1.3717e-14 | -9.342799
144.136 | 1.1898e-14 | -9.342023
143.908 | 9.894e-15 | -9.343823
143.724 | 6.989e-15 | -9.340893
143.527 | 1.676e-15 | -9.339149
143.335 | 9.153e-15 | -9.337343
143.164 | 1.1893e-14 | -9.333012
142.966 | 6.015e-15 | -9.331741
142.8 | 1.3305e-14 | -9.327087
142.593 | 9.737e-15 | -9.326007
142.409 | 8.791e-15 | -9.3228
142.213 | 1.6293e-14 | -9.321091
142.019 | 7.838e-15 | -9.319289
141.847 | 8.553e-15 | -9.315112
141.662 | 1.178e-14 | -9.312214
141.471 | 1.235e-15 | -9.309712
141.275 | 1.2084e-14 | -9.307615
141.073 | 1.1871e-14 | -9.306472
140.885 | 1.2671e-14 | -9.303734
140.7 | 9.182e-15 | -9.301058
140.496 | -2.752e-15 | -9.300378
140.309 | 9.002e-15 | -9.297957
140.055 | 1.4746e-14 | -9.302025
139.8 | 5.295e-15 | -9.306028
139.56 | 1.33e-16 | -9.308085
139.339 | 4.826e-15 | -9.3084
139.129 | 1.418e-15 | -9.307837
138.901 | 7.342e-15 | -9.309127
138.696 | 3.61e-16 | -9.307718
138.504 | 1.179e-15 | -9.305262
138.313 | 1.1737e-14 | -9.302915
138.127 | 1.576e-15 | -9.300365
137.948 | -5.14e-16 | -9.297091
137.761 | 3.945e-15 | -9.293478
137.579 | 8.367e-15 | -9.290508
137.366 | 3.878e-15 | -9.290322
137.033 | 1.137e-14 | -9.301134
136.696 | 7.675e-15 | -9.313081
136.253 | 7.656e-15 | -9.334354
135.945 | 3.912e-15 | -9.343284
135.644 | 6.321e-15 | -9.35138
135.377 | 4.3e-16 | -9.356445
135.057 | -4.77e-15 | -9.366579
134.749 | 4.884e-15 | -9.375387
134.455 | -5.089e-15 | -9.382596
134.192 | 5.015e-15 | -9.386839
133.934 | -1.515e-15 | -9.390442
133.66 | 8.8e-15 | -9.396478
133.41 | 7.565e-15 | -9.399899
133.099 | 5.622e-15 | -9.408646
132.826 | 1.894e-15 | -9.414141
132.56 | 4.897e-15 | -9.418571
132.292 | 8.8e-15 | -9.423352
132.054 | 9.261e-15 | -9.425306
131.824 | 4.876e-15 | -9.426662
131.603 | 6.776e-15 | -9.426189
131.374 | -1.073e-15 | -9.427172
131.119 | -1.096e-15 | -9.431197
130.907 | 3.69e-15 | -9.430806
130.693 | 3.186e-15 | -9.430773
130.467 | 8.07e-15 | -9.431921
130.27 | 6.274e-15 | -9.430323
130.039 | 2.629e-15 | -9.43174
129.828 | 4.28e-15 | -9.43143
129.634 | 3.66e-15 | -9.429432
129.439 | 3.788e-15 | -9.427804
129.214 | 7.494e-15 | -9.428443
129.022 | 7.67e-16 | -9.426417
128.801 | 1.635e-15 | -9.426291
128.614 | -5.737e-15 | -9.423695
128.425 | 3.645e-15 | -9.421029
128.243 | 7.034e-15 | -9.417963
128.068 | -2.6e-16 | -9.414036
127.892 | 6.945e-15 | -9.409883
127.718 | 4.644e-15 | -9.405988
127.547 | -3.28e-16 | -9.402407
127.365 | -4.7e-17 | -9.399515
127.182 | -5.81e-16 | -9.39646
127.006 | 7.64e-16 | -9.392587
126.81 | -5.799e-15 | -9.390672
126.638 | -9.184e-15 | -9.386882
126.465 | -8.558e-15 | -9.383159
126.285 | -3.7e-15 | -9.377993
126.086 | 1.098e-14 | -9.376382
125.846 | 3.361e-15 | -9.378119
125.589 | -3.6e-16 | -9.381412
125.241 | 5.515e-15 | -9.393136
124.937 | -2.389e-15 | -9.400596
124.642 | 7.094e-15 | -9.407323
124.378 | 6.154e-15 | -9.411752
124.147 | 8.84e-15 | -9.413157
123.951 | -1.045e-15 | -9.411387
123.754 | 2.283e-15 | -9.409587
123.571 | -1.079e-15 | -9.40654
123.401 | -4.49e-15 | -9.402863
123.224 | 6.7e-17 | -9.399306
123.072 | -3.322e-15 | -9.394211
122.898 | -1.1847e-14 | -9.390696
122.734 | -1.0793e-14 | -9.386792
122.567 | 6.53e-16 | -9.382774
122.401 | -1.974e-15 | -9.378555
122.248 | -1.1916e-14 | -9.37348
122.084 | -1.0455e-14 | -9.369417
121.86 | -3.81e-16 | -9.370209
121.597 | 1.414e-15 | -9.374234
121.292 | 6.398e-15 | -9.381713
120.976 | 4.517e-15 | -9.390435
120.641 | -3.982e-15 | -9.400654
120.349 | 5.02e-15 | -9.407092
120.013 | -3.84e-16 | -9.416982
119.66 | 5.484e-15 | -9.428467
119.362 | 4.697e-15 | -9.43539
119.073 | -4.31e-15 | -9.441308
118.811 | -2.275e-15 | -9.445108
118.604 | -9.6e-17 | -9.444515
118.39 | 3.055e-15 | -9.444377
118.201 | 6.829e-15 | -9.442505
118.029 | -6e-15 | -9.438981
117.858 | -2.161e-15 | -9.435234
117.67 | -4.677e-15 | -9.431742
117.513 | 4.578e-15 | -9.427021
117.337 | 3.687e-15 | -9.423775
117.166 | -4.17e-16 | -9.420349
116.997 | -3.79e-15 | -9.416702
116.737 | -3.291e-15 | -9.420239
116.438 | -2.179e-15 | -9.426875
116.18 | -4.913e-15 | -9.430294
115.972 | -3.379e-15 | -9.429612
115.777 | -8.086e-15 | -9.428213
115.608 | -4.144e-15 | -9.424612
115.455 | -4.372e-15 | -9.419722
115.288 | -6.958e-15 | -9.415884
115.104 | -1.252e-15 | -9.413523
114.892 | -4.233e-15 | -9.41337
114.55 | 3.507e-15 | -9.422956
114.183 | -3.18e-15 | -9.434709
113.791 | 4.789e-15 | -9.448774
113.408 | 7.877e-15 | -9.461939
113.028 | 3.21e-16 | -9.475017
112.715 | -4.045e-15 | -9.482417
112.478 | -4.397e-15 | -9.483933
112.265 | -1.6624e-14 | -9.48392
112.073 | -1.5066e-14 | -9.481845
111.925 | -1.4123e-14 | -9.476095
111.8 | -2.023e-14 | -9.468803
111.703 | -1.3021e-14 | -9.459948
111.61 | -2.1235e-14 | -9.450448
111.538 | -2.7945e-14 | -9.439436
111.468 | -1.5356e-14 | -9.428625
111.408 | -2.213e-14 | -9.416594
111.353 | -2.79e-14 | -9.403943
111.307 | -2.2888e-14 | -9.391022
111.261 | -1.3527e-14 | -9.378361
111.208 | -1.3845e-14 | -9.366151
111.151 | -1.0262e-14 | -9.354353
110.934 | -6.607e-15 | -9.354414
110.735 | -4.869e-15 | -9.35341
110.48 | -5.639e-15 | -9.356738
110.234 | -7.566e-15 | -9.359212
109.919 | -7.717e-15 | -9.366552
109.666 | 8.36e-16 | -9.369302
109.456 | -4.257e-15 | -9.368895
109.259 | -4.346e-15 | -9.367272
109.089 | -8.185e-15 | -9.363778
108.936 | -2.232e-15 | -9.359047
108.778 | -1.4524e-14 | -9.354259
108.636 | -8.085e-15 | -9.348798
108.316 | -8.629e-15 | -9.35682
108.01 | 6.077e-15 | -9.363851
107.531 | -5.758e-15 | -9.383281
106.986 | -5.736e-15 | -9.407596
106.548 | 2.906e-15 | -9.423752
106.206 | 5.263e-15 | -9.433208
105.787 | -1.013e-15 | -9.44832
105.256 | 4.464e-15 | -9.470388
104.736 | 2.226e-15 | -9.492365
104.176 | -1.01e-15 | -9.517604
103.649 | -1.392e-15 | -9.539934
103.147 | -3.539e-15 | -9.559881
102.536 | 7.876e-15 | -9.587951
101.894 | 1.2746e-14 | -9.618552
101.322 | 5.519e-15 | -9.643271
100.881 | 4.627e-15 | -9.659023
100.576 | 7.337e-15 | -9.665191
100.37 | -2.391e-15 | -9.663635
100.207 | -7.057e-15 | -9.659315
99.9453 | -1.34e-16 | -9.661916
99.584 | 5.993e-15 | -9.671976
99.1987 | 6.673e-15 | -9.683589
98.6908 | 1.4649e-14 | -9.703648
98.19 | 6.168e-15 | -9.722699
97.8369 | -4.887e-15 | -9.73177
97.5953 | 6.059e-15 | -9.732702
97.431 | -2.179e-15 | -9.728609
97.3314 | -1.206e-15 | -9.719123
97.2431 | -4.834e-15 | -9.709476
97.1828 | 3.502e-15 | -9.697666
96.9682 | 4.082e-15 | -9.696542
96.7196 | 6.249e-15 | -9.698124
96.4993 | -6.4e-16 | -9.697722
96.3192 | 2.724e-15 | -9.694579
96.1855 | -6.622e-15 | -9.688164
96.0999 | 2.29e-16 | -9.678588
96.0411 | -5.036e-15 | -9.666858
96.0086 | -6.039e-15 | -9.653296
95.9715 | -4.771e-15 | -9.64017
95.9497 | 7.519e-15 | -9.625861
95.9211 | 8.72e-16 | -9.612225
95.9021 | 1.37e-15 | -9.598091
95.8718 | -2.758e-15 | -9.584811
95.8446 | 3.271e-15 | -9.57121
95.7613 | -1.074e-15 | -9.561646
95.6458 | 1.5526e-14 | -9.554146
95.5295 | 2.825e-15 | -9.546895
95.4439 | -9.69e-16 | -9.537438
95.3779 | 1.342e-15 | -9.526686
95.3151 | 1.923e-15 | -9.51576
95.2497 | -6.572e-15 | -9.505003
95.1874 | -8.719e-15 | -9.493846
95.1 | -3.279e-15 | -9.484421
95.0261 | -6.685e-15 | -9.474536
94.9398 | -8.896e-15 | -9.465312
94.8605 | -6.851e-15 | -9.455692
94.8003 | -1.0585e-14 | -9.444956
94.7703 | -2.975e-15 | -9.431997
94.7531 | -1.0189e-14 | -9.418255
94.751 | -1.7128e-14 | -9.402699
94.7578 | -2.0655e-14 | -9.387606
94.7736 | -2.6042e-14 | -9.371831
94.7949 | -1.5599e-14 | -9.355529
94.8185 | -1.6107e-14 | -9.339191
94.8468 | -1.6389e-14 | -9.322778
94.8778 | -2.1119e-14 | -9.306216
94.9139 | -1.2653e-14 | -9.289044
94.9524 | -3.733e-15 | -9.271874
94.989 | -8.258e-15 | -9.255298
95.0308 | -2.07e-15 | -9.238302
95.0773 | -1.2e-14 | -9.221073
95.1227 | -9.69e-15 | -9.204037
95.1675 | -1.0297e-14 | -9.186768
95.1665 | -1.0967e-14 | -9.172908
95.215 | -7.674e-15 | -9.155628
95.2579 | -4.97e-16 | -9.138703
95.2072 | -5.945e-15 | -9.128067
95.2339 | -9.064e-15 | -9.112198
95.2823 | -8.568e-15 | -9.094874
95.247 | -4.412e-15 | -9.083257
95.3055 | -1.0387e-14 | -9.06595
95.3585 | -4.558e-15 | -9.048612
95.4105 | -1.1668e-14 | -9.031374
95.4676 | -5.688e-15 | -9.01402
95.5291 | -6.829e-15 | -8.996591
95.5871 | -3.971e-15 | -8.979303
95.6564 | -5.043e-15 | -8.961126
95.7293 | -2.753e-15 | -8.942851
95.7941 | -8.54e-15 | -8.925519
95.8654 | -5.751e-15 | -8.907555
95.9415 | -1.938e-15 | -8.889282
96.0177 | -5.821e-15 | -8.871066
96.0969 | -4.336e-15 | -8.852505
96.1733 | -9.351e-15 | -8.83461
96.2593 | -1.6812e-14 | -8.815603
96.3331 | -9.592e-15 | -8.797922
96.4173 | -2.96e-15 | -8.779559
96.5079 | -3.994e-15 | -8.760162
96.5966 | -7.384e-15 | -8.740945
96.679 | -4.854e-15 | -8.722769
96.756 | -7.425e-15 | -8.705134
96.8396 | -3.168e-15 | -8.686991
96.9288 | -7.703e-15 | -8.668377
97.0031 | -2.135e-15 | -8.651108
97.0915 | -1.1431e-14 | -8.632623
97.1748 | -1.3813e-14 | -8.61476
97.2493 | -1.2398e-14 | -8.597662
97.3276 | -1.0513e-14 | -8.580038
97.4037 | -6.398e-15 | -8.562923
97.4807 | -5.97e-15 | -8.545807
97.5602 | -1.5385e-14 | -8.528391
97.6386 | -9.911e-15 | -8.511117
97.716 | -1.266e-14 | -8.493617
97.7912 | -7.689e-15 | -8.476642
97.8749 | -4.72e-16 | -8.459012
97.9541 | -8.462e-15 | -8.44188
98.0302 | -4.514e-15 | -8.424616
98.1113 | -1.382e-15 | -8.407378
98.1854 | -1.7585e-14 | -8.390751
98.2597 | -1.5428e-14 | -8.374162
98.3317 | -1.6101e-14 | -8.357879
98.4038 | -2.1549e-14 | -8.341541
98.4771 | -2.7265e-14 | -8.325165
98.5481 | 6.441e-15 | -8.308879
98.6282 | 2.073e-15 | -8.291837
98.7029 | 3.035e-15 | -8.275344
98.7764 | -5.167e-15 | -8.258965
98.8456 | -1.0145e-14 | -8.242919
98.9153 | -1.3032e-14 | -8.226992
98.9773 | -6.617e-15 | -8.21138
99.0483 | -9.408e-15 | -8.19527
99.118 | -1.7056e-14 | -8.179601
99.1887 | -1.03e-16 | -8.163478
99.2622 | -3.789e-15 | -8.147474
99.328 | 3.67e-16 | -8.13195
99.3996 | -9.209e-15 | -8.11622
99.4749 | -1.6126e-14 | -8.100179
99.5467 | -1.9223e-14 | -8.084486
99.6156 | -1.9452e-14 | -8.068898
99.6817 | -6.701e-15 | -8.05339
99.7446 | -1.2241e-14 | -8.03844
99.8094 | -2.7881e-14 | -8.023371
99.8767 | -1.5434e-14 | -8.008121
99.9442 | -1.7505e-14 | -7.992888
100.006 | -2.784e-15 | -7.978026
100.063 | -1.4915e-14 | -7.963609
100.122 | -2.1072e-14 | -7.949061
100.181 | -1.2868e-14 | -7.934487
100.239 | -2.09e-16 | -7.919923
100.297 | -1.956e-15 | -7.905554
100.351 | -7.379e-15 | -7.891314
100.399 | -1.88e-16 | -7.87789
100.449 | -7.746e-15 | -7.863919
100.506 | -3.545e-15 | -7.849621
100.56 | 2.153e-15 | -7.835795
100.616 | -8.443e-15 | -7.821563
100.672 | -1.1497e-14 | -7.807518
100.726 | -6.181e-15 | -7.793411
100.783 | 6.144e-15 | -7.779548
100.84 | -1.258e-15 | -7.765677
100.891 | 2.793e-15 | -7.752339
100.941 | -4.311e-15 | -7.739136
100.991 | -5.989e-15 | -7.725303
101.042 | -7.644e-15 | -7.711971
101.094 | 3.122e-15 | -7.698502
101.14 | -8.454e-15 | -7.685409
101.174 | -1.3163e-14 | -7.673094
101.219 | -1.058e-15 | -7.659904
101.265 | 3.403e-15 | -7.646992
101.314 | -2.877e-15 | -7.63387
101.359 | 3.169e-15 | -7.621082
101.363 | 9.546e-15 | -7.610689
101.332 | 3.246e-15 | -7.602299
101.343 | -9.02e-16 | -7.591577
101.373 | -4.582e-15 | -7.579585
101.403 | 4.841e-15 | -7.567785
101.438 | 9.74e-16 | -7.555832
101.468 | -1.979e-15 | -7.543944
101.449 | 4.596e-15 | -7.534991
101.399 | -9.96e-16 | -7.527791
101.404 | -5.285e-15 | -7.517415
101.418 | 1.724e-15 | -7.50673
101.439 | -5.069e-15 | -7.495448
101.458 | -1.424e-15 | -7.484382
101.484 | -3.334e-15 | -7.473037
101.512 | -1.964e-15 | -7.461514
101.536 | 2.287e-15 | -7.450444
101.555 | -3.248e-15 | -7.439336
101.578 | -9.89e-16 | -7.428042
101.587 | -4.725e-15 | -7.41756
101.602 | 3.886e-15 | -7.406972
101.621 | 2.95e-15 | -7.396097
101.648 | 2.3e-16 | -7.384874
101.671 | -7.018e-15 | -7.373827
101.694 | -1.014e-15 | -7.362636
101.709 | 6.079e-15 | -7.352319
101.728 | -1.53e-15 | -7.341578
101.748 | -1.1301e-14 | -7.330874
101.76 | -5.14e-15 | -7.320588
101.771 | -8.979e-15 | -7.310351
101.793 | -1.2029e-14 | -7.29938
101.818 | -1.5141e-14 | -7.28843
101.832 | -1.491e-15 | -7.277928
101.815 | -2.867e-15 | -7.269292
101.803 | -3.256e-15 | -7.260653
101.81 | -2.455e-15 | -7.250716
101.827 | -8.662e-15 | -7.240457
101.841 | -1.4264e-14 | -7.230293
101.849 | -7.4e-15 | -7.220465
101.843 | -1.1014e-14 | -7.21136
101.838 | -9.389e-15 | -7.202176
101.849 | 2.77e-16 | -7.192149
101.854 | 5.331e-15 | -7.182727
101.784 | -2.607e-15 | -7.177223
101.579 | -1.471e-15 | -7.179148
101.401 | -7.18e-16 | -7.179674
101.347 | -1.004e-15 | -7.173362
101.32 | -1.995e-15 | -7.165383
101.301 | -1.743e-15 | -7.157264
100.957 | 4.71e-15 | -7.166489
100.595 | 3.424e-15 | -7.176744
100.371 | 2.711e-15 | -7.179544
100.263 | 3.365e-15 | -7.175979
100.213 | 3.932e-15 | -7.169174
100.136 | -8.035e-15 | -7.164094
100.011 | 3.28e-16 | -7.161781
99.8103 | -2.979e-15 | -7.163265
99.7296 | -5.91e-16 | -7.158589
99.6808 | 3.896e-15 | -7.152171
99.6405 | -1.767e-15 | -7.145352
99.5666 | -4.479e-15 | -7.140134
99.4762 | -5.145e-15 | -7.136112
99.4006 | 8.808e-15 | -7.131221
99.3467 | 1.0484e-14 | -7.125116
99.3147 | 4.211e-15 | -7.117845
99.2725 | -5.205e-15 | -7.111091
99.1706 | -6.261e-15 | -7.107708
99.0788 | -3.648e-15 | -7.10343
98.9954 | -7.11e-15 | -7.099114
98.894 | 5.25e-16 | -7.095616
98.8207 | 3.391e-15 | -7.090725
98.7251 | 4.418e-15 | -7.087021
98.4743 | 4.997e-15 | -7.091237
98.119 | 2.684e-15 | -7.10097
97.7762 | 1.2762e-14 | -7.110121
97.4848 | 7.254e-15 | -7.116549
97.2656 | 5.407e-15 | -7.118999
97.1407 | 8.59e-16 | -7.116675
96.9982 | 7.375e-15 | -7.115245
96.7128 | 1.3952e-14 | -7.121187
96.3689 | 1.3029e-14 | -7.13027
96.0117 | 1.0172e-14 | -7.139886
95.7473 | 1.1159e-14 | -7.1447
95.5735 | 4.864e-15 | -7.144854
95.4581 | 2.58e-16 | -7.141763
95.0932 | 1.0765e-14 | -7.15154
94.5612 | 1.4105e-14 | -7.170098
94.1629 | 8.711e-15 | -7.181925
93.8582 | 5.353e-15 | -7.188877
93.6595 | -5.774e-15 | -7.190284
93.5522 | 2.838e-15 | -7.187077
93.4705 | 1.145e-13 | -7.182657
93.3863 | 2.07444e-13 | -7.178119
93.3503 | 1.88475e-13 | -7.171037
93.3375 | 7.7016e-14 | -7.162982
93.33 | 3.1125e-14 | -7.154849
93.1434 | 2.9908e-14 | -7.15547
92.6337 | 2.9024e-14 | -7.172251
92.2884 | 1.962e-14 | -7.181114
92.0626 | 1.9647e-14 | -7.183817
91.9372 | 5.398e-15 | -7.181376
91.8616 | -6.295e-15 | -7.176439
91.8272 | -3.912e-15 | -7.169459
91.5733 | 2.034e-15 | -7.173691
90.8832 | 1.6661e-14 | -7.199941
90.2519 | 1.9165e-14 | -7.222996
89.6375 | 2.5582e-14 | -7.24531
89.4555 | 1.828e-14 | -7.245744
89.3639 | 8.203e-15 | -7.241706
89.3288 | 1.801e-15 | -7.234853
89.2859 | -8.032e-15 | -7.228483
89.2567 | 1.0555e-14 | -7.221365
89.0149 | 5.305e-15 | -7.224843
88.8799 | 7.743e-15 | -7.223033
88.8065 | -1.21e-16 | -7.217908
88.79 | -4.4e-17 | -7.210111
88.749 | 1.1096e-14 | -7.203762
87.4623 | 2.4689e-14 | -7.258651
87.2547 | 2.4632e-14 | -7.26036
87.1013 | 1.6956e-14 | -7.259295
87.0888 | 9.29e-15 | -7.251258
87.1027 | -5.813e-15 | -7.241892
87.106 | 2.898e-15 | -7.233226
87.1019 | 3.632e-15 | -7.224953
86.7065 | -8.3e-16 | -7.2359
86.7093 | 4.049e-15 | -7.227211
86.7295 | -5.76e-15 | -7.217898
86.7596 | 2.577e-15 | -7.208003
86.7696 | -4.045e-15 | -7.199218
86.7136 | 1.966e-15 | -7.193745
86.475 | 3.121e-15 | -7.196987
86.4521 | -1.161e-15 | -7.189639
86.4477 | 2.312e-15 | -7.181315
86.467 | -7.373e-15 | -7.17194
86.3806 | 2.797e-15 | -7.167851
85.8153 | 1.5719e-14 | -7.187003
85.8212 | 3.474e-15 | -7.178375
85.849 | 9.985e-15 | -7.168661
85.8819 | 2.972e-15 | -7.15854
85.7983 | 9.407e-15 | -7.154268
84.8437 | 2.4794e-14 | -7.192048
84.1802 | 3.4084e-14 | -7.21585
84.2099 | 1.3658e-14 | -7.205984
84.1844 | 9.688e-15 | -7.198913
84.2113 | 1.966e-15 | -7.189345
84.2469 | 4.253e-15 | -7.179369
83.4 | 1.354e-14 | -7.211797
82.5674 | 2.8233e-14 | -7.243268
82.3657 | 2.9215e-14 | -7.244606
82.2577 | 1.9705e-14 | -7.241505
82.2703 | 1.4364e-14 | -7.232737
82.3282 | -4.868e-15 | -7.221802
81.9822 | 1.1589e-14 | -7.229755
82.0049 | 3.01e-15 | -7.220365
81.9879 | 1.665e-15 | -7.212834
82.0029 | -9.41e-15 | -7.203923
82.0444 | -1.467e-15 | -7.193607
81.6922 | 7.581e-15 | -7.201986
81.2332 | 1.5911e-14 | -7.215065
81.1232 | 8.873e-15 | -7.212227
81.0719 | 1.203e-15 | -7.2064
81.0705 | -3.538e-15 | -7.198499
81.0853 | -8.177e-15 | -7.189705
80.8062 | 1.1677e-14 | -7.194468
80.5168 | 1.5497e-14 | -7.200016
80.2761 | 1.7411e-14 | -7.203236
80.1838 | 3.66e-16 | -7.199538

## Pulse
Temperature | Current | Time
80.1431 | -7.058e-14 | 6.3086767
79.8616 | -1.32786e-13 | 12.3219785
79.9831 | -5.1955e-14 | 13.8092917
79.9895 | -4.347e-14 | 15.2512647
80.063 | -1.4914e-14 | 16.6869135
80.1622 | -2.9583e-14 | 18.1330823
80.2293 | -5.384e-14 | 19.626127
80.1248 | 1.1205e-14 | 21.0717178
80.1024 | 4.4939e-14 | 22.51768
80.1465 | -4.24e-16 | 23.9610461
80.2086 | -2.1882e-14 | 25.4239693
80.2728 | -2.7074e-14 | 26.8357225
80.3858 | -2.7464e-14 | 28.2845757
80.5268 | -2.4763e-14 | 29.7221213

## Measurements
Temperature | Current | Temp Rate
80.7212 | 1.1857e-13 | 0
82.1378 | -4.4494e-14 | 11.24888
83.52 | -2.6092e-14 | 20.10022
83.7191 | -2.0944e-14 | 19.91693
83.9204 | -2.2227e-14 | 19.72717
84.1224 | -1.305e-14 | 19.54157
84.3249 | -1.0368e-14 | 19.50735
84.6187 | -1.4227e-14 | 19.3368
84.9119 | -1.5743e-14 | 19.2046
85.2908 | -2.0338e-14 | 18.99443
85.5811 | -2.4529e-14 | 37.26526
85.8719 | -1.3325e-14 | 41.40477
86.1598 | -1.3076e-14 | 51.65149
86.4492 | -1.992e-14 | 112.6547
86.8223 | -1.5478e-14 | 159.5197
87.1049 | -1.5708e-14 | 14.29842
87.3838 | -1.4133e-14 | 14.39231
87.6599 | -1.9891e-14 | 14.47375
87.9941 | -2.189e-14 | 337.1306
88.2704 | -2.0991e-14 | 14.638
88.5463 | -6.17e-15 | 14.6932
88.8429 | -2.3482e-14 | 14.73784
89.1702 | -2.8794e-14 | 14.81874
89.4384 | -2.5636e-14 | 14.86073
89.7883 | -1.972e-14 | 14.87227
90.0541 | -1.5426e-14 | 14.90674
90.4017 | -1.6341e-14 | 14.93322
90.6643 | -1.675e-14 | 14.96155
91.0123 | -1.7157e-14 | 14.99394
91.2744 | -1.8237e-14 | 15.02177
91.5124 | -1.9512e-14 | 15.04212
91.8446 | -1.7369e-14 | 15.0596
92.1775 | -1.9884e-14 | 15.03998
92.4307 | -9.019e-15 | 15.07017
92.7614 | -7.716e-15 | 15.05291
93.09 | -1.1092e-14 | 15.06651
93.3143 | -1.2765e-14 | 15.0706
93.6454 | -1.1942e-14 | 15.07117
93.9686 | -1.2443e-14 | 15.07754
94.2421 | -2.1464e-14 | 15.0538
94.5432 | -1.2013e-14 | 15.05382
94.8632 | -1.3553e-14 | 15.05074
95.1823 | -1.7458e-14 | 15.03499
95.4286 | -1.6644e-14 | 15.05177
95.7767 | -1.5509e-14 | 15.02442
96.0502 | -1.4724e-14 | 15.02699
96.3752 | -1.0947e-14 | 15.04749
96.6505 | -1.0291e-14 | 15.03327
96.9497 | -8.678e-15 | 15.05009
97.2824 | -1.4408e-14 | 15.0391
97.5857 | -1.9204e-14 | 15.05375
97.8394 | -1.1795e-14 | 15.03856
98.1693 | -1.9508e-14 | 15.0592
98.4224 | -1.4164e-14 | 15.05671
98.7777 | -7.305e-15 | 15.06457
99.0326 | -7.424e-15 | 15.07045
99.3617 | -1.3293e-14 | 15.05921
99.6694 | -1.8326e-14 | 15.0729
99.9243 | -5.683e-15 | 15.07638
100.255 | -1.0029e-14 | 15.06404
100.56 | -1.5236e-14 | 15.07553
100.881 | -1.3252e-14 | 15.07697
101.13 | -1.1484e-14 | 15.0765
101.453 | -7.281e-15 | 15.0616
101.753 | -1.214e-14 | 15.06534
102.076 | -1.0496e-14 | 15.06386
102.352 | -1.02e-14 | 15.06294
102.654 | -1.2513e-14 | 15.0633
103.004 | -1.3483e-14 | 15.05985
103.257 | -9.567e-15 | 15.05717
103.583 | -4.172e-15 | 15.05763
103.913 | -1.2717e-14 | 15.06418
104.165 | -5.68e-15 | 15.06425
104.49 | -1.3247e-14 | 15.06374
104.741 | -1.0544e-14 | 15.05769
105.069 | 1.712e-15 | 15.06121
105.396 | -4.989e-15 | 15.06386
105.647 | 5.65e-16 | 15.06425
105.972 | -6.51e-15 | 15.06318
106.301 | -5.922e-15 | 15.06503
106.552 | -1.1664e-14 | 15.06785
106.881 | -7.084e-15 | 15.06582
107.208 | -1.6973e-14 | 15.0685
107.455 | -1.2815e-14 | 15.06135
107.713 | -1.0931e-14 | 15.07632
108.04 | -8.637e-15 | 15.07749
108.366 | -2.342e-15 | 15.07536
108.615 | -1.2221e-14 | 15.07201
108.943 | 1.39e-16 | 15.07152
109.267 | -7.165e-15 | 15.07215
109.586 | 3.096e-15 | 15.07133
109.833 | -4.622e-15 | 15.06998
110.156 | -5.19e-15 | 15.05458
110.479 | -4.908e-15 | 15.06453
110.729 | -1.939e-15 | 15.06398
111.053 | -6.03e-16 | 15.05166
111.349 | -9.423e-15 | 15.05721
111.674 | -7.503e-15 | 15.05914
111.924 | -5.81e-15 | 15.05777
112.251 | -1.4289e-14 | 15.05939
112.573 | -6.436e-15 | 15.05861
112.828 | -3.03e-16 | 15.06137
113.154 | -3.367e-15 | 15.06061
113.479 | 2.451e-15 | 15.05298
113.73 | 4.056e-15 | 15.05735
114.057 | 5.557e-15 | 15.05967
114.383 | -1.532e-15 | 15.04561
114.659 | 4.029e-15 | 15.05007
114.962 | 9.783e-15 | 15.05669
115.239 | -7.95e-16 | 15.05563
115.538 | -1.0812e-14 | 15.05942
115.865 | 9.389e-15 | 15.05258
116.193 | 5.405e-15 | 15.05515
116.443 | -7.616e-15 | 15.05571
116.744 | 5.08e-16 | 15.05759
117.069 | 1.2429e-14 | 15.06082
117.396 | 2.292e-15 | 15.05155
117.648 | 5.594e-15 | 15.05881
117.973 | -3.43e-16 | 15.05917
118.22 | -4.968e-15 | 15.05714
118.54 | 8.318e-15 | 15.04623
118.862 | 1.865e-15 | 15.05299
119.183 | -5.946e-15 | 15.04375
119.505 | -2.565e-15 | 15.04675
119.755 | -3.9e-17 | 15.04255
120.072 | 8.893e-15 | 15.04651
120.328 | 4.114e-15 | 15.04913
120.653 | 3.96e-16 | 15.04709
120.977 | -3.74e-15 | 15.03886
121.303 | 7.858e-15 | 15.04111
121.554 | 7.72e-15 | 15.04223
121.881 | -6.926e-15 | 15.04221
122.181 | 4.814e-15 | 15.04367
122.432 | 5.009e-15 | 15.0465
122.759 | 7.05e-16 | 15.04468
123.086 | 1.489e-14 | 15.04636
123.362 | 4.982e-15 | 15.0425
123.663 | 2.948e-15 | 15.04521
123.912 | -4.322e-15 | 15.04266
124.266 | 2.922e-15 | 15.04422
124.567 | 6.608e-15 | 15.04506
124.843 | 6.895e-15 | 15.04298
125.17 | 2.017e-15 | 15.04154
125.42 | 6.041e-15 | 15.04772
125.748 | 9.161e-15 | 15.04673
126.073 | 1.2192e-14 | 15.04714
126.324 | 9.766e-15 | 15.04754
126.648 | -4.095e-15 | 15.04636
126.975 | -2.811e-15 | 15.0476
127.224 | -4.97e-16 | 15.04717
127.551 | 2.124e-15 | 15.04091
127.871 | -3.543e-15 | 15.04432
128.115 | 4.771e-15 | 15.04254
128.437 | 6.594e-15 | 15.04034
128.758 | 7.809e-15 | 15.03919
129.08 | 8.698e-15 | 15.03892
129.331 | 1.654e-15 | 15.03788
129.654 | -9.358e-15 | 15.03817
129.979 | -2.972e-15 | 15.03795
130.228 | -1.0817e-14 | 15.03734
130.554 | 5.465e-15 | 15.03875
130.88 | 6.31e-16 | 15.03248
131.129 | -2.7e-17 | 15.0374
131.455 | -3.599e-15 | 15.03705
131.782 | 2.701e-15 | 15.03782
132.033 | 7.143e-15 | 15.0383
132.359 | -1.805e-15 | 15.03779
132.685 | -5.618e-15 | 15.03854
132.936 | -5.748e-15 | 15.03539
133.288 | -1.0933e-14 | 15.03493
133.539 | -6.808e-15 | 15.03223
133.866 | -4.079e-15 | 15.03683
134.141 | -7.905e-15 | 15.03618
134.468 | -5.918e-15 | 15.03547
134.768 | -1.1069e-14 | 15.03595
135.044 | -1.641e-15 | 15.03641
135.347 | 2.074e-15 | 15.03938
135.672 | -1.418e-15 | 15.03987
135.924 | -7.06e-16 | 15.03814
136.25 | -6.246e-15 | 15.03631
136.525 | -5.445e-15 | 15.03858
136.852 | -1.799e-15 | 15.03973
137.177 | 6.115e-15 | 15.0389
137.427 | -3.996e-15 | 15.03682
137.774 | -8.44e-15 | 15.03664
138.095 | -8.536e-15 | 15.03223
138.341 | 2.762e-15 | 15.03612
138.662 | -5.305e-15 | 15.03022
138.986 | -8.874e-15 | 15.02869
139.235 | -6.424e-15 | 15.03213
139.56 | -6.07e-16 | 15.03266
139.859 | -7.93e-16 | 15.03025
140.184 | -9.729e-15 | 15.02939
140.511 | -4.815e-15 | 15.03065
140.761 | -1.3846e-14 | 15.02938
141.085 | -5.205e-15 | 15.02937
141.411 | -1.0248e-14 | 15.02742
141.687 | -6.706e-15 | 15.02956
141.94 | -8.178e-15 | 15.02873
142.267 | -1.2975e-14 | 15.03312
142.54 | -1.0195e-14 | 15.03031
142.866 | -5.099e-15 | 15.02837
143.118 | -5.127e-15 | 15.03425
143.443 | -8.423e-15 | 15.02928
143.77 | -1.2432e-14 | 15.02774
144.021 | -2.445e-15 | 15.03285
144.347 | -7.518e-15 | 15.0319
144.673 | 9.41e-16 | 15.03104
144.948 | 8.33e-16 | 15.03007
145.247 | -1.0911e-14 | 15.03157
145.57 | -1.058e-15 | 15.02986
145.846 | -6.593e-15 | 15.02859
146.173 | -4.306e-15 | 15.03262
146.424 | -1.267e-15 | 15.03194
146.75 | -1.3446e-14 | 15.03262
147.078 | -1.2591e-14 | 15.02941
147.328 | -1.263e-15 | 15.034
147.656 | -4.521e-15 | 15.03341
147.982 | -3.217e-15 | 15.03381
148.227 | -7.184e-15 | 15.03349
148.547 | -7.583e-15 | 15.02815
148.87 | -1.92e-16 | 15.02774
149.191 | -4.978e-15 | 15.02658
149.44 | -8.394e-15 | 15.02957
149.763 | -1.503e-15 | 15.02789
150.111 | -9.222e-15 | 15.02638
150.337 | -9.799e-15 | 15.02606
150.612 | -9.441e-15 | 15.02817
150.936 | -5.896e-15 | 15.02754
151.265 | -1.8717e-14 | 15.02845
151.514 | -1.1576e-14 | 15.02678
151.839 | -1.8323e-14 | 15.02824
152.166 | -4.144e-15 | 15.02741
152.416 | -1.0636e-14 | 15.02596
152.767 | -2.0924e-14 | 15.02543
153.093 | -4.102e-15 | 15.02511
153.344 | -1.336e-14 | 15.02399
153.67 | -1.2989e-14 | 15.0276
153.944 | -6.524e-15 | 15.02609
154.27 | -1.9392e-14 | 15.02444
154.522 | -9.534e-15 | 15.02668
154.87 | -9.34e-15 | 15.02484
155.126 | -1.9699e-14 | 15.02957
155.452 | -1.2437e-14 | 15.0299
155.778 | -1.4839e-14 | 15.02952
156.028 | -9.498e-15 | 15.02787
156.354 | -1.3407e-14 | 15.02792
156.705 | -1.7967e-14 | 15.02592
156.957 | -1.0592e-14 | 15.02824
157.282 | -1.1807e-14 | 15.02872
157.532 | -2.1065e-14 | 15.0282
157.884 | -1.212e-14 | 15.02708
158.133 | -1.4692e-14 | 15.02908
158.459 | -6.775e-15 | 15.02911
158.786 | -1.1558e-14 | 15.0301
159.036 | -1.5215e-14 | 15.02895
159.36 | -1.3732e-14 | 15.02989
159.681 | -1.1547e-14 | 15.02815
159.954 | -9.499e-15 | 15.02489
160.275 | -8.073e-15 | 15.02297
160.545 | -2.0956e-14 | 15.0233
160.87 | -7.687e-15 | 15.02513
161.141 | -7.123e-15 | 15.02259
161.467 | -8.151e-15 | 15.02299
161.742 | -1.1278e-14 | 15.02493
162.068 | -7.371e-15 | 15.02433
162.32 | -1.937e-15 | 15.02395
162.67 | -9.674e-15 | 15.02595
162.922 | -1.2612e-14 | 15.02441
163.272 | -9.924e-15 | 15.02601
163.521 | -1.4673e-14 | 15.02435
163.871 | -6.634e-15 | 15.02262
164.124 | -1.8702e-14 | 15.02451
164.475 | -1.1718e-14 | 15.02311
164.801 | -1.4129e-14 | 15.02291
165.051 | -7.999e-15 | 15.02591
165.38 | -1.1127e-14 | 15.02638
165.654 | -1.341e-14 | 15.02316
165.98 | -1.3997e-14 | 15.02553
166.256 | -1.251e-14 | 15.0235
166.581 | 9.01e-16 | 15.02236
166.831 | -1.0538e-14 | 15.02418
167.183 | -3.856e-15 | 15.02363
167.434 | -6.426e-15 | 15.02499
167.759 | -8.085e-15 | 15.02575
168.11 | -7.882e-15 | 15.02361
168.36 | -1.2367e-14 | 15.02685
168.687 | -1.7586e-14 | 15.02593
168.962 | -1.4279e-14 | 15.02488
169.287 | -7.56e-15 | 15.02363
169.537 | -6.808e-15 | 15.02591
169.862 | -9.092e-15 | 15.0241
170.212 | -1.362e-14 | 15.02377
170.463 | -1.8168e-14 | 15.02677
170.713 | -1.026e-14 | 15.02562
171.039 | -1.2872e-14 | 15.02436
171.365 | -9.555e-15 | 15.02423
171.639 | -1.4523e-14 | 15.02494
171.985 | -6.391e-15 | 15.0252
172.254 | -1.5691e-14 | 15.0225
172.579 | -1.2048e-14 | 15.02431
172.826 | -1.2199e-14 | 15.02169
173.175 | -1.4462e-14 | 15.02058
173.424 | -1.3732e-14 | 15.02198
173.772 | -1.2631e-14 | 15.02159
174.046 | -1.3997e-14 | 15.01879
174.372 | -1.3656e-14 | 15.02258
174.646 | -1.8846e-14 | 15.01976
174.975 | -1.7254e-14 | 15.01928
175.223 | -1.9584e-14 | 15.02087
175.548 | -1.0318e-14 | 15.02102
175.821 | -7.326e-15 | 15.02223
176.153 | -1.4105e-14 | 15.02229
176.504 | -8.145e-15 | 15.02147
176.754 | -1.5236e-14 | 15.02321
177.082 | -1.0751e-14 | 15.02253
177.356 | -1.4484e-14 | 15.02017
177.683 | -9.055e-15 | 15.02048
177.935 | -8.727e-15 | 15.02349
178.287 | -9.366e-15 | 15.02146
178.536 | -8.722e-15 | 15.02319
178.862 | -1.1958e-14 | 15.02219
179.141 | -1.0574e-14 | 15.02128
179.466 | -6.621e-15 | 15.02383
179.741 | -9.78e-15 | 15.0213
180.067 | -5.936e-15 | 15.02414
180.343 | -6.407e-15 | 15.02311
180.669 | -1.2752e-14 | 15.02102
180.944 | -5.268e-15 | 15.02223
181.27 | -1.3101e-14 | 15.0218
181.518 | -1.0105e-14 | 15.02367
181.843 | -1.2276e-14 | 15.02295
182.169 | -7.858e-15 | 15.02272
182.441 | -1.453e-15 | 15.02343
182.794 | -1.0711e-14 | 15.02195
183.046 | -3.014e-15 | 15.02335
183.396 | -5.475e-15 | 15.02177
183.645 | -3.052e-15 | 15.02274
183.997 | -5.203e-15 | 15.02038
184.246 | -1.1214e-14 | 15.02375
184.57 | -2.505e-15 | 15.02262
184.841 | -7.331e-15 | 15.02272
185.114 | -7.866e-15 | 15.02277
185.432 | -8.292e-15 | 15.02048
185.783 | -3.222e-15 | 15.01797
186.058 | -8.849e-15 | 15.01868
186.406 | -6.663e-15 | 15.01861
186.655 | -8.108e-15 | 15.01936
186.932 | -2.453e-15 | 15.02103
187.282 | -4.245e-15 | 15.01915
187.532 | -5.073e-15 | 15.02044
187.881 | -8.37e-16 | 15.01841
188.133 | -2.872e-15 | 15.01968
188.484 | -9.446e-15 | 15.01882
188.81 | -7.697e-15 | 15.01911
189.086 | 3e-17 | 15.01927
189.336 | -2.602e-15 | 15.02106
189.614 | 3.84e-15 | 15.02185
189.964 | 3.187e-15 | 15.01974
190.218 | 1.039e-15 | 15.02138
190.543 | 1.106e-15 | 15.02073
190.892 | 1.1667e-14 | 15.01994
191.142 | 3.644e-15 | 15.02187
191.466 | 1.6784e-14 | 15.02064
191.742 | 1.1267e-14 | 15.02092
192.069 | 6.926e-15 | 15.02063
192.344 | 1.3374e-14 | 15.01953
192.671 | 1.6181e-14 | 15.01864
192.945 | 1.699e-14 | 15.01859
193.271 | 1.6254e-14 | 15.02134
193.547 | 1.9039e-14 | 15.01893
193.872 | 1.9793e-14 | 15.02139
194.146 | 1.8562e-14 | 15.01918
194.476 | 2.1736e-14 | 15.02176
194.748 | 2.2659e-14 | 15.01952
195.075 | 2.3887e-14 | 15.01922
195.326 | 3.3686e-14 | 15.02028
195.682 | 2.4943e-14 | 15.02282
195.96 | 2.594e-14 | 15.02116
196.288 | 3.1808e-14 | 15.02023
196.563 | 3.3591e-14 | 15.02178
196.816 | 3.4789e-14 | 15.0229
197.166 | 3.5141e-14 | 15.02095
197.415 | 3.6977e-14 | 15.02243
197.767 | 4.2768e-14 | 15.02367
198.043 | 4.9618e-14 | 15.02168
198.371 | 5.0417e-14 | 15.0242
198.648 | 4.2575e-14 | 15.0219
198.968 | 4.6783e-14 | 15.02158
199.213 | 5.6319e-14 | 15.02124
199.561 | 5.5431e-14 | 15.02262
199.883 | 6.0616e-14 | 15.0208
200.156 | 6.3253e-14 | 15.02091
200.429 | 6.9068e-14 | 15.02079
200.752 | 6.5228e-14 | 15.02012
201.027 | 6.7187e-14 | 15.02064
201.348 | 7.7639e-14 | 15.01886
201.625 | 8.5308e-14 | 15.01999
201.982 | 8.0027e-14 | 15.0187
202.262 | 8.9925e-14 | 15.01981
202.515 | 9.6237e-14 | 15.02136
202.841 | 1.02176e-13 | 15.02155
203.114 | 1.14956e-13 | 15.02172
203.458 | 1.04639e-13 | 15.01912
203.777 | 1.1284e-13 | 15.01982
204.054 | 1.18606e-13 | 15.02084
204.378 | 1.18877e-13 | 15.01953
204.656 | 1.30824e-13 | 15.02102
204.981 | 1.29842e-13 | 15.02047
205.256 | 1.28158e-13 | 15.01858
205.58 | 1.43988e-13 | 15.02002
205.854 | 1.56175e-13 | 15.02009
206.132 | 1.59609e-13 | 15.02087
206.485 | 1.63497e-13 | 15.01835
206.759 | 1.60196e-13 | 15.01841
207.086 | 1.74575e-13 | 15.02055
207.361 | 1.86169e-13 | 15.01944
207.616 | 1.89379e-13 | 15.02016
207.963 | 1.89566e-13 | 15.01868
208.238 | 1.83377e-13 | 15.01855
208.591 | 1.97467e-13 | 15.02005
208.843 | 2.07968e-13 | 15.02094
209.121 | 2.0538e-13 | 15.02137
209.477 | 2.13183e-13 | 15.02265
209.755 | 2.29005e-13 | 15.02155
210.11 | 2.22784e-13 | 15.02059
210.386 | 2.37654e-13 | 15.02066
210.634 | 2.47422e-13 | 15.02209
210.972 | 2.55389e-13 | 15.01952
211.248 | 2.5897e-13 | 15.02096
211.577 | 2.62817e-13 | 15.02085
211.858 | 2.61157e-13 | 15.0194
212.161 | 2.79075e-13 | 15.02261
212.441 | 2.76114e-13 | 15.02079
212.795 | 2.81944e-13 | 15.02246
213.047 | 3.01311e-13 | 15.0234
213.393 | 3.02243e-13 | 15.02133
213.667 | 3.08101e-13 | 15.02177
213.915 | 3.04101e-13 | 15.02251
214.261 | 3.13755e-13 | 15.02176
214.584 | 3.21974e-13 | 15.02007
214.856 | 3.36011e-13 | 15.02021
215.179 | 3.42783e-13 | 15.02099
215.452 | 3.52334e-13 | 15.02078
215.723 | 3.64005e-13 | 15.02052
216.065 | 3.67623e-13 | 15.01786
216.386 | 3.74484e-13 | 15.01896
216.662 | 3.90074e-13 | 15.01932
216.939 | 3.90021e-13 | 15.01839
217.264 | 3.93775e-13 | 15.0191
217.537 | 3.98343e-13 | 15.0187
217.813 | 4.00022e-13 | 15.0194
218.165 | 4.08442e-13 | 15.01701
218.418 | 4.14071e-13 | 15.01868
218.773 | 4.24088e-13 | 15.01983
219.051 | 4.26212e-13 | 15.0183
219.406 | 4.38672e-13 | 15.01878
219.684 | 4.38565e-13 | 15.01922
219.961 | 4.47428e-13 | 15.0213
220.239 | 4.59767e-13 | 15.02138
220.516 | 4.71721e-13 | 15.02224
220.844 | 4.74973e-13 | 15.02108
221.121 | 4.84361e-13 | 15.02122
221.498 | 4.84745e-13 | 15.02043
221.772 | 4.87583e-13 | 15.02211
222.047 | 4.98915e-13 | 15.02046
222.369 | 5.28078e-13 | 15.02169
222.643 | 5.30956e-13 | 15.01965
222.989 | 5.3923e-13 | 15.02007
223.262 | 5.46003e-13 | 15.02027
223.535 | 5.47364e-13 | 15.01784
223.835 | 5.56323e-13 | 15.02045
224.183 | 5.79602e-13 | 15.02098
224.457 | 5.81983e-13 | 15.01869
224.781 | 6.02257e-13 | 15.01981
225.056 | 5.94307e-13 | 15.02001
225.334 | 6.09939e-13 | 15.02001
225.682 | 6.21315e-13 | 15.01831
225.932 | 6.36457e-13 | 15.01914
226.284 | 6.40452e-13 | 15.01931
226.558 | 6.49626e-13 | 15.01939
226.86 | 6.63131e-13 | 15.01851
227.187 | 6.74765e-13 | 15.01975
227.486 | 6.875e-13 | 15.01873
227.763 | 6.95452e-13 | 15.02025
228.036 | 7.07846e-13 | 15.02024
228.382 | 7.17131e-13 | 15.01852
228.655 | 7.37775e-13 | 15.01842
228.977 | 7.45198e-13 | 15.01842
229.276 | 7.54057e-13 | 15.01741
229.523 | 7.68581e-13 | 15.01759
229.871 | 7.81329e-13 | 15.0175
230.146 | 7.91436e-13 | 15.01814
230.421 | 7.97335e-13 | 15.01776
230.774 | 8.09751e-13 | 15.01669
231.052 | 8.20778e-13 | 15.0178
231.379 | 8.26683e-13 | 15.01917
231.656 | 8.35046e-13 | 15.01916
231.934 | 8.45477e-13 | 15.01958
232.26 | 8.4999e-13 | 15.01849
232.537 | 8.63829e-13 | 15.01894
232.887 | 8.80905e-13 | 15.0185
233.185 | 8.86808e-13 | 15.01778
233.435 | 8.94941e-13 | 15.01843
233.736 | 8.98929e-13 | 15.01916
234.012 | 9.06883e-13 | 15.01919
234.359 | 9.22093e-13 | 15.01831
234.708 | 9.29862e-13 | 15.01924
235.008 | 9.42434e-13 | 15.0169
235.281 | 9.43749e-13 | 15.01848
235.555 | 9.59123e-13 | 15.01816
235.83 | 1.02677e-12 | 14.98853
236.33 | 1.00707e-12 | 15.01784
236.533 | 9.9473e-13 | 15.01791
236.76 | 1.01643e-12 | 15.01711
237.086 | 1.00109e-12 | 15.01888
237.361 | 1.06556e-12 | 15.01914
237.711 | 1.05015e-12 | 15.01763
237.962 | 1.0422e-12 | 15.01826
238.239 | 1.00573e-12 | 15.01832
238.514 | 1.00914e-12 | 15.01808
238.887 | 1.07586e-12 | 15.01701
239.159 | 1.0499e-12 | 15.01678
239.508 | 1.09293e-12 | 15.01686
239.785 | 1.06269e-12 | 15.01714
240.036 | 1.0281e-12 | 15.0177
240.313 | 1.02538e-12 | 15.01888
240.665 | 1.08881e-12 | 15.01776
240.914 | 1.08899e-12 | 15.01825
241.261 | 1.07522e-12 | 15.0169
241.539 | 1.05788e-12 | 15.01727
241.891 | 1.14306e-12 | 15.01769
242.144 | 1.08672e-12 | 15.01888
242.421 | 1.08115e-12 | 15.01958
242.775 | 1.04194e-12 | 15.01741
243.054 | 1.06969e-12 | 15.01977
243.33 | 1.10817e-12 | 15.01871
243.682 | 1.05293e-12 | 15.01958
243.955 | 1.04717e-12 | 15.01975
244.221 | 1.07335e-12 | 15.01875
244.563 | 1.06344e-12 | 15.01847
244.834 | 1.09257e-12 | 15.01781
245.187 | 1.04386e-12 | 15.01819
245.467 | 1.09034e-12 | 15.01864
245.745 | 1.04175e-12 | 15.01715
246.074 | 1.09163e-12 | 15.01907
246.35 | 1.09359e-12 | 15.0189
246.629 | 1.09771e-12 | 15.01868
246.983 | 1.01129e-12 | 15.01819
247.238 | 1.05879e-12 | 15.01943
247.516 | 1.00368e-12 | 15.02032
247.869 | 1.05011e-12 | 15.01879
248.144 | 1.06e-12 | 15.01889
248.496 | 9.9292e-13 | 15.01959
248.768 | 1.06936e-12 | 15.01957
249.016 | 1.01649e-12 | 15.0196
249.37 | 1.00528e-12 | 15.01882
249.643 | 1.02085e-12 | 15.01894
249.965 | 9.7956e-13 | 15.0199
250.237 | 9.8097e-13 | 15.01946
250.586 | 9.8278e-13 | 15.01898
250.863 | 1.01143e-12 | 15.01926
251.14 | 9.5055e-13 | 15.02003
251.415 | 9.7817e-13 | 15.01957
251.768 | 9.6668e-13 | 15.01862
252.045 | 9.429e-13 | 15.01861
252.369 | 9.4045e-13 | 15.01951
252.645 | 9.1396e-13 | 15.01955
252.92 | 9.3469e-13 | 15.01955
253.273 | 9.5547e-13 | 15.02042
253.544 | 9.1563e-13 | 15.01992
253.813 | 8.892e-13 | 15.01915
254.158 | 9.0677e-13 | 15.01898
254.507 | 8.9534e-13 | 15.01758
254.783 | 8.6878e-13 | 15.01772
255.059 | 8.5553e-13 | 15.01772
255.385 | 8.5663e-13 | 15.01811
255.685 | 8.3489e-13 | 15.0177
255.957 | 7.8177e-13 | 15.01817
256.235 | 8.1122e-13 | 15.01814
256.585 | 8.0659e-13 | 15.01687
256.859 | 8.0335e-13 | 15.01658
257.132 | 8.0159e-13 | 15.01833
257.484 | 7.5111e-13 | 15.01661
257.76 | 7.9418e-13 | 15.01744
258.088 | 7.5635e-13 | 15.01859
258.394 | 7.9757e-13 | 15.01737
258.673 | 7.9561e-13 | 15.01957
258.952 | 7.5453e-13 | 15.02024
259.308 | 7.5021e-13 | 15.01967
259.564 | 7.6962e-13 | 15.02026
259.843 | 7.2374e-13 | 15.02057
260.123 | 7.6245e-13 | 15.02129
260.475 | 7.9876e-13 | 15.0199
260.757 | 7.6595e-13 | 15.02071
261.105 | 7.5435e-13 | 15.02142
261.381 | 7.4899e-13 | 15.02059
261.655 | 7.8565e-13 | 15.02184
261.928 | 7.805e-13 | 15.02171
262.275 | 7.749e-13 | 15.01958
262.55 | 7.6165e-13 | 15.02218
262.825 | 7.6068e-13 | 15.02139
263.176 | 8.3315e-13 | 15.02162
263.452 | 7.6279e-13 | 15.02151
263.805 | 7.67e-13 | 15.02049
264.08 | 7.7818e-13 | 15.02011
264.358 | 7.7497e-13 | 15.02149
264.66 | 7.7401e-13 | 15.02194
264.935 | 8.773e-13 | 15.02179
265.286 | 8.5508e-13 | 15.02068
265.561 | 8.2813e-13 | 15.02071
265.909 | 8.1904e-13 | 15.01995
266.183 | 8.664e-13 | 15.02132
266.457 | 7.5833e-13 | 15.02133
266.729 | 7.6573e-13 | 15.02111
267.075 | 7.4739e-13 | 15.02084
267.348 | 7.3046e-13 | 15.02023
267.619 | 7.0675e-13 | 15.0196
267.965 | 7.1733e-13 | 15.01997
268.239 | 6.5504e-13 | 15.01973
268.585 | 7.1776e-13 | 15.01975
268.858 | 7.9187e-13 | 15.01788
269.205 | 7.8099e-13 | 15.01791
269.477 | 7.4902e-13 | 15.0171
269.75 | 6.8989e-13 | 15.0184
270.022 | 6.801e-13 | 15.01816
270.368 | 7.431e-13 | 15.01647
270.643 | 7.0646e-13 | 15.01765
270.941 | 6.6958e-13 | 15.01669
271.262 | 6.4225e-13 | 15.01691
271.536 | 6.3181e-13 | 15.017
271.884 | 6.0001e-13 | 15.01565
272.156 | 6.0801e-13 | 15.01681
272.43 | 5.3511e-13 | 15.01616
272.777 | 5.4208e-13 | 15.0164
273.052 | 5.0203e-13 | 15.01618
273.326 | 4.19731e-13 | 14.92738
274.97 | 4.57485e-13 | 15.0146
275.916 | 4.93131e-13 | 15.01452
276.265 | 5.0506e-13 | 15.01463
276.564 | 5.05085e-13 | 15.01486
276.84 | 4.91403e-13 | 15.01435
277.115 | 4.96356e-13 | 15.01443
277.464 | 4.7251e-13 | 15.01463
277.738 | 5.171e-13 | 15.0149
278.013 | 5.47181e-13 | 15.01447
278.361 | 5.27e-13 | 15.01461
278.636 | 5.00992e-13 | 15.0144
278.985 | 4.60203e-13 | 15.01449
279.259 | 4.34212e-13 | 15.01428
279.53 | 4.10369e-13 | 15.01377
279.877 | 3.91018e-13 | 15.01315
280.175 | 3.74668e-13 | 15.01272
280.449 | 3.54682e-13 | 15.01196
280.797 | 3.39028e-13 | 15.01227
281.071 | 3.31312e-13 | 15.01264
281.32 | 3.20818e-13 | 15.01236
281.669 | 3.04963e-13 | 15.01239
281.971 | 3.02136e-13 | 15.01197
282.244 | 2.51898e-13 | 15.01291
282.52 | 2.7129e-13 | 15.0132
282.871 | 2.68693e-13 | 15.01327
283.146 | 2.38813e-13 | 15.01271
283.422 | 2.82502e-13 | 15.01279
283.771 | 2.6633e-13 | 15.01293
284.046 | 2.58317e-13 | 15.01298
284.323 | 2.45687e-13 | 15.01314
284.673 | 2.43576e-13 | 15.01342
284.948 | 2.4096e-13 | 15.01322
285.224 | 2.34305e-13 | 15.01242
285.575 | 2.22738e-13 | 15.01318
285.85 | 2.25642e-13 | 15.0129
286.126 | 2.16115e-13 | 15.01289
286.501 | 2.17267e-13 | 15.0123
286.777 | 2.13125e-13 | 15.01363
287.053 | 2.10235e-13 | 15.01187
287.328 | 1.96886e-13 | 15.01322
287.679 | 2.03175e-13 | 15.01256
287.979 | 2.00557e-13 | 15.01282
288.231 | 2.00887e-13 | 15.01264
288.606 | 1.9367e-13 | 15.01268
288.879 | 2.04839e-13 | 15.01216
289.155 | 2.00378e-13 | 15.01253
289.482 | 2.04679e-13 | 15.01344
289.756 | 1.99475e-13 | 15.01359
290.032 | 2.09686e-13 | 15.01348
290.381 | 1.96563e-13 | 15.01215
290.656 | 1.97729e-13 | 15.01375
290.932 | 2.17418e-13 | 15.01355
291.281 | 2.34061e-13 | 15.0118
291.557 | 2.99772e-13 | 15.01253
291.857 | 3.09266e-13 | 15.01352
292.133 | 3.035e-13 | 15.01344
292.482 | 2.97646e-13 | 15.01207
292.758 | 2.7841e-13 | 15.01346
293.033 | 2.68576e-13 | 15.01353
293.383 | 2.37615e-13 | 15.01226
293.659 | 2.10319e-13 | 15.01356
293.934 | 2.05996e-13 | 15.0132
294.282 | 1.92794e-13 | 15.0127
294.558 | 1.86504e-13 | 15.01252
294.858 | 1.97872e-13 | 15.01197
295.134 | 1.94449e-13 | 15.01268
295.483 | 1.85124e-13 | 15.01306
295.757 | 1.78453e-13 | 15.01328
296.033 | 1.70366e-13 | 15.01316
296.409 | 1.69593e-13 | 15.01168
296.684 | 1.6224e-13 | 15.01174
296.958 | 1.58382e-13 | 15.01158
297.232 | 1.56679e-13 | 15.01264
297.607 | 1.57176e-13 | 15.01178
297.883 | 1.51158e-13 | 15.01144
298.157 | 1.52829e-13 | 15.01245
298.458 | 1.46667e-13 | 15.01193
298.78 | 1.39545e-13 | 15.01207
299.079 | 1.45048e-13 | 15.0118
299.351 | 1.42272e-13 | 15.01162
299.699 | 1.36766e-13 | 15.01089
299.973 | 1.38289e-13 | 15.01226
300.247 | 1.39391e-13 | 15.01153
300.52 | 1.35419e-13 | 15.0116
300.871 | 1.30576e-13 | 15.01116
301.145 | 1.31993e-13 | 15.01113
301.444 | 1.35392e-13 | 15.01103
301.796 | 1.327e-13 | 15.01107
302.072 | 1.29086e-13 | 15.01105
302.347 | 1.31574e-13 | 15.01212
302.645 | 1.29169e-13 | 15.01096
302.923 | 1.25785e-13 | 15.01095
303.249 | 1.22548e-13 | 15.01164
303.549 | 1.14198e-13 | 15.01079
303.899 | 1.21735e-13 | 15.0111
304.174 | 1.17116e-13 | 15.01204
304.449 | 1.11875e-13 | 15.01196
304.724 | 1.10193e-13 | 15.01135
305.075 | 1.13148e-13 | 15.01203
305.349 | 1.21879e-13 | 15.01131
305.65 | 1.10281e-13 | 15.0105
305.926 | 1.08091e-13 | 15.01186
306.276 | 1.09694e-13 | 15.01048
306.553 | 1.09943e-13 | 15.0116
306.828 | 1.06108e-13 | 15.0115
307.126 | 1.07509e-13 | 15.0121
307.479 | 1.03987e-13 | 15.01189
307.752 | 1.04059e-13 | 15.01134
308.053 | 1.05654e-13 | 15.01108
308.329 | 1.00825e-13 | 15.01191
308.679 | 9.774e-14 | 15.01192
308.956 | 9.6669e-14 | 15.01191
309.23 | 9.1854e-14 | 15.01171
309.581 | 9.8989e-14 | 15.01202
309.854 | 9.4165e-14 | 15.01193
310.13 | 1.00454e-13 | 15.01187
310.48 | 8.6205e-14 | 15.01173
310.781 | 8.5071e-14 | 15.01101
311.056 | 8.7147e-14 | 15.01068
311.332 | 8.1499e-14 | 15.01204
311.68 | 8.3727e-14 | 15.01201
311.981 | 7.8277e-14 | 15.01121
312.256 | 7.4807e-14 | 15.01209
312.531 | 7.4437e-14 | 15.01174
312.881 | 6.6218e-14 | 15.01163
313.156 | 7.2319e-14 | 15.01141
313.458 | 6.7171e-14 | 15.01125
313.807 | 7.582e-14 | 15.01115
314.082 | 6.3808e-14 | 15.01162
314.382 | 7.026e-14 | 15.01088
314.655 | 6.2678e-14 | 15.01174
314.932 | 5.4029e-14 | 15.01192
315.283 | 5.4728e-14 | 15.01217
315.557 | 4.9202e-14 | 15.01141
315.858 | 4.708e-14 | 15.01119
316.182 | 4.8591e-14 | 15.01128
316.457 | 4.9121e-14 | 15.01111
316.758 | 4.3251e-14 | 15.01196
317.057 | 4.4145e-14 | 15.01088
317.407 | 3.6616e-14 | 15.01068
317.682 | 3.4391e-14 | 15.01153
317.958 | 3.6861e-14 | 15.01124
318.257 | 2.6116e-14 | 15.01039
318.531 | 2.9552e-14 | 15.01116
318.882 | 3.1585e-14 | 15.01115
319.182 | 2.1342e-14 | 15.01156
319.457 | 2.6364e-14 | 15.01144
319.734 | 2.34e-14 | 15.01084
320.032 | 3.0435e-14 | 15.01142
320.379 | 3.8007e-14 | 15.01153
320.652 | 2.5653e-14 | 15.01075
320.95 | 1.8262e-14 | 15.00976
321.223 | 1.6152e-14 | 15.01084
321.574 | 1.6998e-14 | 15.01075
321.873 | 3.0939e-14 | 15.00997
322.147 | 1.6683e-14 | 15.01022
322.473 | 5.744e-15 | 15.01011
322.772 | 1.1223e-14 | 15.00964
323.047 | 4.272e-15 | 15.01047
323.348 | 6.001e-15 | 15.01012
323.622 | 1.0356e-14 | 15.01101
323.97 | 7.668e-15 | 15.00962
324.248 | 5.947e-15 | 15.01035
324.547 | 4.925e-15 | 15.00919
324.824 | 9.405e-15 | 15.01077
325.174 | 3.052e-15 | 15.01032
325.475 | -2.06e-16 | 15.00936
325.75 | -4.5e-15 | 15.01035
326.027 | -1.067e-15 | 15.01051
326.325 | -2.399e-15 | 15.01091
326.676 | -6.77e-16 | 15.01064
326.951 | 5.733e-15 | 15.01026
327.251 | 4.756e-15 | 15.00987
327.527 | 5.543e-15 | 15.0103
327.876 | 7.088e-15 | 15.01052
328.177 | -1.156e-15 | 15.00984
328.451 | -1.0311e-14 | 15.0107
328.753 | -8.219e-15 | 15.00971
329.103 | -1.074e-15 | 15.01004
329.378 | 1.489e-15 | 15.00984
329.678 | -4.515e-15 | 15.00993
329.954 | -6.83e-15 | 15.01044
330.253 | -3.15e-15 | 15.01015
330.604 | 1.855e-15 | 15.00991
330.879 | 1.182e-15 | 15.01057
331.178 | -5.613e-15 | 15.00987
331.454 | -1.4881e-14 | 15.01054
331.754 | -9.038e-15 | 15.00971
332.03 | -8.929e-15 | 15.01077
332.379 | -1.0771e-14 | 15.01034
332.679 | -5.649e-15 | 15.00995
332.954 | -7.066e-15 | 15.00953
333.229 | -1.2201e-14 | 15.01048
333.579 | -1.3924e-14 | 15.0101
333.88 | -6.541e-15 | 15.01084
334.177 | -5.902e-15 | 15.01003
334.455 | -1.0488e-14 | 15.00949
334.729 | -3.916e-15 | 15.01083
335.081 | -4.46e-15 | 15.01098
335.354 | -3.644e-15 | 15.01034
335.654 | -7.848e-15 | 15.00966
335.929 | -6.691e-15 | 15.01074
336.28 | -8.981e-15 | 15.00947
336.555 | -1.2494e-14 | 15.01038
336.855 | -6.907e-15 | 15.00958
337.129 | -7.146e-15 | 15.01059
337.48 | -9.999e-15 | 15.00996
337.78 | -3.211e-15 | 15.00969
338.08 | -5.926e-15 | 15.00957
338.38 | -3.367e-15 | 15.00934
338.655 | -1.1192e-14 | 15.01035
338.954 | -1.0874e-14 | 15.00955
339.229 | -6.329e-15 | 15.0105
339.579 | -1.0727e-14 | 15.01013
339.88 | -3.978e-15 | 15.00958
340.153 | -1.991e-15 | 15.00977
340.453 | -6.762e-15 | 15.00946
340.728 | -1.1242e-14 | 15.01004
341.079 | -9.428e-15 | 15.01012
341.379 | 2.626e-15 | 15.00924
341.654 | -7.584e-15 | 15.01024
341.955 | -7.887e-15 | 15.00897
342.254 | -1.4682e-14 | 15.00958
342.604 | -4.607e-15 | 15.00987
342.878 | -3.119e-15 | 15.01042
343.154 | -2.973e-15 | 15.00974
343.454 | -1.0455e-14 | 15.00895
343.729 | -8.328e-15 | 15.01013
344.104 | -7.173e-15 | 15.00975
344.377 | 1.416e-15 | 15.01001
344.653 | -8.15e-15 | 15.00992
344.953 | -4.068e-15 | 15.00944
345.304 | -2.965e-15 | 15.00949
345.579 | -3.187e-15 | 15.0104
345.878 | 4.318e-15 | 15.0096
346.152 | 1.574e-15 | 15.00932
346.5 | -1.0291e-14 | 15.00858
346.773 | -7.451e-15 | 15.00933
347.072 | 1.355e-15 | 15.00973
347.344 | 1.2427e-14 | 15.00898
347.643 | 1.947e-15 | 15.00908
347.941 | 2.63e-16 | 15.00916
348.242 | 1.188e-15 | 15.00872
348.517 | -1.295e-15 | 15.00917
348.868 | 7.576e-15 | 15.00927
349.168 | 4.253e-15 | 15.00907
349.466 | 6.765e-15 | 15.00883
349.743 | 5.504e-15 | 15.00927
350.043 | 3.542e-15 | 15.00844
350.319 | 4.709e-15 | 15.00941
350.694 | -6.51e-16 | 15.00866
350.97 | 7.301e-15 | 15.00935
351.271 | 7.007e-15 | 15.00865
351.546 | 3.979e-15 | 15.00925
351.847 | 1.498e-15 | 15.0087
352.122 | 6.019e-15 | 15.00982
352.473 | 2.437e-15 | 15.00916
352.772 | 4.571e-15 | 15.00877
353.074 | 4.71e-16 | 15.00904
353.349 | 8.654e-15 | 15.0094
353.649 | 5.514e-15 | 15.00839
353.924 | 3.45e-15 | 15.00902
354.224 | 4.034e-15 | 15.00928
354.601 | 6.453e-15 | 15.00882
354.875 | 3.399e-15 | 15.00961
355.151 | 6.22e-16 | 15.00926
355.451 | 3.773e-15 | 15.00896
355.727 | -1.302e-15 | 15.00995
356.077 | -1.03e-16 | 15.00958
356.377 | 1.784e-15 | 15.0084
356.677 | 9.048e-15 | 15.00878
356.952 | 2.925e-15 | 15.00961
357.253 | 2.848e-15 | 15.00858
357.528 | -2.344e-15 | 15.00916
357.828 | -2.678e-15 | 15.00969
358.18 | -8.06e-16 | 15.00976
358.48 | -5.403e-15 | 15.00889
358.755 | 1.351e-15 | 15.00939
359.054 | -8.42e-16 | 15.00872
359.331 | -1.026e-15 | 15.00942
359.631 | 1.459e-15 | 15.00979
359.982 | 4.221e-15 | 15.00948
360.28 | 6.58e-16 | 15.00869
360.579 | -1.971e-15 | 15.00884
360.857 | 4.929e-15 | 15.00956
361.157 | 5.668e-15 | 15.00881
361.431 | 3.767e-15 | 15.0093
361.808 | -5.922e-15 | 15.00887
362.082 | 1.929e-15 | 15.00975
362.382 | -7.9e-17 | 15.00946
362.657 | 1.602e-15 | 15.00898
362.958 | -1.637e-15 | 15.00959
363.256 | 4.576e-15 | 15.00902
363.532 | -5.76e-15 | 15.00935
363.908 | -4.28e-16 | 15.00902
364.183 | -1.0336e-14 | 15.00916
364.483 | -1.1282e-14 | 15.00951
364.757 | -1.1867e-14 | 15.00907
365.056 | -8.319e-15 | 15.00849
365.358 | -5.265e-15 | 15.00865
365.659 | -3.122e-15 | 15.00835
365.957 | 3.106e-15 | 15.0097
366.259 | 6.617e-15 | 15.0084
366.558 | -2.269e-15 | 15.0089
366.859 | 2.911e-15 | 15.00887
367.134 | -4.361e-15 | 15.00972
367.433 | 3.189e-15 | 15.00921
367.783 | 3.353e-15 | 15.00897
368.109 | 7.753e-15 | 15.00893
368.383 | 1.5231e-14 | 15.00837
368.658 | 1.4028e-14 | 15.00877
368.983 | 6.498e-15 | 15.0082
369.282 | 1.263e-15 | 15.00921
369.558 | -8.19e-16 | 15.00883
369.884 | 1.5082e-14 | 15.00849
370.182 | 1.25e-15 | 15.00877
370.458 | 8.297e-15 | 15.00947
370.758 | 1.573e-15 | 15.00883
371.033 | 5.208e-15 | 15.00928
371.408 | 9.995e-15 | 15.0096
371.684 | 8.273e-15 | 15.00956
371.985 | 1.0969e-14 | 15.00933
372.285 | 6.512e-15 | 15.00951
372.584 | 6.525e-15 | 15.00856
372.862 | 1.8206e-14 | 15.00921
373.161 | 1.3491e-14 | 15.00944
373.461 | 1.375e-14 | 15.00864
373.736 | 1.7199e-14 | 15.00903
374.035 | 1.6219e-14 | 15.009
374.361 | 2.0583e-14 | 15.0087
374.636 | 1.8463e-14 | 15.0092
374.936 | 1.6664e-14 | 15.00935
375.287 | 1.6573e-14 | 15.00894
375.586 | 1.7539e-14 | 15.00946
375.912 | 1.8876e-14 | 15.00854
376.136 | 1.9076e-14 | 15.0089
376.462 | 3.1865e-14 | 15.00811
376.738 | 2.7215e-14 | 15.00801
377.063 | 2.3678e-14 | 15.00841
377.388 | 2.5024e-14 | 15.00827
377.689 | 2.2234e-14 | 15.00874
377.989 | 2.3271e-14 | 15.00845
378.214 | 3.3476e-14 | 15.00947
378.539 | 3.3151e-14 | 15.00808
378.889 | 3.8749e-14 | 15.00873
379.164 | 2.9206e-14 | 15.00922
379.465 | 3.2397e-14 | 15.00899
379.74 | 3.8335e-14 | 15.00898
380.065 | 4.6326e-14 | 15.00908
380.341 | 4.0215e-14 | 15.00924
380.642 | 4.2732e-14 | 15.00854
380.917 | 4.082e-14 | 15.00928
381.215 | 4.3718e-14 | 15.00932
381.593 | 4.3395e-14 | 15.0086
381.893 | 5.3422e-14 | 15.00876
382.166 | 5.1699e-14 | 15.009
382.467 | 5.0273e-14 | 15.0092
382.767 | 5.0587e-14 | 15.00859
383.041 | 5.0989e-14 | 15.00952
383.341 | 5.1083e-14 | 15.00809
383.641 | 6.0409e-14 | 15.00848
383.915 | 5.2197e-14 | 15.00867
384.215 | 5.5308e-14 | 15.00933
384.564 | 5.4836e-14 | 15.00899
384.865 | 7.0892e-14 | 15.0089
385.164 | 6.6392e-14 | 15.00821
385.441 | 6.193e-14 | 15.00882
385.739 | 6.7695e-14 | 15.00908
386.039 | 6.3604e-14 | 15.00917
386.338 | 6.5114e-14 | 15.0084
386.637 | 8.1805e-14 | 15.00826
386.912 | 7.8336e-14 | 15.00885
387.212 | 7.9562e-14 | 15.00877
387.587 | 7.8021e-14 | 15.00804
387.86 | 8.7534e-14 | 15.00866
388.16 | 8.5944e-14 | 15.0084
388.435 | 8.5104e-14 | 15.00896
388.81 | 8.7787e-14 | 15.008
389.034 | 9.3901e-14 | 15.00892
389.334 | 8.9076e-14 | 15.00846
389.634 | 9.1412e-14 | 15.00876
389.932 | 9.2307e-14 | 15.0088
390.28 | 9.9869e-14 | 15.00829
390.575 | 9.8071e-14 | 15.00842
390.848 | 1.10485e-13 | 15.0076
391.147 | 1.10864e-13 | 15.008
391.445 | 1.07239e-13 | 15.0079
391.743 | 1.10044e-13 | 15.00696
392.044 | 1.06558e-13 | 15.00713
392.341 | 1.18463e-13 | 15.00721