## Settings
Sample Info | so12ig, dot b5 glued, run 13
Comments | +1/-5/+1, 15 K/min
Additional Comments | pulse -5V
Major Measurement Parameters
Starting Temperature | 252.753
Initial Temperature | 81
Final Temperature | 450
Preliminary Voltage | 1
Pulse Voltage | -5
Pulse Time | 30
Wait Time | 0
Measurement Voltage | 1
Subsidiary Measurement Parameters
Step | 0.3
Accuracy Step | 0.1
Accuracy Stable | 1
Accuracy End | 0.2
Lakeshore TC Parameters
Ramp | 15
Range | 3
P | 100
I | 50
D | 20
Keithley SM Parameters
NPLC | 5
Measurecount | 1
Time
Date | 12.4.2024
Clock | 19:16:35

## Stabilization
Temperature | Current | Temp Rate
251.028 | 2.32346e-12 | 0
250.139 | 1.19291e-12 | -41.91193
245.567 | 5.9911e-14 | -45.59218
244.706 | 1.56039e-13 | -44.74238
243.653 | 1.31553e-13 | -45.19571
242.766 | -1.29115e-13 | -44.76253
241.728 | -1.4516e-14 | -45.12916
240.771 | 1.9128e-14 | -45.04135
239.865 | 5.7749e-14 | -44.80143
238.847 | 5.3323e-14 | -44.95303
237.979 | 6.5684e-14 | -48.09864
236.913 | 7.1319e-14 | -81.50278
236.145 | 8.3269e-14 | -114.6699
235.026 | 8.9244e-14 | -246.1045
234.294 | 8.9708e-14 | -385.4697
233.195 | 1.25268e-13 | -42.02564
232.409 | 1.19028e-13 | -41.7525
231.42 | 1.35771e-13 | -41.91807
230.543 | 1.27444e-13 | -949.7521
229.714 | 1.16735e-13 | -41.69266
228.737 | 3.48193e-13 | -41.79567
228.019 | 2.48718e-13 | -41.46318
226.927 | 1.36313e-13 | -41.80573
226.291 | 1.42008e-13 | -41.36437
225.314 | 1.47189e-13 | -41.46703
224.532 | 1.09539e-13 | -41.28125
223.832 | 1.30714e-13 | -41.00955
222.891 | 1.50601e-13 | -41.08193
222.323 | 1.76251e-13 | -40.60861
221.262 | 1.51599e-13 | -40.84377
220.651 | 1.38782e-13 | -40.45505
219.87 | 1.45213e-13 | -40.32999
219.05 | 1.37033e-13 | -40.2513
218.537 | 1.3059e-13 | -39.82287
217.622 | 1.3933e-13 | -39.89356
217.052 | 1.37877e-13 | -39.53738
216.428 | 1.30939e-13 | -39.28496
215.603 | 1.45413e-13 | -39.25629
215.186 | 1.38528e-13 | -38.77834
214.365 | 1.48705e-13 | -38.75327
213.743 | 1.46339e-13 | -38.53733
213.237 | 1.50238e-13 | -38.20102
212.418 | 1.45471e-13 | -38.2072
212.005 | 1.31736e-13 | -37.79622
211.501 | 1.51839e-13 | -37.47125
210.895 | 1.42902e-13 | -37.28239
210.625 | 1.36793e-13 | -36.80169
210.423 | 1.30458e-13 | -36.26869
210.227 | 1.31109e-13 | -35.74879
210.075 | 1.32381e-13 | -35.21858
209.939 | 1.31821e-13 | -34.68923
209.741 | 1.39599e-13 | -34.22755
209.395 | 1.37319e-13 | -33.9049
209.259 | 1.28303e-13 | -33.4196
209.141 | 1.4129e-13 | -32.94198
209.023 | 1.41232e-13 | -32.47362
208.901 | 1.42086e-13 | -32.0365
208.749 | 1.3924e-13 | -31.63465
208.573 | 1.50484e-13 | -31.25642
208.461 | 1.39532e-13 | -30.84825
208.348 | 1.29092e-13 | -30.45507
208.227 | 1.2461e-13 | -30.06878
208.094 | 1.07321e-13 | -29.70644
207.958 | 1.06648e-13 | -29.36485
207.836 | 1.04435e-13 | -29.02428
207.709 | 1.13086e-13 | -28.69299
207.575 | 1.72976e-13 | -28.37756
207.445 | 1.1969e-13 | -28.05936
207.212 | 1.0882e-13 | -27.8129
206.927 | 9.2257e-14 | -27.61102
206.639 | 8.1597e-14 | -27.42093
206.307 | 2.60685e-13 | -27.25307
206.114 | 1.78869e-13 | -27.01422
205.934 | 1.31451e-13 | -26.77818
205.618 | 1.07825e-13 | -26.62263
205.275 | 8.8045e-14 | -26.48395
204.916 | 8.016e-14 | -26.35514
204.537 | 7.166e-14 | -26.25106
204.226 | 7.5707e-14 | -26.11162
203.992 | 6.5867e-14 | -25.92577
203.767 | 6.4159e-14 | -25.74597
203.512 | 6.8553e-14 | -25.58266
203.258 | 6.4828e-14 | -25.41988
203.035 | 6.7157e-14 | -25.24592
202.819 | 6.5162e-14 | -25.07431
202.592 | 6.1694e-14 | -24.91147
202.366 | 7.497e-14 | -24.75244
202.138 | 6.6239e-14 | -24.59373
201.909 | 6.5426e-14 | -24.44206
201.676 | 5.5039e-14 | -24.29238
201.437 | 5.3468e-14 | -24.15359
201.198 | 6.0804e-14 | -24.01715
200.96 | 5.5242e-14 | -23.87805
200.709 | 6.5584e-14 | -23.74776
200.48 | 7.2294e-14 | -23.61609
200.255 | 7.7485e-14 | -23.47873
200.024 | 6.2485e-14 | -23.35161
199.798 | 7.2992e-14 | -23.22365
199.558 | 6.647e-14 | -23.10266
199.315 | 6.377e-14 | -22.98576
199.073 | 7.819e-14 | -22.8662
198.816 | 6.2927e-14 | -22.75798
198.577 | 6.8593e-14 | -22.64949
198.333 | 7.9159e-14 | -22.54415
198.087 | 6.955e-14 | -22.4365
197.845 | 6.5426e-14 | -22.33166
197.613 | 7.4212e-14 | -22.22179
197.365 | 7.811e-14 | -22.12033
197.139 | 7.1129e-14 | -22.01337
196.912 | 6.8322e-14 | -21.91155
196.677 | 6.494e-14 | -21.81176
196.438 | 6.7805e-14 | -21.71649
196.167 | 5.9359e-14 | -21.63748
195.911 | 5.6357e-14 | -21.54897
195.651 | 5.0492e-14 | -21.46615
195.385 | 6.4204e-14 | -21.38584
195.11 | 4.9374e-14 | -21.311
194.853 | 4.0658e-14 | -21.23251
194.582 | 3.5486e-14 | -21.15551
194.307 | 4.8102e-14 | -21.08715
194.03 | 4.6045e-14 | -21.01857
193.717 | 4.567e-14 | -20.96275
193.42 | 5.5788e-14 | -20.90275
193.118 | 4.1724e-14 | -20.8455
192.82 | 3.5426e-14 | -20.78944
192.541 | 3.7753e-14 | -20.72642
192.241 | 3.7993e-14 | -20.67028
191.957 | 3.6278e-14 | -20.60977
191.666 | 3.8902e-14 | -20.55288
191.375 | 3.655e-14 | -20.49762
191.076 | 3.2286e-14 | -20.44612
190.757 | 3.6579e-14 | -20.3992
190.465 | 4.1943e-14 | -20.34565
190.157 | 3.4376e-14 | -20.29376
189.877 | 4.0291e-14 | -20.2386
189.574 | 2.8483e-14 | -20.18934
189.28 | 2.0005e-14 | -20.13915
188.911 | 3.7708e-14 | -20.11599
188.492 | 2.8325e-14 | -20.108
188.027 | 1.9661e-14 | -20.1152
187.585 | 3.3824e-14 | -20.11454
187.253 | 3.1579e-14 | -20.07879
186.882 | 3.0225e-14 | -20.05463
186.463 | 3.1037e-14 | -20.04754
186.126 | 2.7838e-14 | -20.01323
185.804 | 2.4873e-14 | -19.97627
185.475 | 2.645e-14 | -19.94319
185.085 | 2.9804e-14 | -19.92585
184.692 | 2.7165e-14 | -19.91293
184.26 | 2.7884e-14 | -19.91134
183.825 | 3.3761e-14 | -19.90877
183.479 | 2.9468e-14 | -19.87834
183.089 | 2.226e-14 | -19.86593
182.603 | 3.1214e-14 | -19.87676
182.152 | 3.1947e-14 | -19.87993
181.677 | 3.7575e-14 | -19.88794
181.154 | 4.407e-14 | -19.91381
180.658 | 4.4671e-14 | -19.92747
180.187 | 4.6602e-14 | -19.93702
179.787 | 4.6785e-14 | -19.92678
179.376 | 3.5912e-14 | -19.91857
179.034 | 3.265e-14 | -19.8925
178.685 | 3.6591e-14 | -19.8619
178.367 | 4.5664e-14 | -19.82827
178.06 | 4.1549e-14 | -19.79366
177.73 | 3.4832e-14 | -19.76167
177.419 | 3.7301e-14 | -19.72848
177.11 | 3.8034e-14 | -19.69521
176.805 | 4.3861e-14 | -19.66082
176.474 | 4.1323e-14 | -19.63127
176.161 | 3.551e-14 | -19.60006
175.829 | 4.1477e-14 | -19.57446
175.459 | 3.2334e-14 | -19.55684
175.098 | 3.8328e-14 | -19.5385
174.701 | 4.2321e-14 | -19.53245
174.315 | 4.0773e-14 | -19.52191
173.979 | 3.4076e-14 | -19.49605
173.625 | 3.7105e-14 | -19.47764
173.307 | 3.5784e-14 | -19.44806
172.949 | 3.2559e-14 | -19.43021
172.501 | 3.9168e-14 | -19.43459
172.072 | 3.6879e-14 | -19.43378
171.631 | 3.0225e-14 | -19.43574
171.179 | 3.8623e-14 | -19.4415
170.739 | 3.1985e-14 | -19.44433
170.386 | 3.3078e-14 | -19.42503
170.029 | 4.3266e-14 | -19.40218
169.685 | 3.1019e-14 | -19.37928
169.372 | 3.3514e-14 | -19.34823
169.037 | 2.7012e-14 | -19.32613
168.729 | 3.2558e-14 | -19.29917
168.433 | 3.1346e-14 | -19.26798
168.144 | 2.8108e-14 | -19.23554
167.836 | 2.6613e-14 | -19.20917
167.549 | 3.2686e-14 | -19.17769
167.268 | 2.9525e-14 | -19.14395
166.973 | 2.6269e-14 | -19.11072
166.701 | 2.6417e-14 | -19.07652
166.41 | 2.8359e-14 | -19.04665
166.144 | 2.4126e-14 | -19.00971
165.861 | 3.2616e-14 | -18.97771
165.602 | 3.6594e-14 | -18.94124
165.343 | 3.1529e-14 | -18.90739
165.087 | 3.0361e-14 | -18.87122
164.815 | 2.6228e-14 | -18.83947
164.563 | 3.0591e-14 | -18.80187
164.291 | 2.6218e-14 | -18.76878
164.036 | 3.9962e-14 | -18.73432
163.775 | 3.0198e-14 | -18.70099
163.463 | 2.8321e-14 | -18.67963
163.119 | 3.2364e-14 | -18.66546
162.79 | 2.424e-14 | -18.64642
162.453 | 3.1288e-14 | -18.63068
162.174 | 3.2672e-14 | -18.60367
161.832 | 3.0223e-14 | -18.58687
161.374 | 3.6137e-14 | -18.59734
160.915 | 4.3029e-14 | -18.60633
160.367 | 3.2503e-14 | -18.63272
159.821 | 3.9843e-14 | -18.65693
159.165 | 3.2276e-14 | -18.70731
158.438 | 3.4988e-14 | -18.77143
157.775 | 3.2217e-14 | -18.82162
157.085 | 3.754e-14 | -18.87589
156.354 | 4.3552e-14 | -18.93781
155.637 | 4.5663e-14 | -18.99887
154.897 | 4.4359e-14 | -19.06222
154.155 | 4.1367e-14 | -19.12412
153.381 | 4.6297e-14 | -19.1934
152.692 | 3.2055e-14 | -19.24546
152.02 | 3.5727e-14 | -19.29362
151.339 | 4.2728e-14 | -19.3421
150.531 | 3.4681e-14 | -19.41407
149.787 | 2.9367e-14 | -19.47398
149.028 | 3.5975e-14 | -19.5366
148.289 | 3.0801e-14 | -19.59272
147.43 | 3.3954e-14 | -19.67167
146.628 | 4.4128e-14 | -19.74014
145.765 | 2.4916e-14 | -19.81815
145.042 | 3.4425e-14 | -19.86783
144.438 | 3.7393e-14 | -19.89884
143.813 | 2.8961e-14 | -19.9332
143.155 | 3.0468e-14 | -19.97237
142.503 | 3.6401e-14 | -20.01082
141.8 | 3.4864e-14 | -20.05918
141.019 | 3.3845e-14 | -20.11986
140.309 | 4.3375e-14 | -20.16802
139.58 | 3.8188e-14 | -20.22022
138.759 | 3.9238e-14 | -20.28898
137.813 | 3.9445e-14 | -20.37788
136.765 | 3.2116e-14 | -20.48358
135.751 | 3.5378e-14 | -20.58248
134.687 | 5.0992e-14 | -20.68939
133.627 | 2.9707e-14 | -20.79647
132.387 | 3.4535e-14 | -20.93333
131.244 | 3.58e-14 | -21.05197
130.14 | 3.5239e-14 | -21.16397
129.047 | 2.5925e-14 | -21.27206
128.07 | 3.775e-14 | -21.35956
126.93 | 2.6263e-14 | -21.47326
125.784 | 2.7637e-14 | -21.58983
124.484 | 3.3283e-14 | -21.72853
123.008 | 3.4304e-14 | -21.89943
121.67 | 3.4171e-14 | -22.04497
120.402 | 2.6519e-14 | -22.1769
119 | 2.0245e-14 | -22.33003
117.548 | 1.8943e-14 | -22.49165
116.094 | 3.275e-14 | -22.65091
114.554 | 2.9732e-14 | -22.82464
113.147 | 3.2171e-14 | -22.97449
111.811 | 3.2304e-14 | -23.11107
110.869 | 2.3864e-14 | -23.18324
109.78 | 2.7159e-14 | -23.27677
108.638 | 1.06131e-13 | -23.37689
107.445 | 8.3727e-14 | -23.48739
106.078 | 5.9402e-14 | -23.62482
104.471 | 3.80447e-13 | -23.80077
102.981 | 2.03825e-13 | -23.95464
101.181 | 1.525e-13 | -24.156
99.3326 | 1.16703e-13 | -24.36291
97.2951 | 5.3947e-14 | -24.60009
95.0384 | 7.415e-14 | -24.87137
92.2222 | 1.26012e-13 | -25.22699
89.4057 | 1.7626e-14 | -25.58293
85.4956 | 3.41023e-13 | -26.10888
84.0106 | 1.47326e-13 | -26.25043
82.9063 | 9.3142e-14 | -26.33259
82.2141 | 7.5209e-14 | -26.34819
81.8755 | 4.7942e-14 | -26.30942
81.7201 | 2.9606e-14 | -26.24279
81.6698 | 2.5177e-14 | -26.15756
81.7258 | 3.3265e-14 | -26.05761
81.8568 | 2.7595e-14 | -25.94712
81.9916 | 2.6944e-14 | -25.83864
81.8977 | 2.4767e-14 | -25.7639
81.5496 | 3.7077e-14 | -25.72739
81.4165 | 3.4499e-14 | -25.66132
81.3596 | 3.513e-14 | -25.582

## Pulse
Temperature | Current | Time
81.275 | -2.2657e-13 | 6.30453
81.7134 | -9.1652e-14 | 12.217921
81.6976 | -7.7405e-14 | 13.5574518
81.8597 | -7.713e-14 | 14.8956941
81.9297 | -5.3655e-14 | 16.2153707
81.822 | -2.525e-14 | 17.5709979
81.9427 | -4.8559e-14 | 18.910891
82.1195 | -4.51e-14 | 20.2643803
82.3103 | -4.4774e-14 | 21.5991207
82.5064 | -4.6234e-14 | 22.9119229
82.6727 | -3.726e-15 | 24.2537539
82.8338 | -6.939e-15 | 25.5967914
82.6642 | -3.4058e-14 | 26.9230477
82.6154 | -1.6455e-14 | 28.2756332
82.7718 | -1.8799e-14 | 29.6239775

## Measurements
Temperature | Current | Temp Rate
83.0337 | 1.0972e-13 | 0
84.4565 | -1.9008e-14 | 10.49913
85.5421 | -1.2005e-14 | 4.654929
87.2116 | -3.4241e-14 | 7.443153
88.112 | -4.6469e-14 | 8.795806
88.6512 | -3.7002e-14 | 9.6718
88.9013 | -4.2305e-14 | 9.728218
90.4128 | -4.7721e-14 | 11.77023
91.2771 | -6.6046e-14 | 12.84099
91.7225 | -7.1321e-14 | 13.31273
92.2044 | -7.3639e-14 | 17.22259
92.5142 | -6.9662e-14 | 77.43833
93.7229 | -5.3557e-14 | 92.34077
94.7596 | -4.1808e-14 | 128.2951
95.0846 | -4.0779e-14 | 206.3251
95.4296 | -3.518e-14 | 13.97572
95.6632 | -3.9852e-14 | 14.07317
95.951 | -4.2311e-14 | 14.13409
96.2629 | -3.9996e-14 | 819.0937
96.5604 | -4.0746e-14 | 14.27841
96.8989 | -3.2989e-14 | 14.35662
97.1361 | -2.3516e-14 | 14.37889
97.4345 | -2.8082e-14 | 14.39766
97.7827 | -3.0295e-14 | 14.37778
98.0289 | -2.9916e-14 | 14.36835
98.3516 | -2.16e-14 | 14.32525
98.6473 | -2.6803e-14 | 14.29682
98.9541 | -1.599e-14 | 14.2401
99.2349 | -1.8218e-14 | 14.20864
99.5924 | -2.6672e-14 | 14.14018
99.87 | -2.039e-14 | 14.10601
100.163 | -1.0099e-14 | 14.04888
100.441 | -1.7992e-14 | 14.00934
100.775 | -2.0575e-14 | 13.9609
101.068 | -1.8344e-14 | 13.91173
101.366 | -6.2923e-14 | 13.88166
101.645 | -2.2437e-14 | 13.84884
101.951 | 3.46e-16 | 13.82038
102.261 | 4.813e-14 | 13.78213
102.555 | -4.833e-14 | 13.77248
102.875 | -2.8872e-14 | 13.74668
103.2 | -1.7839e-14 | 13.73853
103.439 | -3.256e-14 | 13.73158
103.769 | 4.3048e-14 | 13.71854
104.08 | 5.7384e-14 | 13.72057
104.353 | 1.2663e-14 | 13.7196
104.628 | -4.507e-15 | 13.72024
104.976 | -3.536e-15 | 13.71563
105.257 | -1.7595e-14 | 13.72224
105.59 | -1.7216e-14 | 13.73633
105.878 | -1.7209e-14 | 13.7472
106.171 | -1.5876e-14 | 13.74782
106.44 | -1.406e-14 | 13.7674
106.779 | -2.0768e-14 | 13.77258
107.071 | -1.335e-14 | 13.78112
107.366 | -1.6989e-14 | 13.79108
107.665 | -1.1954e-14 | 13.8076
107.959 | -5.316e-15 | 13.81903
108.249 | 3.0694e-14 | 13.81719
108.54 | 1.082e-14 | 13.83384
108.832 | 5.089e-15 | 13.84064
109.122 | 1.7253e-14 | 13.84839
109.486 | -1.0768e-14 | 13.85802
109.778 | 1.04112e-13 | 13.86633
110.067 | 1.0893e-13 | 13.87161
110.359 | -1.5507e-14 | 13.87954
110.651 | -4.9502e-14 | 13.8854
110.946 | -9.4239e-14 | 13.89219
111.268 | -8.75e-16 | 13.89872
111.568 | 3.3806e-14 | 13.90974
111.867 | 6.0108e-14 | 13.91968
112.142 | 5.5343e-14 | 13.93339
112.444 | 1.1077e-14 | 13.94919
112.747 | 9.853e-15 | 13.94993
113.047 | 2.025e-15 | 13.95965
113.321 | -7.1e-16 | 13.97223
113.646 | -1.03103e-13 | 13.97908
113.947 | -1.2171e-14 | 13.98836
114.222 | 1.5185e-14 | 14.00217
114.522 | 1.62e-16 | 14.00936
114.893 | -4.912e-14 | 14.02165
115.189 | -3.075e-14 | 14.02886
115.485 | 3.49e-15 | 14.02577
115.783 | 9.075e-15 | 14.03527
116.082 | 3.392e-15 | 14.04453
116.382 | -4.585e-15 | 14.05347
116.658 | 7.706e-15 | 14.06211
116.986 | -1.6687e-14 | 14.07107
117.29 | 1.2563e-14 | 14.07693
117.591 | 9.602e-15 | 14.08731
117.867 | -2.345e-15 | 14.09613
118.19 | 1.0888e-14 | 14.10233
118.486 | 5.375e-15 | 14.10937
118.784 | -2.1545e-14 | 14.11268
119.08 | -3.0252e-14 | 14.11869
119.376 | -1.8856e-14 | 14.12334
119.674 | -3.78e-16 | 14.12836
119.973 | 8.69e-16 | 14.14154
120.271 | 1.5321e-14 | 14.14007
120.57 | -2.4585e-14 | 14.15467
120.868 | -5.063e-15 | 14.15973
121.169 | -1.0087e-14 | 14.164
121.469 | -1.0068e-14 | 14.17001
121.769 | 1.921e-15 | 14.17837
122.069 | -3.558e-15 | 14.18304
122.369 | -4.74e-16 | 14.18796
122.671 | -6.236e-15 | 14.19726
122.971 | -1.2168e-14 | 14.19269
123.27 | 4.093e-15 | 14.20642
123.57 | 4.116e-15 | 14.2126
123.872 | -6.175e-15 | 14.21746
124.172 | -5.231e-15 | 14.22291
124.475 | 2.034e-15 | 14.22834
124.802 | 5.416e-15 | 14.23141
125.102 | -2.546e-15 | 14.23684
125.38 | -4.808e-15 | 14.24569
125.701 | 1.598e-15 | 14.24745
125.926 | 7.825e-15 | 14.25488
126.223 | 8.69e-15 | 14.26081
126.597 | 3.262e-15 | 14.261
126.895 | -7.775e-15 | 14.26555
127.195 | -4.699e-15 | 14.26984
127.497 | -8.581e-15 | 14.2729
127.792 | -5.664e-15 | 14.27769
128.086 | -7.519e-15 | 14.2823
128.357 | -4.588e-15 | 14.2878
128.654 | 4.777e-15 | 14.28858
128.972 | -3.101e-15 | 14.29001
129.269 | 7.096e-15 | 14.29089
129.565 | -3.117e-15 | 14.29379
129.866 | -4.565e-15 | 14.299
130.166 | 7.68e-16 | 14.30167
130.465 | 5.587e-15 | 14.31372
130.767 | 7.255e-15 | 14.31785
131.071 | -1.0626e-14 | 14.32267
131.375 | 1.347e-14 | 14.32611
131.701 | -3.939e-15 | 14.3282
131.93 | -1.873e-15 | 14.33698
132.304 | 6.396e-15 | 14.33873
132.605 | -6.947e-15 | 14.34005
132.906 | -7.513e-15 | 14.34544
133.208 | -1.273e-14 | 14.34969
133.509 | -2.944e-15 | 14.35393
133.809 | -4.685e-15 | 14.35776
134.113 | 3.802e-15 | 14.36143
134.415 | -7.506e-15 | 14.36518
134.716 | -8.307e-15 | 14.36966
134.94 | -3.803e-15 | 14.37536
135.241 | -3.44e-15 | 14.37868
135.543 | 3.612e-15 | 14.38235
135.843 | -1.5389e-14 | 14.38561
136.143 | -1.5327e-14 | 14.38919
136.446 | -1.296e-15 | 14.39379
136.776 | -5.67e-16 | 14.39562
137.074 | -1.592e-14 | 14.39646
137.375 | -5.272e-15 | 14.40436
137.674 | -8.967e-15 | 14.40682
137.994 | -8.868e-15 | 14.40589
138.268 | -1.46e-16 | 14.41116
138.56 | -1.819e-14 | 14.41148
138.877 | -2.1414e-14 | 14.41157
139.174 | -1.5364e-14 | 14.41349
139.472 | -1.3842e-14 | 14.41598
139.767 | -1.9174e-14 | 14.42069
140.068 | -8.441e-15 | 14.42477
140.37 | -2.4925e-14 | 14.42586
140.699 | -1.1964e-14 | 14.42846
140.925 | -8.048e-15 | 14.43482
141.23 | -5.722e-15 | 14.43713
141.534 | -4.686e-15 | 14.44074
141.864 | -1.6633e-14 | 14.44312
142.168 | -1.1202e-14 | 14.44534
142.472 | -2.0793e-14 | 14.45088
142.774 | 7.45e-16 | 14.45286
143.078 | -1.9145e-14 | 14.46038
143.4 | -1.6469e-14 | 14.45977
143.676 | -1.301e-14 | 14.4632
143.983 | -1.0074e-14 | 14.46807
144.309 | -1.1715e-14 | 14.46969
144.585 | -2.5855e-14 | 14.47244
144.904 | -2.1435e-14 | 14.47286
145.2 | -1.5662e-14 | 14.47499
145.427 | -4.857e-15 | 14.48056
145.725 | -2.0921e-14 | 14.482
146.027 | 3.868e-15 | 14.48516
146.327 | -9.301e-15 | 14.48649
146.655 | -1.7846e-14 | 14.48714
146.958 | -2.009e-15 | 14.48941
147.26 | -2.9701e-14 | 14.49569
147.563 | -9.028e-15 | 14.49703
147.894 | -1.7413e-14 | 14.50118
148.144 | -4.096e-15 | 14.504
148.44 | -9.483e-15 | 14.50435
148.763 | -2.7976e-14 | 14.50542
149.062 | 1.4576e-14 | 14.50913
149.385 | -3.0995e-14 | 14.5118
149.627 | 5.513e-15 | 14.51109
150.014 | -1.094e-15 | 14.50787
150.239 | -1.7355e-14 | 14.51108
150.561 | -4.004e-15 | 14.51411
150.86 | -4.3848e-14 | 14.51521
151.188 | -1.384e-15 | 14.51688
151.492 | -3.9965e-14 | 14.52024
151.789 | -1.9411e-14 | 14.52081
152.09 | -1.1848e-14 | 14.52248
152.392 | -4.9444e-14 | 14.52709
152.645 | -1.511e-15 | 14.52791
152.949 | -3.6969e-14 | 14.53001
153.251 | 9.61e-15 | 14.53603
153.555 | -2.9939e-14 | 14.53386
153.86 | -9.825e-15 | 14.54087
154.159 | -7.381e-15 | 14.5416
154.487 | -3.9075e-14 | 14.54189
154.787 | -8.334e-15 | 14.54445
155.09 | -4.5013e-14 | 14.54511
155.392 | -1.2995e-14 | 14.553
155.695 | -2.6975e-14 | 14.55429
155.99 | -2.7229e-14 | 14.55468
156.27 | 1.502e-15 | 14.55145
156.592 | -2.8779e-14 | 14.5502
156.89 | 1.75e-16 | 14.55186
157.189 | -2.5007e-14 | 14.55402
157.488 | -6.919e-15 | 14.55499
157.792 | -1.327e-14 | 14.56192
158.02 | -2.368e-15 | 14.56124
158.327 | -1.0497e-14 | 14.56487
158.634 | -2.1152e-14 | 14.56931
158.938 | 2.137e-15 | 14.57018
159.266 | -2.3745e-14 | 14.57019
159.563 | -1.191e-14 | 14.57149
159.865 | -1.3117e-14 | 14.57326
160.162 | -1.7323e-14 | 14.57519
160.463 | -6.34e-15 | 14.57934
160.765 | -1.1085e-14 | 14.57974
161.088 | -1.1847e-14 | 14.5812
161.39 | -1.3378e-14 | 14.58458
161.641 | -1.4101e-14 | 14.5864
161.944 | -1.1238e-14 | 14.58752
162.248 | -1.893e-14 | 14.58992
162.548 | -1.0162e-14 | 14.59208
162.873 | -1.6845e-14 | 14.59066
163.177 | -1.6181e-14 | 14.59573
163.48 | -2.7785e-14 | 14.59735
163.799 | -1.8344e-14 | 14.59571
164.026 | -9.632e-15 | 14.59965
164.328 | -2.5935e-14 | 14.60168
164.634 | -1.5778e-14 | 14.60232
164.962 | -2.5973e-14 | 14.60257
165.253 | -1.8998e-14 | 14.60575
165.553 | -8.92e-15 | 14.60632
165.881 | -2.1587e-14 | 14.60548
166.187 | -1.5746e-14 | 14.61184
166.493 | -2.3563e-14 | 14.61267
166.749 | -1.2579e-14 | 14.61578
167.056 | -1.0961e-14 | 14.61721
167.387 | -1.4671e-14 | 14.61756
167.688 | -2.2735e-14 | 14.62248
167.987 | -2.3048e-14 | 14.62344
168.307 | -1.7105e-14 | 14.62197
168.531 | -2.1306e-14 | 14.62477
168.859 | -1.6377e-14 | 14.62569
169.157 | -1.5591e-14 | 14.62489
169.455 | -2.1042e-14 | 14.62792
169.782 | -1.5316e-14 | 14.6287
170.089 | -1.5747e-14 | 14.62958
170.387 | -1.9931e-14 | 14.63264
170.643 | -1.7919e-14 | 14.63532
170.969 | -2.3006e-14 | 14.63782
171.261 | -1.9743e-14 | 14.63642
171.578 | -1.3686e-14 | 14.63472
171.875 | -1.1632e-14 | 14.63818
172.175 | -1.3341e-14 | 14.63904
172.475 | -1.3573e-14 | 14.63953
172.801 | -1.4876e-14 | 14.64029
173.025 | -2.3751e-14 | 14.64339
173.388 | -1.8106e-14 | 14.64291
173.688 | -1.4412e-14 | 14.64338
174.017 | -1.6906e-14 | 14.64235
174.242 | -1.7235e-14 | 14.64521
174.54 | -1.137e-14 | 14.64631
174.835 | -1.1131e-14 | 14.64779
175.164 | -1.3194e-14 | 14.64684
175.466 | -1.6571e-14 | 14.64801
175.769 | -1.3129e-14 | 14.64883
176.065 | -9.816e-15 | 14.65161
176.35 | -1.0933e-14 | 14.6501
176.675 | -1.7248e-14 | 14.64942
176.975 | -2.1676e-14 | 14.65337
177.27 | -1.9768e-14 | 14.65223
177.586 | -2.2413e-14 | 14.65147
177.894 | -1.8628e-14 | 14.65545
178.148 | -2.9027e-14 | 14.65564
178.453 | -2.6023e-14 | 14.65933
178.781 | -2.2481e-14 | 14.65873
179.062 | -2.1148e-14 | 14.65621
179.358 | -2.3767e-14 | 14.65829
179.688 | -2.6595e-14 | 14.66133
179.993 | -2.2509e-14 | 14.6622
180.247 | -3.0896e-14 | 14.66198
180.548 | -1.6975e-14 | 14.66588
180.854 | -1.5794e-14 | 14.66635
181.184 | -1.2665e-14 | 14.6668
181.491 | -1.4965e-14 | 14.66723
181.787 | -9.838e-15 | 14.67075
182.037 | -8.045e-15 | 14.67317
182.342 | -1.2062e-14 | 14.67339
182.674 | -1.6127e-14 | 14.67388
182.979 | -1.3829e-14 | 14.67777
183.229 | -1.5302e-14 | 14.67865
183.59 | -9.932e-15 | 14.67748
183.838 | -1.3237e-14 | 14.67872
184.142 | -1.4464e-14 | 14.67994
184.443 | -1.5812e-14 | 14.6806
184.786 | -1.3693e-14 | 14.67644
185.103 | -1.3002e-14 | 14.6744
185.328 | -8.59e-15 | 14.6764
185.654 | -1.4421e-14 | 14.67702
186.017 | -1.3864e-14 | 14.67656
186.245 | -1.1088e-14 | 14.67874
186.574 | -8.189e-15 | 14.6792
186.882 | -2.462e-15 | 14.68311
187.187 | -1.0369e-14 | 14.68418
187.521 | -9.844e-15 | 14.68504
187.75 | -1.6868e-14 | 14.68853
188.057 | -1.6974e-14 | 14.68962
188.384 | -1.0906e-14 | 14.69029
188.663 | -1.3302e-14 | 14.6915
188.993 | -1.4542e-14 | 14.69204
189.224 | -1.8182e-14 | 14.69591
189.551 | -1.401e-14 | 14.69487
189.85 | -6.0867e-14 | 14.69484
190.134 | -2.0479e-14 | 14.69604
190.428 | -9.254e-15 | 14.69639
190.733 | 4.798e-15 | 14.69758
191.068 | -5.4464e-14 | 14.69804
191.378 | -4.0689e-14 | 14.69931
191.743 | -3.1433e-14 | 14.70612
192.051 | -2.9147e-14 | 14.71686
192.261 | -2.8518e-14 | 14.72856
192.611 | -1.9521e-14 | 14.74007
192.916 | -2.0197e-14 | 14.75088
193.207 | -4.4611e-14 | 14.76342
193.51 | -2.4911e-14 | 14.76846
193.773 | -5.018e-15 | 14.77635
194.051 | -9.692e-15 | 14.77796
194.371 | 5.0492e-14 | 14.78333
194.708 | 3.489e-15 | 14.78428
194.937 | -8.668e-15 | 14.78574
195.264 | -2.2494e-14 | 14.78535
195.567 | -1.1629e-14 | 14.78801
195.892 | -1.5826e-14 | 14.78704
196.19 | -9.511e-15 | 14.78988
196.487 | -2.1266e-14 | 14.78963
196.805 | -2.7148e-14 | 14.78785
197.026 | -2.0927e-14 | 14.78861
197.389 | -1.7101e-14 | 14.78808
197.631 | -9.979e-15 | 14.78804
197.92 | -1.2362e-14 | 14.78599
198.258 | -1.6804e-14 | 14.78765
198.57 | -1.8264e-14 | 14.79103
198.894 | -1.3291e-14 | 14.79015
199.189 | -7.877e-15 | 14.79116
199.479 | -1.3128e-14 | 14.78977
199.79 | -1.2568e-14 | 14.7901
200.074 | -1.5428e-14 | 14.78708
200.377 | -1.8529e-14 | 14.78658
200.682 | -4.0427e-14 | 14.78291
200.96 | -4.2727e-14 | 14.78199
201.239 | -3.0986e-14 | 14.77922
201.543 | -3.8581e-14 | 14.77801
201.823 | -2.7205e-14 | 14.77522
202.196 | -3.3333e-14 | 14.77175
202.478 | -3.4539e-14 | 14.77109
202.781 | -4.4314e-14 | 14.76781
203.065 | -6.3665e-14 | 14.76826
203.345 | -6.2678e-14 | 14.76611
203.629 | -5.025e-14 | 14.76422
204.008 | -3.6364e-14 | 14.76167
204.221 | -3.3007e-14 | 14.76165
204.578 | -1.6887e-14 | 14.75991
204.887 | -2.5333e-14 | 14.7575
205.177 | -3.815e-15 | 14.75782
205.489 | -1.3221e-14 | 14.75563
205.779 | 1.47e-15 | 14.7566
206.091 | 2.295e-15 | 14.75465
206.382 | 2.607e-15 | 14.7549
206.626 | -1.1683e-14 | 14.75522
206.989 | -1.2726e-14 | 14.75421
207.234 | 4.196e-15 | 14.75459
207.552 | -1.4463e-14 | 14.75211
207.845 | -1.2963e-14 | 14.75352
208.165 | 1.529e-15 | 14.75227
208.458 | -7.724e-15 | 14.75365
208.779 | 1.4868e-14 | 14.75272
209.076 | -1.0282e-14 | 14.75198
209.373 | -7.206e-15 | 14.75407
209.693 | 3.146e-15 | 14.75241
209.989 | -6.811e-15 | 14.75439
210.237 | 1.6088e-14 | 14.75465
210.535 | -1.033e-14 | 14.75406
210.857 | 1.2219e-14 | 14.7532
211.156 | 2.868e-15 | 14.75485
211.479 | -9.887e-15 | 14.75635
211.801 | 1.4198e-14 | 14.75593
212.026 | -1.5729e-14 | 14.75708
212.35 | 2.4352e-14 | 14.7578
212.649 | -1.0525e-14 | 14.75774
212.974 | -8.61e-15 | 14.75868
213.295 | -6.288e-15 | 14.75792
213.591 | -1.6885e-14 | 14.75898
213.912 | 2.3564e-14 | 14.75725
214.161 | -7.53e-16 | 14.75772
214.457 | 8.255e-15 | 14.75884
214.781 | 1.3326e-14 | 14.7589
215.079 | 1.3947e-14 | 14.75933
215.331 | 3.3402e-14 | 14.76099
215.654 | 5.673e-15 | 14.75884
215.952 | 2.6991e-14 | 14.76172
216.274 | 7.111e-15 | 14.76032
216.574 | 9.694e-15 | 14.76227
216.901 | 4.7078e-14 | 14.7613
217.151 | 2.5671e-14 | 14.76206
217.451 | 4.2381e-14 | 14.7633
217.775 | 3.14e-14 | 14.76219
218.074 | 2.7871e-14 | 14.76422
218.401 | 4.8092e-14 | 14.76452
218.703 | 3.8827e-14 | 14.76445
218.928 | 3.9781e-14 | 14.76614
219.255 | 4.1202e-14 | 14.76613
219.56 | 3.9323e-14 | 14.76598
219.866 | 5.918e-14 | 14.76862
220.12 | 5.7388e-14 | 14.76983
220.45 | 5.8664e-14 | 14.76882
220.781 | 5.3099e-14 | 14.77304
221.085 | 7.2743e-14 | 14.77276
221.337 | 6.8745e-14 | 14.77386
221.663 | 8.1027e-14 | 14.77484
221.987 | 8.061e-14 | 14.77559
222.311 | 8.5321e-14 | 14.77317
222.56 | 7.5083e-14 | 14.77388
222.881 | 8.0756e-14 | 14.77515
223.179 | 1.03813e-13 | 14.77506
223.48 | 1.02848e-13 | 14.77672
223.803 | 1.02935e-13 | 14.7758
224.027 | 1.03647e-13 | 14.77655
224.351 | 1.03561e-13 | 14.77792
224.651 | 1.18396e-13 | 14.7771
224.976 | 1.25571e-13 | 14.77852
225.226 | 1.36419e-13 | 14.77966
225.526 | 1.38688e-13 | 14.77895
225.851 | 1.44201e-13 | 14.78035
226.152 | 1.41313e-13 | 14.77981
226.478 | 1.4441e-13 | 14.7788
226.802 | 1.41196e-13 | 14.78043
227.028 | 1.61062e-13 | 14.78163
227.354 | 1.69124e-13 | 14.78051
227.653 | 1.71456e-13 | 14.78181
227.979 | 1.77418e-13 | 14.78329
228.3 | 1.78035e-13 | 14.78131
228.546 | 1.83853e-13 | 14.78159
228.868 | 1.96625e-13 | 14.7824
229.165 | 1.98437e-13 | 14.78421
229.461 | 1.94429e-13 | 14.78332
229.787 | 1.99788e-13 | 14.78254
230.085 | 2.0926e-13 | 14.78387
230.334 | 2.16256e-13 | 14.78439
230.66 | 2.20398e-13 | 14.78375
230.961 | 2.23088e-13 | 14.78587
231.289 | 2.33363e-13 | 14.78504
231.592 | 2.42097e-13 | 14.78706
231.845 | 2.38325e-13 | 14.78764
232.173 | 2.39548e-13 | 14.78757
232.473 | 2.50407e-13 | 14.78872
232.725 | 2.5679e-13 | 14.78909
233.049 | 2.50146e-13 | 14.78844
233.348 | 2.63846e-13 | 14.78909
233.671 | 2.7147e-13 | 14.78893
233.922 | 2.59424e-13 | 14.79126
234.246 | 2.72881e-13 | 14.79094
234.57 | 2.79147e-13 | 14.79046
234.897 | 2.78857e-13 | 14.79052
235.146 | 2.84965e-13 | 14.79061
235.496 | 2.86398e-13 | 14.79127
235.748 | 3.03838e-13 | 14.79255
236.048 | 2.90287e-13 | 14.79414
236.374 | 2.94837e-13 | 14.79277
236.698 | 2.5825e-13 | 14.76496
237.175 | 2.5054e-13 | 14.79569
237.35 | 3.7586e-13 | 14.79586
237.526 | 3.0894e-13 | 14.79654
237.851 | 3.1932e-13 | 14.79545
238.153 | 3.4749e-13 | 14.79694
238.476 | 3.0497e-13 | 14.7976
238.727 | 3.7961e-13 | 14.7977
239.052 | 4.0066e-13 | 14.79849
239.353 | 3.8872e-13 | 14.79802
239.679 | 3.77e-13 | 14.79763
240.004 | 3.6867e-13 | 14.79883
240.229 | 4.0868e-13 | 14.79998
240.555 | 3.3767e-13 | 14.79847
240.855 | 3.9095e-13 | 14.8001
241.178 | 3.607e-13 | 14.80117
241.506 | 4.0513e-13 | 14.79955
241.756 | 3.6447e-13 | 14.80203
242.081 | 3.4183e-13 | 14.80285
242.406 | 4.2897e-13 | 14.80105
242.656 | 3.8089e-13 | 14.80335
242.956 | 3.7588e-13 | 14.80292
243.28 | 4.0815e-13 | 14.80353
243.556 | 3.9569e-13 | 14.80286
243.856 | 3.9674e-13 | 14.80406
244.178 | 3.8376e-13 | 14.80469
244.451 | 3.9402e-13 | 14.80393
244.773 | 4.1499e-13 | 14.80423
245.02 | 4.7171e-13 | 14.80523
245.394 | 3.8834e-13 | 14.80477
245.643 | 4.4323e-13 | 14.80525
245.99 | 4.2571e-13 | 14.80382
246.291 | 3.5318e-13 | 14.80543
246.541 | 3.7915e-13 | 14.80591
246.864 | 4.3481e-13 | 14.80625
247.19 | 4.0168e-13 | 14.80684
247.442 | 4.0626e-13 | 14.8077
247.765 | 3.8889e-13 | 14.80641
248.063 | 4.6122e-13 | 14.80748
248.391 | 4.2792e-13 | 14.80837
248.642 | 3.7561e-13 | 14.80896
248.967 | 3.72e-13 | 14.80806
249.268 | 3.4748e-13 | 14.80908
249.592 | 3.5795e-13 | 14.80943
249.844 | 3.4676e-13 | 14.81025
250.168 | 3.3474e-13 | 14.81029
250.494 | 3.8966e-13 | 14.8105
250.744 | 3.4324e-13 | 14.81157
251.07 | 3.3037e-13 | 14.81082
251.396 | 3.0193e-13 | 14.8107
251.646 | 3.3453e-13 | 14.81195
251.946 | 3.1363e-13 | 14.81209
252.272 | 2.8923e-13 | 14.81392
252.598 | 2.6238e-13 | 14.81273
252.822 | 3.4407e-13 | 14.81322
253.149 | 2.7035e-13 | 14.81428
253.474 | 1.979e-13 | 14.81499
253.799 | 2.3809e-13 | 14.81454
254.026 | 2.2415e-13 | 14.81523
254.35 | 3.242e-13 | 14.81428
254.673 | 2.1202e-13 | 14.81482
254.927 | 2.0858e-13 | 14.81686
255.253 | 2.4665e-13 | 14.81506
255.552 | 2.6421e-13 | 14.81696
255.878 | 2.8427e-13 | 14.81749
256.126 | 2.6726e-13 | 14.81777
256.452 | 1.8039e-13 | 14.81814
256.779 | 2.0522e-13 | 14.81881
257.104 | 1.8922e-13 | 14.81809
257.355 | 1.3e-13 | 14.81806
257.68 | 2.0678e-13 | 14.81882
257.981 | 1.4135e-13 | 14.82031
258.23 | 1.5933e-13 | 14.82029
258.555 | 1.4228e-13 | 14.81955
258.855 | 2.5048e-13 | 14.82009
259.18 | 1.3301e-13 | 14.821
259.432 | 8.642e-14 | 14.82126
259.782 | 1.7288e-13 | 14.82058
260.079 | 1.2173e-13 | 14.82136
260.332 | 1.6233e-13 | 14.82172
260.682 | 9.539e-14 | 14.82228
260.983 | 1.8692e-13 | 14.82263
261.23 | 1.1348e-13 | 14.82303
261.552 | 9.723e-14 | 14.82351
261.874 | 1.7998e-13 | 14.82375
262.123 | 2.0391e-13 | 14.82379
262.446 | 1.1814e-13 | 14.82391
262.769 | 9.715e-14 | 14.82295
263.067 | 1.0469e-13 | 14.82242
263.368 | 1.4021e-13 | 14.82368
263.692 | 4.971e-14 | 14.82454
264.017 | 1.1976e-13 | 14.82417
264.267 | 1.3377e-13 | 14.82428
264.568 | 7.994e-14 | 14.82512
264.894 | 1.0445e-13 | 14.82577
265.145 | 2.771e-14 | 14.82604
265.469 | 4.403e-14 | 14.82595
265.72 | 7.93e-14 | 14.82607
266.045 | 1.2058e-13 | 14.82582
266.346 | 1.1507e-13 | 14.82714
266.672 | 9.838e-14 | 14.82797
266.997 | 4.126e-14 | 14.82716
267.246 | 4.659e-14 | 14.82698
267.548 | 2.763e-14 | 14.82793
267.873 | 1.3241e-13 | 14.82865
268.124 | 1.7611e-13 | 14.82948
268.449 | 5.93e-15 | 14.82936
268.775 | 3.623e-14 | 14.82866
269.075 | 9.12e-14 | 14.82969
269.325 | 3.635e-14 | 14.82971
269.651 | 7.391e-14 | 14.83046
269.974 | -6.21e-15 | 14.83051
270.251 | 2.79e-14 | 14.83049
270.578 | 1.219e-14 | 14.82978
270.827 | 3.576e-14 | 14.83156
271.152 | 7.613e-14 | 14.83215
271.477 | -3.028e-14 | 14.83276
271.803 | 2.24e-15 | 14.83167
272.052 | 9.05e-15 | 14.83109
272.375 | 1.0487e-13 | 14.83305
272.626 | 8.716e-14 | 14.83329
272.951 | 1.0436e-13 | 14.83354
273.276 | 5.85e-15 | 14.83233
273.603 | 4.046e-14 | 14.83263
273.852 | 8.153e-14 | 14.8343
274.177 | 4.445e-14 | 14.83316
274.504 | 1.413e-14 | 14.83414
274.728 | 4.262e-14 | 14.83446
275.053 | 8.174e-14 | 14.83548
275.377 | 1.2425e-13 | 14.83404
275.627 | 8.648e-14 | 14.83555
275.95 | 4.79e-14 | 14.83628
276.273 | 1.54e-14 | 14.83467
276.598 | 1.029e-14 | 14.83525
276.847 | 5.147e-14 | 14.83567
277.147 | 2.99e-15 | 14.83678
277.472 | 1.305e-14 | 14.8372
277.721 | 4.564e-14 | 14.8371
278.048 | 7.08e-14 | 14.83779
278.373 | 8.183e-14 | 14.83634
278.624 | 4.774e-14 | 14.8378
278.951 | 4.274e-14 | 14.83843
279.274 | 2.814e-14 | 14.83885
279.523 | 1.1908e-13 | 14.83891
279.847 | 3.649e-14 | 14.839
280.171 | -1.789e-14 | 14.83929
280.421 | -6.23e-15 | 14.83924
280.745 | -2.621e-14 | 14.8393
281.071 | -1.11e-15 | 14.84015
281.321 | 1.778e-14 | 14.83998
281.646 | 4.475e-14 | 14.83932
281.946 | -1.652e-14 | 14.84021
282.271 | 2.23e-15 | 14.83939
282.523 | 7.342e-14 | 14.84098
282.848 | 1.638e-14 | 14.84086
283.174 | -5.893e-14 | 14.84156
283.425 | -2.431e-14 | 14.84155
283.747 | -3.98e-15 | 14.84207
284.076 | 3.06e-15 | 14.84275
284.401 | 7.29e-14 | 14.84191
284.652 | 1.781e-14 | 14.84173
284.977 | -3.482e-14 | 14.84328
285.227 | 6.467e-14 | 14.84288
285.579 | -3.594e-14 | 14.8429
285.903 | -1.833e-14 | 14.84283
286.154 | 9.85e-15 | 14.84344
286.48 | -4.114e-14 | 14.84362
286.804 | -1.145e-14 | 14.84433
287.055 | -2.903e-14 | 14.8442
287.379 | 5.775e-14 | 14.84309
287.655 | 2.231e-14 | 14.84528
288.006 | -5.407e-14 | 14.84511
288.256 | -6.065e-14 | 14.84394
288.582 | 2.317e-14 | 14.8462
288.831 | 4.104e-14 | 14.84597
289.157 | 9.079e-14 | 14.84594
289.507 | 9.748e-14 | 14.84641
289.731 | 6.07e-14 | 14.84673
290.056 | 6.2e-14 | 14.84679
290.381 | 2.21e-15 | 14.84679
290.657 | -4.445e-14 | 14.84791
290.981 | -4.424e-14 | 14.84756
291.233 | -9.02e-14 | 14.84771
291.558 | 1.46e-15 | 14.8481
291.883 | 4.112e-14 | 14.84829
292.158 | 3.02e-15 | 14.8479
292.481 | -4.805e-14 | 14.84812
292.807 | -3.005e-14 | 14.84826
293.058 | 7.18e-15 | 14.84981
293.382 | 8.682e-14 | 14.84993
293.632 | 5.649e-14 | 14.84986
293.958 | -1.8e-16 | 14.85033
294.283 | -6.517e-14 | 14.85089
294.532 | 1.47e-15 | 14.85101
294.856 | 3.318e-14 | 14.85105
295.182 | 1.602e-14 | 14.84999
295.506 | 1.63e-15 | 14.85059
295.758 | -4.568e-14 | 14.85149
296.082 | -2.677e-14 | 14.85167
296.357 | -4.1e-15 | 14.85171
296.682 | 2.94e-15 | 14.85091
296.933 | -3.972e-14 | 14.85218
297.259 | -1.358e-14 | 14.85249
297.607 | -7.78e-15 | 14.85232
297.859 | -6.4e-15 | 14.8522
298.183 | 1.384e-14 | 14.85159
298.433 | 5.74e-15 | 14.85337
298.781 | 5.72e-15 | 14.85227
299.102 | 1.929e-14 | 14.85239
299.375 | 9.011e-14 | 14.85293
299.674 | 5.914e-14 | 14.85338
299.923 | -3.557e-14 | 14.85338
300.246 | 6.61e-15 | 14.85372
300.57 | 3.455e-14 | 14.85385
300.82 | -4.992e-14 | 14.85335
301.169 | -5.51e-15 | 14.85387
301.469 | -7e-17 | 14.85376
301.721 | -4.63e-15 | 14.85407
302.071 | 2.613e-14 | 14.8537
302.32 | -1e-16 | 14.85507
302.647 | 9.56e-15 | 14.85545
302.971 | -1.168e-14 | 14.85551
303.247 | 4.293e-14 | 14.85498
303.572 | 6.126e-14 | 14.85456
303.823 | -3.6e-14 | 14.85579
304.148 | -2.799e-14 | 14.85659
304.473 | -7.19e-15 | 14.85649
304.749 | -1.801e-14 | 14.85617
305.049 | -4.34e-14 | 14.85677
305.375 | 6.615e-14 | 14.85754
305.625 | 8.234e-14 | 14.85747
305.951 | -1.042e-14 | 14.85768
306.276 | -5.296e-14 | 14.85807
306.527 | -1.425e-14 | 14.85755
306.876 | 6.579e-14 | 14.85754
307.127 | 7.554e-14 | 14.8587
307.452 | -1.7e-15 | 14.85768
307.778 | -4.54e-14 | 14.85823
308.104 | 5.77e-15 | 14.85834
308.353 | -5.41e-15 | 14.85872
308.653 | -1.81e-14 | 14.8593
309.003 | -1.477e-14 | 14.85914
309.254 | -3.274e-14 | 14.85867
309.58 | 4.235e-14 | 14.85886
309.828 | -3.497e-14 | 14.85988
310.179 | -7.548e-14 | 14.86006
310.504 | 1.418e-14 | 14.86021
310.756 | -2.906e-14 | 14.86019
311.081 | -2.3e-14 | 14.85991
311.332 | 4.038e-14 | 14.86117
311.655 | 2.055e-14 | 14.86125
311.981 | -1.82e-15 | 14.86106
312.255 | 1.023e-14 | 14.86107
312.58 | 2.152e-14 | 14.86113
312.829 | -1.96e-15 | 14.86204
313.157 | -3.985e-14 | 14.86224
313.481 | -4.488e-14 | 14.86305
313.731 | -3.242e-14 | 14.86226
314.056 | 6.04e-15 | 14.86232
314.381 | 2.117e-14 | 14.86307
314.656 | -1.421e-14 | 14.86257
314.982 | -2.106e-14 | 14.86297
315.307 | -5.622e-14 | 14.86287
315.557 | -5.467e-14 | 14.86413
315.883 | 1.801e-14 | 14.86392
316.131 | 3.075e-14 | 14.864
316.457 | -4.258e-14 | 14.86404
316.782 | -6.97e-15 | 14.86437
317.032 | -5.288e-14 | 14.86451
317.383 | 2.78e-15 | 14.86402
317.633 | -2.42e-14 | 14.86479
317.957 | -2.466e-14 | 14.86482
318.282 | -9.04e-14 | 14.86478
318.558 | -7.969e-14 | 14.86451
318.883 | 2.76e-15 | 14.866
319.132 | -1.99e-15 | 14.8654
319.482 | -2.68e-14 | 14.86497
319.732 | -3.487e-14 | 14.86616
320.057 | -4.732e-14 | 14.8662
320.403 | -3.87e-14 | 14.86546
320.652 | 3.535e-14 | 14.86628
320.976 | -5.331e-14 | 14.86676
321.25 | -2.297e-14 | 14.86544
321.571 | -5.445e-14 | 14.8663
321.846 | -2.315e-14 | 14.86572
322.172 | -7.453e-14 | 14.86599
322.421 | -3.576e-14 | 14.86705
322.746 | -4.197e-14 | 14.86682
323.097 | -3.147e-14 | 14.86655
323.345 | 4.286e-14 | 14.86733
323.672 | 2.263e-14 | 14.86752
323.921 | -5.106e-14 | 14.8674
324.273 | -2.262e-14 | 14.86717
324.523 | 3.439e-14 | 14.86839
324.848 | 5.642e-14 | 14.86842
325.173 | -1.441e-14 | 14.86874
325.449 | -7.959e-14 | 14.86831
325.749 | -8.9e-15 | 14.86849
326.024 | -6.586e-14 | 14.86894
326.349 | 4.106e-14 | 14.86931
326.7 | -4.077e-14 | 14.86899
326.951 | -3.705e-14 | 14.86876
327.276 | 5.3e-16 | 14.87007
327.525 | -3.214e-14 | 14.87
327.875 | -8.97e-15 | 14.86947
328.126 | 9.083e-14 | 14.87023
328.452 | -7.593e-14 | 14.87021
328.728 | -2.33e-14 | 14.87037
329.052 | -4.033e-14 | 14.87051
329.377 | 2.954e-14 | 14.87066
329.652 | 5.55e-15 | 14.87034
329.98 | -3.071e-14 | 14.87049
330.227 | -5.485e-14 | 14.87186
330.553 | -2.081e-14 | 14.87171
330.877 | 4.641e-14 | 14.87167
331.129 | -4.49e-15 | 14.87174
331.478 | 3.169e-14 | 14.8713
331.729 | -2.324e-14 | 14.87248
332.079 | -4.91e-15 | 14.87133
332.329 | 2.569e-14 | 14.87237
332.681 | -2.07e-15 | 14.87207
332.929 | -1.661e-14 | 14.87316
333.255 | 5.18e-15 | 14.87312
333.579 | 3.89e-15 | 14.87293
333.855 | 2.446e-14 | 14.8726
334.181 | 1.158e-14 | 14.8725
334.43 | -2.27e-15 | 14.87347
334.781 | -1.82e-15 | 14.87292
335.031 | 1.095e-14 | 14.87393
335.38 | 4.3e-15 | 14.8735
335.632 | 9.577e-14 | 14.87444
335.956 | -3.129e-14 | 14.87439
336.305 | -9.55e-15 | 14.87439
336.555 | -3.387e-14 | 14.87386
336.881 | 3.341e-14 | 14.87382
337.13 | -1.681e-14 | 14.87489
337.48 | -5.472e-14 | 14.87426
337.731 | -5.403e-14 | 14.87536
338.055 | -4.932e-14 | 14.87502
338.405 | 3.262e-14 | 14.87509
338.655 | -1.393e-14 | 14.87597
338.979 | -7.92e-15 | 14.87617
339.229 | -2.18e-14 | 14.87594
339.578 | 1.91e-15 | 14.87505
339.83 | 1.373e-14 | 14.87625
340.155 | 1.131e-14 | 14.87665
340.48 | -1.253e-14 | 14.87613
340.755 | 7.07e-15 | 14.87636
341.03 | -7.095e-14 | 14.87731
341.355 | 2.616e-14 | 14.87742
341.679 | -1.0628e-13 | 14.87627
341.929 | -3.19e-14 | 14.87706
342.28 | -1.424e-14 | 14.87652
342.529 | 3.86e-14 | 14.87742
342.878 | 2.294e-14 | 14.87683
343.13 | 5.618e-14 | 14.87782
343.455 | -4.33e-14 | 14.87778
343.805 | 4.69e-15 | 14.87793
344.055 | -1.946e-14 | 14.87739
344.379 | 3.117e-14 | 14.87869
344.655 | 8.31e-15 | 14.87782
344.981 | 4.05e-15 | 14.87775
345.23 | 1.2e-16 | 14.87921
345.554 | -2.227e-14 | 14.87915
345.88 | -1.22e-15 | 14.87913
346.127 | 6.73e-15 | 14.87869
346.476 | -3.705e-14 | 14.87933
346.723 | -1.039e-14 | 14.87888
347.072 | -1.3e-14 | 14.87889
347.322 | -5.579e-14 | 14.87951
347.645 | 3.451e-14 | 14.87935
347.97 | -1.256e-14 | 14.87941
348.246 | -6.586e-14 | 14.87885
348.569 | -1.894e-14 | 14.87983
348.92 | 2.534e-14 | 14.87899
349.171 | 1.831e-14 | 14.88002
349.52 | 5.36e-15 | 14.87961
349.77 | -4.267e-14 | 14.88035
350.02 | -4.15e-15 | 14.87997
350.372 | 2.877e-14 | 14.88
350.697 | -1.398e-14 | 14.87959
350.972 | -3.103e-14 | 14.88028
351.221 | 5.85e-15 | 14.88082
351.572 | -1.871e-14 | 14.88011
351.823 | -3.368e-14 | 14.88105
352.172 | -9.79e-15 | 14.88052
352.424 | -7.71e-15 | 14.88154
352.774 | -2.78e-14 | 14.88106
353.098 | -2.679e-14 | 14.88151
353.349 | 4.58e-15 | 14.88117
353.676 | -3.318e-14 | 14.8825
353.951 | 1.707e-14 | 14.88139
354.275 | -2.014e-14 | 14.88248
354.55 | -7.6e-15 | 14.88202
354.875 | 8.19e-14 | 14.88195
355.126 | 3.937e-14 | 14.88268
355.451 | -2.97e-14 | 14.88277
355.801 | -1.035e-14 | 14.88269
356.052 | -1.4e-16 | 14.88372
356.376 | 2.185e-14 | 14.88327
356.653 | -3.201e-14 | 14.88375
356.976 | 2.563e-14 | 14.88371
357.252 | -4.73e-15 | 14.88274
357.577 | 1.022e-14 | 14.8838
357.853 | 2.451e-14 | 14.88436
358.179 | -3.697e-14 | 14.88412
358.454 | 4.219e-14 | 14.88441
358.777 | -1.534e-14 | 14.88433
359.053 | -2.292e-14 | 14.88381
359.379 | 3.952e-14 | 14.88441
359.653 | 2.919e-14 | 14.885
360.004 | -1.682e-14 | 14.88431
360.254 | 1.467e-14 | 14.88471
360.603 | 3.452e-14 | 14.88453
360.853 | 3.238e-14 | 14.88527
361.203 | -2.321e-14 | 14.88534
361.455 | -4.617e-14 | 14.88456
361.803 | 2.155e-14 | 14.88495
362.079 | -2.032e-14 | 14.88574
362.355 | -8.22e-15 | 14.88604
362.705 | -1.872e-14 | 14.88598
362.955 | -1.782e-14 | 14.88631
363.28 | -4.509e-14 | 14.88649
363.555 | 1.925e-14 | 14.8859
363.879 | 3.06e-14 | 14.88686
364.155 | 2.526e-14 | 14.8868
364.48 | -1.783e-14 | 14.88661
364.756 | 4.033e-14 | 14.8861
365.105 | -1.255e-14 | 14.88645
365.355 | 3.803e-14 | 14.88691
365.632 | 2.096e-14 | 14.88751
365.957 | -1.732e-14 | 14.88747
366.231 | 1.334e-14 | 14.88783
366.556 | -3.396e-14 | 14.8879
366.881 | 2.461e-14 | 14.8875
367.156 | 2.479e-14 | 14.88803
367.507 | -4.46e-15 | 14.88759
367.783 | -3.579e-14 | 14.88763
368.034 | -6.086e-14 | 14.88861
368.358 | 2.923e-14 | 14.88832
368.633 | 8.97e-15 | 14.88891
368.959 | -4.02e-15 | 14.88872
369.26 | -1.122e-14 | 14.88857
369.584 | -4.149e-14 | 14.8892
369.86 | 6.16e-15 | 14.88836
370.21 | 2.473e-14 | 14.88883
370.462 | -2.288e-14 | 14.88934